## x Appendix 1
Substrate composition [data below are for mild steel] | [15 empty] | OVERLAY SPREADSHEET, Version 1.1, April, 1998.
% Carbon |  |  | 0.2 |  |  | Substrate thermal conductivity in Watts per metre.Kelvin |  |  |  |  | 40 |  | T1 | 1250 |  | Copyright, CRC for Materials Welding and Joining, 1998.
% Chromium |  |  | 0 |  |  | Initial temperature of substrate in Celsius |  |  |  |  | 20 |  | T2 | 150 |  | Disclaimer
All weld metal wire composition [if available, use analysis for the particular batch of wire, otherwise refer to manufacturer's data sheet] | [15 empty] | Every effort has been made to supply reliable data and formulae.
% Carbon |  |  | 5 |  |  | Deposition efficiency in % |  |  | 95 | [6 empty] | With respect to data either supplied in these worksheets or derived from the use of these worksheets,
% Chromium |  |  | 25 |  |  | Wire feed speed at 28V,40mm and 300A |  |  | 2.81 | 5.76612 | [5 empty] | the CRC for Materials Welding and Joining has not made any warranties and excludes all warranties
Polarity |  |  | dcep |  |  | Wire feed speed at 28V,40mm and 400A |  |  | 4.33 | 8.88516 | [5 empty] | either express or implied including any implied warranty of merchantability or of fitness for a particular
Wire diameter (mm) |  |  | 2.8 |  |  | Wire weight in grams per metre |  |  | 36 |  | Wire sheath material |  |  | mild steel |  | purpose. In no event will the CRC be liable for direct, indirect, special, incidental, or consequential damages
Deposition rate parameters [these data are calculated from measured wire feed speeds] | [15 empty] | arising out of the use of or inability to use data supplied or results derived.
dep1 |  |  | 0.008460312 | [12 empty] | The principles underlying this worksheet have not been assessed with respect to side product generation
dep1a |  |  | 0.0301 | [12 empty] | and emission of metal fume. The user should give appropriate attention to the control of fume emissions
dep2 |  |  | 7.490032e-07 | [12 empty] | in accord with the scale of operations. The Environment Protection Act (1993) and its associated Air
dep2a |  |  | 0.0301 | [12 empty] | Quality Policy (1994) should be consulted regarding limits of metal fume in emissions, as well as the
Single bead dilution parameters [generic data] | [15 empty] | requirement to take all practicable steps to minimise those emissions. Where fume is generated in the
dil1 |  |  | 0.000435 | [12 empty] | workplace, the duty of care provisions of the OHS & W Act (1986) and Division 5.9 of the associated
dil2 |  |  | 8.12e-08 | [12 empty] | regulations apply. The exposure of those persons operating the process must be rigorously minimised
Bead width parameters [generic data] | [15 empty] | by means of adequate ventilation.
w1 |  |  | 2340
w2 |  |  | 0.00081
w3 |  |  | 0
Specified overlay height [usually specified by the user of the clad material]
H(mm) |  |  | 4
ESTIMATED OVERLAY PROPERTIES FOR DEPOSITS PUT DOWN AT 28 VOLTS
VIABILITY PARAMETER, % |  |  | 10 |  | USER AREA "A"
voltage | current | work_dist | tr_speed | heat input | cooling time | dep_rate | wire_feed | coverage | s_b_dil | bead width | stepover | overlap | viability | sigma | penetration | mean_dil | mean_C | mean_Cr | ripple
volts | amps | mm | mm/minute | kJ/mm | seconds | kg per hr | metres/min. | hr per sq.m | % | mm | mm | % | Yes or No |  | mean, mm | % | % | % | mm
28 | 300 | 20 | 300 | 1.68 | 45.98609 | 4.133847 | 2.014545 | 7.353924 | 51.56902 | 14.604 | 7.554545 | 48.27071 | Yes | 0.3052635 | 1.737951 | 30.28871 | 3.546142 | 17.42782 | 1.175192
28 | 300 | 20 | 600 | 0.84 | 22.99304 | 4.133847 | 2.014545 | 7.353924 | 55.46978 | 10.704 | 3.777273 | 64.71158 | No | 0.4143714
28 | 300 | 20 | 900 | 0.56 | 15.3287 | 4.133847 | 2.014545 | 7.353924 | 58.78902 | 9.404 | 2.518182 | 73.22223 | No | 0.4808966
28 | 300 | 30 | 300 | 1.68 | 45.98609 | 4.949984 | 2.412273 | 6.141434 | 47.06851 | 14.604 | 9.046023 | 38.05791 | No | 0.2276773
28 | 300 | 30 | 600 | 0.84 | 22.99304 | 4.949984 | 2.412273 | 6.141434 | 50.98723 | 10.704 | 4.523011 | 57.74466 | Yes | 0.3488534 | 1.314098 | 24.72852 | 3.813031 | 18.81787 | 0.7594029
28 | 300 | 30 | 900 | 0.56 | 15.3287 | 4.949984 | 2.412273 | 6.141434 | 54.36572 | 9.404 | 3.015341 | 67.93555 | No | 0.4211477
28 | 300 | 40 | 300 | 1.68 | 45.98609 | 5.76612 | 2.81 | 5.272176 | 43.29048 | 14.604 | 10.5375 | 27.84511 | No | 0.1585955
28 | 300 | 40 | 600 | 0.84 | 22.99304 | 5.76612 | 2.81 | 5.272176 | 47.17499 | 10.704 | 5.26875 | 50.77775 | Yes | 0.2911292 | 1.367692 | 25.48007 | 3.776957 | 18.62998 | 1.054277
28 | 300 | 40 | 900 | 0.56 | 15.3287 | 5.76612 | 2.81 | 5.272176 | 50.56146 | 9.404 | 3.5125 | 62.64887 | No | 0.3685243
28 | 350 | 20 | 300 | 1.96 | 53.65043 | 5.029123 | 2.45084 | 6.044792 | 51.22007 | 15.738 | 9.190649 | 41.60218 | Yes | 0.2675283 | 2.006337 | 33.40367 | 3.396624 | 16.64908 | 1.53908
28 | 350 | 20 | 600 | 0.98 | 26.82522 | 5.029123 | 2.45084 | 6.044792 | 55.6026 | 11.838 | 4.595324 | 61.18158 | No | 0.3979594
28 | 350 | 20 | 900 | 0.6533333 | 17.88348 | 5.029123 | 2.45084 | 6.044792 | 59.26257 | 10.538 | 3.06355 | 70.92855 | No | 0.473803
28 | 350 | 30 | 300 | 1.96 | 53.65043 | 6.139975 | 2.992191 | 4.95116 | 46.23806 | 15.738 | 11.22071 | 28.70304 | No | 0.174115
28 | 350 | 30 | 600 | 0.98 | 26.82522 | 6.139975 | 2.992191 | 4.95116 | 50.63682 | 11.838 | 5.610357 | 52.60722 | Yes | 0.3216196 | 1.497055 | 27.23377 | 3.692779 | 18.19156 | 0.9711387
28 | 350 | 30 | 900 | 0.6533333 | 17.88348 | 6.139975 | 2.992191 | 4.95116 | 54.37021 | 10.538 | 3.740238 | 64.50713 | No | 0.4051879
28 | 350 | 40 | 300 | 1.96 | 53.65043 | 7.2508275 | 3.533542 | 4.192625 | 42.1393 | 15.738 | 13.25078125 | 15.80391 | No | 0.09112793
28 | 350 | 40 | 600 | 0.98 | 26.82522 | 7.2508275 | 3.533542 | 4.192625 | 46.48529 | 11.838 | 6.625390625 | 44.03286 | Yes | 0.2548071 | 1.570004 | 28.18676 | 3.647035 | 17.95331 | 1.398999
28 | 350 | 40 | 900 | 0.6533333 | 17.88348 | 7.2508275 | 3.533542 | 4.192625 | 50.22402 | 10.538 | 4.416927 | 58.08572 | Yes | 0.3452258 | 1.261768 | 23.97993 | 3.848963 | 19.00502 | 0.7464342
28 | 400 | 20 | 300 | 2.24 | 61.31478 | 5.983342 | 2.915859 | 5.080773 | 50.89415 | 16.872 | 10.93447 | 35.19162 | No | 0.2298875
28 | 400 | 20 | 600 | 1.12 | 30.65739 | 5.983342 | 2.915859 | 5.080773 | 55.72426 | 12.972 | 5.467235 | 57.85357 | Yes | 0.3818295 | 1.584734 | 28.37618 | 3.637944 | 17.90596 | 0.7552473
28 | 400 | 20 | 900 | 0.7466667 | 20.43826 | 5.983342 | 2.915859 | 5.080773 | 59.68928 | 11.672 | 3.644823 | 68.77293 | No | 0.4665827
28 | 400 | 30 | 300 | 2.24 | 61.31478 | 7.434251 | 3.622929 | 4.089181 | 45.47866 | 16.872 | 13.58598 | 19.47614 | No | 0.1197791
28 | 400 | 30 | 600 | 1.12 | 30.65739 | 7.434251 | 3.622929 | 4.089181 | 50.3215 | 12.972 | 6.792992 | 47.63342 | Yes | 0.2946144 | 1.679605 | 29.57257 | 3.580517 | 17.60686 | 1.207257
28 | 400 | 30 | 900 | 0.7466667 | 20.43826 | 7.434251 | 3.622929 | 4.089181 | 54.3742 | 11.672 | 4.528662 | 61.20064 | No | 0.389261
28 | 400 | 40 | 300 | 2.24 | 61.31478 | 8.88516 | 4.33 | 3.421435 | 41.10483 | 16.872 | 16.2375 | 3.760669 | No | 0.02196678
28 | 400 | 40 | 600 | 1.12 | 30.65739 | 8.88516 | 4.33 | 3.421435 | 45.8738 | 12.972 | 8.11875 | 37.41327 | No | 0.2186238
28 | 400 | 40 | 900 | 0.7466667 | 20.43826 | 8.88516 | 4.33 | 3.421435 | 49.9283 | 11.672 | 5.4125 | 53.62834 | Yes | 0.3220787 | 1.415604 | 26.13936 | 3.745311 | 18.46516 | 0.9265449
28 | 450 | 20 | 300 | 2.52 | 68.97913 | 6.996504 | 3.409602 | 4.345027 | 50.58903 | 18.006 | 12.78601 | 28.99029 | No | 0.1922213
28 | 450 | 20 | 600 | 1.26 | 34.48956 | 6.996504 | 3.409602 | 4.345027 | 55.83611 | 14.106 | 6.393004 | 54.67883 | Yes | 0.3658413 | 1.743685 | 30.3583 | 3.542802 | 17.41043 | 0.8819906
28 | 450 | 20 | 900 | 0.84 | 22.99304 | 6.996504 | 3.409602 | 4.345027 | 60.07576 | 12.806 | 4.262003 | 66.7187 | No | 0.459179
28 | 450 | 30 | 300 | 2.52 | 68.97913 | 8.832811 | 4.304489 | 3.441713 | 44.78157 | 18.006 | 16.14183 | 10.35304 | No | 0.06454615
28 | 450 | 30 | 600 | 1.26 | 34.48956 | 8.832811 | 4.304489 | 3.441713 | 50.03626 | 14.106 | 8.070916 | 42.78381 | Yes | 0.2676614 | 1.862961 | 31.77509 | 3.474796 | 17.05623 | 1.469874
28 | 450 | 30 | 900 | 0.84 | 22.99304 | 8.832811 | 4.304489 | 3.441713 | 54.37777 | 12.806 | 5.380611 | 57.98367 | Yes | 0.3732616 | 1.495026 | 27.2069 | 3.694069 | 18.19828 | 0.7503007
28 | 450 | 40 | 300 | 2.52 | 68.97913 | 10.6691175 | 5.199375 | 2.849345 | 40.17015 | 18.006 | 19.49765625 | 0 | No | 0
28 | 450 | 40 | 600 | 1.26 | 34.48956 | 10.6691175 | 5.199375 | 2.849345 | 45.32793 | 14.106 | 9.748828125 | 30.88878 | No | 0.1823469
28 | 450 | 40 | 900 | 0.84 | 22.99304 | 10.6691175 | 5.199375 | 2.849345 | 49.66701 | 12.806 | 6.49921875 | 49.24864 | Yes | 0.2989143 | 1.57158 | 28.20708 | 3.64606 | 17.94823 | 1.127044
USER AREA "B"
USER AREA FOR ASSESSING OTHER COMBINATIONS OF PARAMETERS FOR SPECIFIED HEIGHT
ESTIMATED OVERLAY PROPERTIES FOR USER-CHOSEN COMBINATIONS | [7 empty] | H (mm) | 4
voltage | current | work_dist | tr_speed | heat input | cooling time | dep_rate | wire_feed | coverage | s_b_dil | bead width | stepover | overlap | viability | sigma | penetration | mean_dil | mean_C | mean_Cr | ripple
28 | 400 | 20 | 800 | 0.84 | 22.99304 | 5.983342 | 2.915859 | 5.080773 | 58.44894 | 11.997 | 4.100426 | 65.82124 | No | 0.4422459
26 | 350 | 30 | 800 | 0.6825 | 18.68185 | 6.445275 | 3.140972 | 4.716633 | 49.42418 | 10.296 | 4.416992 | 57.09992 | Yes | 0.3351794 | 1.258012 | 23.92561 | 3.851571 | 19.0186 | 0.7842802
28 | 450 | 20 | 1000 | 0.756 | 20.69374 | 6.996504 | 3.409602 | 4.345027 | 61.3137 | 12.546 | 3.835803 | 69.42609 | No | 0.482616
26 | 400 | 30 | 500 | 1.248 | 34.16109 | 7.803906 | 3.803073 | 3.895485 | 45.19005 | 13.104 | 8.556915 | 34.69998 | No | 0.2016079
USER AREA "C"
ESTIMATED OVERLAY PROPERTIES FOR USER-CHOSEN STEP-OVER, HEIGHT IS NOW CALCULATED
voltage | current | work_dist | tr_speed | stepover | bead width | heat input | cooling time | est_dep_rate | est_height | dep_rate | wire_feed | height | coverage | s_b_dil | overlap | viability | sigma | penetration | mean_dil | mean_C | mean_Cr | ripple
28 | 300 | 20 | 300 | 6 | 14.604 | 1.68 | 45.98609 | 4.133847 | 5.036364 | 4.091557 | 1.993936 | 4.98484 | 9.259259 | 51.8258 | 58.91537 | Yes | 0.3911017 | 1.315753 | 20.88301 | 3.997616 | 19.77925 | 0.8915793
28 | 300 | 20 | 600 | 6 | 10.704 | 0.84 | 22.99304 | 4.133847 | 2.518182 | 4.194316 | 2.044013 | 2.555017 | 4.62963 | 55.1108 | 43.94619 | Yes | 0.252543 | 1.699381 | 39.9441 | 3.082683 | 15.01397 | 0.8967102312
28 | 300 | 20 | 900 | 6 | 9.404 | 0.56 | 15.3287 | 4.133847 | 1.678788 | 4.228569 | 2.060706 | 1.717255 | 3.08642 | 58.23907 | 36.19736 | No | 0.1928962
28 | 450 | 40 | 500 | 6 | 14.886 | 1.512 | 41.38748 | 10.6691175 | 7.7990625 | 10.32031 | 5.029389 | 7.544083 | 5.555556 | 44.52989 | 59.69367 | Yes | 0.4076178 | 0.5124735 | 6.36095 | 4.694674 | 23.40976 | 1.295783