## Sheet1
Austenite
C | Mn | Ni | Cr | Al | Mo |  |  | V | a_gamma
0.3 | 0.1 | 3.48 | 1.03 | 0.04 | 0.22 |  |  | 0 | 3.588823
1.08 | 0.1 | 3.48 | 1.03 | 0.04 | 0.22 |  |  | 0 | 3.614563
Ferrite
C | Si | Mn | Ni | Mo | Cr |  |  | V | a0 | a_alfa
0.3 | 1.42 | 0.1 | 3.48 | 0.22 | 1.03 |  |  | 0 | 2.8664 | 2.886151
0.26 | 1.42 | 0.1 | 3.48 | 0.22 | 1.03 |  |  | 0 | 2.8664 | 2.863662
Derived total carbon content: |  |  |  |  | Derived carbon content in ferrite (from austenite measurements)
0.36414 |  |  |  |  | 0.1865292
C | Mn | Ni | Cr | Al | Mo | Cu |  | V | MS (Andrews) |  | Cferrite
0.3 | 0.1 | 3.48 | 1.03 | 0.04 | 0.22 |  |  | 0 | 333.351
0.5 | 0.1 | 3.48 | 1.03 | 0.04 | 0.22 |  |  | 0 | 248.751 |  | 0.2709049
1.08 | 0.1 | 3.48 | 1.03 | 0.04 | 0.22 |  |  | 0 | 3.411 |  | 0.1865292
B7 as rolled
Austenite | 12.7 |  | 3.6146 |  | 3.6143 | 3.6149
C | Mn | Ni | Cr | Al | Mo | Cu | N | V | a_g (1) | a_g (2)
0.3 | 0.1 | 3.48 | 1.03 | 0.04 | 0.22 | 0.1 | 0.0023 | 0 | 3.588823 | 0.3587255
1.205 | 0.1 | 3.48 | 1.03 | 0.04 | 0.22 | 0.1 | 0.0023 | 0 | 3.618688 | 0.3614606
1.195 | 0.1 | 3.48 | 1.03 | 0.04 | 0.22 | 0.1 | 0.0023 | 0 | 3.618358 | 0.3614304
1.212 | 0.1 | 3.48 | 1.03 | 0.04 | 0.22 | 0.1 | 0.0023 | 0 | 3.618919 | 0.3614818
Ferrite | 87.3 |  | 2.8676 |  | 2.8678 | 2.8674
C | Si | Mn | Ni | Mo | Cr | Cu | N | V | a0 | a_alfa (1) | a_alfa(2)
0.3 | 1.42 | 0.1 | 3.48 | 0.22 | 1.03 | 0.1 | 0.0023 | 0 | 2.8664 | 2.886151 | 2.873227
0.12 | 1.42 | 0.1 | 3.48 | 0.22 | 1.03 | 0.1 | 0.0023 | 0 | 2.8664 | 2.781232 | 2.867846
0.105 | 1.42 | 0.1 | 3.48 | 0.22 | 1.03 | 0.1 | 0.0023 | 0 | 2.8664 | 2.772053 | 2.867396
Derived total carbon content: |  |  |  |  | Derived carbon content in ferrite (from austenite measurements)
0.257795 |  |  |  |  | 0.1683448
0.263052
0.23907 |  |  |  |  | Derived austenite volume fraction
16.58986
B7 tempered at 300
Austenite | 10.6 |  | 3.6208 |  | 3.6203 | 3.6213
C | Mn | Ni | Cr | Al | Mo | Cu | N | V | a_gamma | a_g (2)
0.3 | 0.1 | 3.48 | 1.03 | 0.04 | 0.22 | 0.1 | 0.0023 | 0 | 3.588823 | 0.3587255
1.41 | 0.1 | 3.48 | 1.03 | 0.04 | 0.22 | 0.1 | 0.0023 | 0 | 3.625453 | 0.3620802
1.43 | 0.1 | 3.48 | 1.03 | 0.04 | 0.22 | 0.1 | 0.0023 | 0 | 3.626113 | 0.3621407
1.39 | 0.1 | 3.48 | 1.03 | 0.04 | 0.22 | 0.1 | 0.0023 | 0 | 3.624793 | 0.3620198
Ferrite | 89.4 |  | 2.8696 |  | 2.8694 | 2.8698
C | Si | Mn | Ni | Mo | Cr | Cu | N | V | a0 | a_alfa | a_alfa(2)
0.3 | 1.42 | 0.1 | 3.48 | 0.22 | 1.03 | 0.1 | 0.0023 | 0 | 2.8664 | 2.873227 | 2.873227
0.18 | 1.42 | 0.1 | 3.48 | 0.22 | 1.03 | 0.1 | 0.0023 | 0 | 2.8664 | 2.869642 | 2.869642
0.17 | 1.42 | 0.1 | 3.48 | 0.22 | 1.03 | 0.1 | 0.0023 | 0 | 2.8664 | 2.869343 | 2.869343
0.19 | 1.42 | 0.1 | 3.48 | 0.22 | 1.03 | 0.1 | 0.0023 | 0 | 2.8664 | 2.869941 | 2.869941
Derived total carbon content: |  |  |  |  | Derived carbon content in ferrite (from austenite measurements)
0.31038 |  |  |  |  | 0.1683893
0.32516
0.29566 |  |  |  |  | Derived austenite volume fraction
9.756098
B1 as rolled
Austenite | 18.3 |  | 3.6109 |  | 3.6107 | 3.6111
C | Mn | Ni | Cr | Al | Mo | Cu | N | V | a_gamma | a_g (2)
0.24 | 0.09 | 3.64 | 1 | 0.014 | 0.23 | 0.1 | 0.0063 | 0 | 3.5866689 | 0.3585351
0.975 | 0.09 | 3.64 | 1 | 0.014 | 0.23 | 0.1 | 0.0063 | 0 | 3.6109239 | 0.3607565
0.97 | 0.09 | 3.64 | 1 | 0.014 | 0.23 | 0.1 | 0.0063 | 0 | 3.6107589 | 0.3607414
0.98 | 0.09 | 3.64 | 1 | 0.014 | 0.23 | 0.1 | 0.0063 | 0 | 3.6110889 | 0.3607716
Ferrite | 81.7 |  | 2.87 |  | 2.8701 | 2.8699
C | Si | Mn | Ni | Mo | Cr | Cu | N | V | a0 | a_alfa | a_alfa(2)
0.24 | 1.27 | 0.09 | 3.64 | 0.23 | 1 | 0.1 | 0.0063 | 0 | 2.8664 | 2.871415 | 2.871415
0.195 | 1.27 | 0.09 | 3.64 | 0.23 | 1 | 0.1 | 0.0063 | 0 | 2.8664 | 2.87007 | 2.87007
0.19 | 1.27 | 0.09 | 3.64 | 0.23 | 1 | 0.1 | 0.0063 | 0 | 2.8664 | 2.86992 | 2.86992
0.198 | 1.27 | 0.09 | 3.64 | 0.23 | 1 | 0.1 | 0.0063 | 0 | 2.8664 | 2.870159 | 2.870159
Derived total carbon content: |  |  |  |  | Derived carbon content in ferrite (from austenite measurements)
0.33774 |  |  |  |  | 0.0753672
0.341592
0.3322 |  |  |  |  | Derived austenite volume fraction
13.46154