## avrami-300
240 | 864000 | 54.23
72 | 259200 | 53.049 |  |  | 300 | [7 empty] | -8.8411 | 1.441783e-09
49 | 176400 | 62.825
9 | 32400 | 39.22 |  |  | Vmax= | 54 | [7 empty] | n= | 1.9803
5 | 18000 | 16.42 |  | sec | V fraction | [7 empty] | t
4 | 14400 | 11.695 |  | 864000 | 54.23 | 1.004259 | 1.004259 | 240 | 5.936514 | #VALUE! |  |  | sec
3.5 | 12600 | 8.975 |  | 259200 | 53.049 | 0.9823889 | 0.9823889 | 72 | 5.413635 | 0.6062981 | 3 | 0.2777778 | 1000 | 0.001257554 | 0.06790794
2.5 | 9000 | 5.3625 |  | 176400 | 62.825 | 1.163426 | 1.163426 | 49 | 5.246499 | #VALUE! | 3.69897 | 1.388889 | 5000 | 0.03001713 | 1.620925
|  |  | 0.375 | 32400 | 39.22 | 0.7262963 | 0.7262963 | 9 | 4.510545 | 0.1125075 | 3.954243 | 2.5 | 9000 | 0.09299583 | 5.021775
|  |  |  | 18000 | 16.42 | 0.3040741 | 0.3040741 | 5 | 4.255273 | -0.4406775 | 4.113943 | 3.611111 | 13000 | 0.1830536 | 9.884894
|  |  |  | 14400 | 11.695 | 0.2165741 | 0.2165741 | 4 | 4.158362 | -0.61247 | 4.230449 | 4.722222 | 17000 | 0.2910147 | 15.71479
|  |  |  | 12600 | 8.975 | 0.1662037 | 0.1662037 | 3.5 | 4.100371 | -0.740487 | 4.322219 | 5.833333 | 21000 | 0.4070385 | 21.98008
|  |  |  | 9000 | 5.3625 | 0.09930556 | 0.09930556 | 2.5 | 3.954243 | -0.9805131 | 4.39794 | 6.944444 | 25000 | 0.5219993 | 28.18796
[11 empty] | 4.462398 | 8.055556 | 29000 | 0.6285517 | 33.94179
[11 empty] | 4.518514 | 9.166667 | 33000 | 0.7217194 | 38.97285
[11 empty] | 4.568202 | 10.27778 | 37000 | 0.7989878 | 43.14534
[11 empty] | 4.612784 | 11.38889 | 41000 | 0.859992 | 46.43957
[11 empty] | 4.653213 | 12.5 | 45000 | 0.9059614 | 48.92192
[11 empty] | 4.690196 | 13.61111 | 49000 | 0.9390869 | 50.71069
[11 empty] | 4.724276 | 14.72222 | 53000 | 0.9619466 | 51.94511
[11 empty] | 4.755875 | 15.83333 | 57000 | 0.9770713 | 52.76185
[11 empty] | 4.78533 | 16.94444 | 61000 | 0.9866743 | 53.28041
[11 empty] | 4.812913 | 18.05556 | 65000 | 0.9925295 | 53.5966
[11 empty] | 4.838849 | 19.16667 | 69000 | 0.9959601 | 53.78185
[11 empty] | 4.863323 | 20.27778 | 73000 | 0.9978925 | 53.88619
[11 empty] | 4.886491 | 21.38889 | 77000 | 0.9989393 | 53.94272
[11 empty] | 4.908485 | 22.5 | 81000 | 0.999485 | 53.97219
[11 empty] | 4.929419 | 23.61111 | 85000 | 0.9997588 | 53.98697
[11 empty] | 4.94939 | 24.72222 | 89000 | 0.999891 | 53.99411
[11 empty] | 4.968483 | 25.83333 | 93000 | 0.9999525 | 53.99743
[11 empty] | 4.986772 | 26.94444 | 97000 | 0.99998 | 53.99892
[11 empty] | 5.004321 | 28.05556 | 101000 | 0.9999919 | 53.99956
[11 empty] | 5.021189 | 29.16667 | 105000 | 0.9999968 | 53.99983
[11 empty] | 5.037426 | 30.27778 | 109000 | 0.9999988 | 53.99994
[11 empty] | 5.053078 | 31.38889 | 113000 | 0.9999996 | 53.99998
[11 empty] | 5.068186 | 32.5 | 117000 | 0.9999998 | 53.99999
[11 empty] | 5.082785 | 33.61111 | 121000 | 0.9999999 | 54
[11 empty] | 5.09691 | 34.72222 | 125000 | 1 | 54
[11 empty] | 5.11059 | 35.83333 | 129000 | 1 | 54
[11 empty] | 5.123852 | 36.94444 | 133000 | 1 | 54
[11 empty] | 5.136721 | 38.05556 | 137000 | 1 | 54
[11 empty] | 5.149219 | 39.16667 | 141000 | 1 | 54
[11 empty] | 5.161368 | 40.27778 | 145000 | 1 | 54
[11 empty] | 5.173186 | 41.38889 | 149000 | 1 | 54
[11 empty] | 5.184691 | 42.5 | 153000 | 1 | 54
[11 empty] | 5.1959 | 43.61111 | 157000 | 1 | 54
[11 empty] | 5.206826 | 44.72222 | 161000 | 1 | 54
[11 empty] | 5.217484 | 45.83333 | 165000 | 1 | 54
[11 empty] | 5.227887 | 46.94444 | 169000 | 1 | 54
[11 empty] | 5.238046 | 48.05556 | 173000 | 1 | 54
[11 empty] | 5.247973 | 49.16667 | 177000 | 1 | 54
[11 empty] | 5.257679 | 50.27778 | 181000 | 1 | 54
[11 empty] | 5.267172 | 51.38889 | 185000 | 1 | 54
[11 empty] | 5.276462 | 52.5 | 189000 | 1 | 54
[11 empty] | 5.285557 | 53.61111 | 193000 | 1 | 54
[11 empty] | 5.294466 | 54.72222 | 197000 | 1 | 54
[11 empty] | 5.303196 | 55.83333 | 201000 | 1 | 54
[11 empty] | 5.311754 | 56.94444 | 205000 | 1 | 54
[11 empty] | 5.320146 | 58.05556 | 209000 | 1 | 54
[11 empty] | 5.32838 | 59.16667 | 213000 | 1 | 54
[11 empty] | 5.33646 | 60.27778 | 217000 | 1 | 54
[11 empty] | 5.344392 | 61.38889 | 221000 | 1 | 54
[11 empty] | 5.352183 | 62.5 | 225000 | 1 | 54
[11 empty] | 5.359835 | 63.61111 | 229000 | 1 | 54
[11 empty] | 5.367356 | 64.72222 | 233000 | 1 | 54
[11 empty] | 5.374748 | 65.83333 | 237000 | 1 | 54
[12 empty] | 66.94444 | 241000 | 1 | 54
[12 empty] | 68.05556 | 245000 | 1 | 54
[12 empty] | 69.16667 | 249000 | 1 | 54
[12 empty] | 70.27778 | 253000 | 1 | 54
[12 empty] | 71.38889 | 257000 | 1 | 54
[12 empty] | 72.5 | 261000 | 1 | 54
[12 empty] | 73.61111 | 265000 | 1 | 54
[12 empty] | 74.72222 | 269000 | 1 | 54
[12 empty] | 75.83333 | 273000 | 1 | 54
[12 empty] | 76.94444 | 277000 | 1 | 54
[12 empty] | 78.05556 | 281000 | 1 | 54
[12 empty] | 79.16667 | 285000 | 1 | 54
[12 empty] | 80.27778 | 289000 | 1 | 54
[12 empty] | 81.38889 | 293000 | 1 | 54
[12 empty] | 82.5 | 297000 | 1 | 54
[12 empty] | 83.61111 | 301000 | 1 | 54
[12 empty] | 84.72222 | 305000 | 1 | 54
[12 empty] | 85.83333 | 309000 | 1 | 54
[12 empty] | 86.94444 | 313000 | 1 | 54
[12 empty] | 88.05556 | 317000 | 1 | 54
[12 empty] | 89.16667 | 321000 | 1 | 54
[12 empty] | 90.27778 | 325000 | 1 | 54
[12 empty] | 91.38889 | 329000 | 1 | 54
[12 empty] | 92.5 | 333000 | 1 | 54
[12 empty] | 93.61111 | 337000 | 1 | 54
[12 empty] | 94.72222 | 341000 | 1 | 54
[12 empty] | 95.83333 | 345000 | 1 | 54
[12 empty] | 96.94444 | 349000 | 1 | 54
[12 empty] | 98.05556 | 353000 | 1 | 54
[12 empty] | 99.16667 | 357000 | 1 | 54
[12 empty] | 100.2778 | 361000 | 1 | 54
[12 empty] | 101.3889 | 365000 | 1 | 54

## avramI-250
600 | 2160000 | 60.28
216 | 777600 | 63.151 |  |  | 200 | [7 empty] | -9.8378 | 1.45278e-10
96 | 345600 | 68.354
30 | 108000 | 57.592 |  |  | Vmax= | 65 | [7 empty] | n= | 1.9775
25 | 90000 | 34.17 |  | sec | V fraction | [7 empty] | t
10 | 36000 | 3.9875 |  | 2160000 | 60.28 | 0.9273846 | 0.9273846 | 600 | 6.334454 | 0.4187285 |  |  | sec
5 | 18000 | 4.092 |  | 777600 | 63.151 | 0.9715538 | 0.9715538 | 216 | 5.890756 | 0.5514186 | 3 | 0.2777778 | 1000 | 0.0001243578 | 0.008083256
|  |  |  | 345600 | 68.354 | 1.0516 | 1.0516 | 96 | 5.538574 | #VALUE! | 3.69897 | 1.388889 | 5000 | 0.002994072 | 0.1946147
|  |  | 1.25 | 108000 | 57.592 | 0.8860308 | 0.8860308 | 30 | 5.033424 | 0.3368252 | 4.130334 | 3.75 | 13500 | 0.02114957 | 1.374722
|  |  | 32 | 90000 | 34.17 | 0.5256923 | 0.5256923 | 25 | 4.954243 | -0.12732 | 4.342423 | 6.111111 | 22000 | 0.0546016 | 3.549104
|  |  |  | 36000 | 3.9875 | 0.06134615 | 0.06134615 | 10 | 4.556303 | -1.198538 | 4.4843 | 8.472222 | 30500 | 0.1015893 | 6.603306
|  |  |  | 18000 | 4.092 | 0.06295385 | 0.06295385 | 5 | 4.255273 | -1.186935 | 4.591065 | 10.83333 | 39000 | 0.1598651 | 10.39123
[11 empty] | 4.676694 | 13.19444 | 47500 | 0.226828 | 14.74382
[11 empty] | 4.748188 | 15.55556 | 56000 | 0.299695 | 19.48017
[11 empty] | 4.80956 | 17.91667 | 64500 | 0.3756789 | 24.41913
[11 empty] | 4.863323 | 20.27778 | 73000 | 0.4521516 | 29.38986
[11 empty] | 4.911158 | 22.63889 | 81500 | 0.5267795 | 34.24067
[11 empty] | 4.954243 | 25 | 90000 | 0.5976218 | 38.84542
[11 empty] | 4.993436 | 27.36111 | 98500 | 0.6631874 | 43.10718
[11 empty] | 5.029384 | 29.72222 | 107000 | 0.7224514 | 46.95934
[11 empty] | 5.062582 | 32.08333 | 115500 | 0.7748358 | 50.36433
[11 empty] | 5.093422 | 34.44444 | 124000 | 0.8201622 | 53.31055
[11 empty] | 5.122216 | 36.80556 | 132500 | 0.8585853 | 55.80805
[11 empty] | 5.149219 | 39.16667 | 141000 | 0.8905161 | 57.88355
[11 empty] | 5.174641 | 41.52778 | 149500 | 0.916544 | 59.57536
[11 empty] | 5.198657 | 43.88889 | 158000 | 0.9373638 | 60.92865
[11 empty] | 5.221414 | 46.25 | 166500 | 0.9537127 | 61.99132
[11 empty] | 5.243038 | 48.61111 | 175000 | 0.9663197 | 62.81078
[11 empty] | 5.263636 | 50.97222 | 183500 | 0.9758691 | 63.43149
[11 empty] | 5.283301 | 53.33333 | 192000 | 0.982976 | 63.89344
[11 empty] | 5.302114 | 55.69444 | 200500 | 0.9881737 | 64.23129
[11 empty] | 5.320146 | 58.05556 | 209000 | 0.9919101 | 64.47416
[11 empty] | 5.337459 | 60.41667 | 217500 | 0.9945506 | 64.64579
[11 empty] | 5.354108 | 62.77778 | 226000 | 0.9963853 | 64.76505
[11 empty] | 5.370143 | 65.13889 | 234500 | 0.9976389 | 64.84653
[11 empty] | 5.385606 | 67.5 | 243000 | 0.9984813 | 64.90128
[11 empty] | 5.400538 | 69.86111 | 251500 | 0.999038 | 64.93747
[11 empty] | 5.414973 | 72.22222 | 260000 | 0.9993999 | 64.96099
[11 empty] | 5.428944 | 74.58333 | 268500 | 0.9996313 | 64.97604
[11 empty] | 5.44248 | 76.94444 | 277000 | 0.999777 | 64.9855
[11 empty] | 5.455606 | 79.30556 | 285500 | 0.9998671 | 64.99136
[11 empty] | 5.468347 | 81.66667 | 294000 | 0.999922 | 64.99493
[11 empty] | 5.480725 | 84.02778 | 302500 | 0.9999549 | 64.99707
[11 empty] | 5.49276 | 86.38889 | 311000 | 0.9999744 | 64.99833
[11 empty] | 5.504471 | 88.75 | 319500 | 0.9999856 | 64.99907
[11 empty] | 5.515874 | 91.11111 | 328000 | 0.9999921 | 64.99948
[11 empty] | 5.526985 | 93.47222 | 336500 | 0.9999957 | 64.99972
[11 empty] | 5.537819 | 95.83333 | 345000 | 0.9999977 | 64.99985
[11 empty] | 5.548389 | 98.19444 | 353500 | 0.9999988 | 64.99992
[11 empty] | 5.558709 | 100.5556 | 362000 | 0.9999994 | 64.99996
[11 empty] | 5.568788 | 102.9167 | 370500 | 0.9999997 | 64.99998
[11 empty] | 5.578639 | 105.2778 | 379000 | 0.9999998 | 64.99999
[11 empty] | 5.588272 | 107.6389 | 387500 | 0.9999999 | 64.99999
[11 empty] | 5.597695 | 110 | 396000 | 1 | 65
[11 empty] | 5.606919 | 112.3611 | 404500 | 1 | 65
[11 empty] | 5.61595 | 114.7222 | 413000 | 1 | 65
[11 empty] | 5.624798 | 117.0833 | 421500 | 1 | 65
[11 empty] | 5.633468 | 119.4444 | 430000 | 1 | 65
[11 empty] | 5.64197 | 121.8056 | 438500 | 1 | 65
[11 empty] | 5.650308 | 124.1667 | 447000 | 1 | 65
[11 empty] | 5.658488 | 126.5278 | 455500 | 1 | 65
[11 empty] | 5.666518 | 128.8889 | 464000 | 1 | 65
[11 empty] | 5.674402 | 131.25 | 472500 | 1 | 65
[11 empty] | 5.682145 | 133.6111 | 481000 | 1 | 65
[11 empty] | 5.689753 | 135.9722 | 489500 | 1 | 65
[11 empty] | 5.697229 | 138.3333 | 498000 | 1 | 65
[12 empty] | 140.6944 | 506500 | 1 | 65
[12 empty] | 143.0556 | 515000 | 1 | 65
[12 empty] | 145.4167 | 523500 | 1 | 65
[12 empty] | 147.7778 | 532000 | 1 | 65
[12 empty] | 150.1389 | 540500 | 1 | 65
[12 empty] | 152.5 | 549000 | 1 | 65
[12 empty] | 154.8611 | 557500 | 1 | 65
[12 empty] | 157.2222 | 566000 | 1 | 65
[12 empty] | 159.5833 | 574500 | 1 | 65
[12 empty] | 161.9444 | 583000 | 1 | 65
[12 empty] | 164.3056 | 591500 | 1 | 65
[12 empty] | 166.6667 | 600000 | 1 | 65
[12 empty] | 169.0278 | 608500 | 1 | 65
[12 empty] | 171.3889 | 617000 | 1 | 65
[12 empty] | 173.75 | 625500 | 1 | 65
[12 empty] | 176.1111 | 634000 | 1 | 65
[12 empty] | 178.4722 | 642500 | 1 | 65
[12 empty] | 180.8333 | 651000 | 1 | 65
[12 empty] | 183.1944 | 659500 | 1 | 65
[12 empty] | 185.5556 | 668000 | 1 | 65
[12 empty] | 187.9167 | 676500 | 1 | 65
[12 empty] | 190.2778 | 685000 | 1 | 65
[12 empty] | 192.6389 | 693500 | 1 | 65
[12 empty] | 195 | 702000 | 1 | 65
[12 empty] | 197.3611 | 710500 | 1 | 65
[12 empty] | 199.7222 | 719000 | 1 | 65
[12 empty] | 202.0833 | 727500 | 1 | 65
[12 empty] | 204.4444 | 736000 | 1 | 65
[12 empty] | 206.8056 | 744500 | 1 | 65
[12 empty] | 209.1667 | 753000 | 1 | 65
[12 empty] | 211.5278 | 761500 | 1 | 65
[12 empty] | 213.8889 | 770000 | 1 | 65

## avramI-Aus2-200
360 | 1296000 | 67.748
222 | 799200 | 70.077 |  | 200 | [7 empty] | -22.612 | 2.443431e-23
96 | 345600 | 12.83714
|  |  |  | Vmax= | 69 | [7 empty] | n= | 4.042
|  |  | sec | V fraction | [7 empty] | t
|  |  | 1296000 | 67.748 | 0.9818551 | 0.9818551 | 360 | 6.112605 | 0.6030755 |  |  | sec
|  |  | 799200 | 70.077 | 1.015609 | 1.015609 | 222 | 5.902655 | #VALUE! | 3.69897 | 1.388889 | 5000 | 2.18392e-08 | 1.506905e-06
|  |  | 345600 | 12.83714 | 0.1860455 | 0.1860455 | 96 | 5.538574 | -0.6864474 | 4.960946 | 25.38889 | 91400 | 0.002751353 | 0.1898434
[7 empty] | 0 | #VALUE! | #VALUE! | 5.249932 | 49.38889 | 177800 | 0.03975977 | 2.743424
[7 empty] | 0 | #VALUE! | #VALUE! | 5.421933 | 73.38889 | 264200 | 0.1821846 | 12.57074
[7 empty] | 0 | #VALUE! | #VALUE! | 5.544812 | 97.38889 | 350600 | 0.4680181 | 32.29325
[10 empty] | 5.640481 | 121.3889 | 437000 | 0.7850905 | 54.17125
[10 empty] | 5.718834 | 145.3889 | 523400 | 0.958748 | 66.15361
[10 empty] | 5.785187 | 169.3889 | 609800 | 0.997293 | 68.81322
[10 empty] | 5.842734 | 193.3889 | 696200 | 0.9999589 | 68.99717
[10 empty] | 5.89354 | 217.3889 | 782600 | 0.9999999 | 68.99999
[10 empty] | 5.93902 | 241.3889 | 869000 | 1 | 69
[10 empty] | 5.980185 | 265.3889 | 955400 | 1 | 69
[10 empty] | 6.017784 | 289.3889 | 1041800 | 1 | 69
[10 empty] | 6.052386 | 313.3889 | 1128200 | 1 | 69
[10 empty] | 6.084433 | 337.3889 | 1214600 | 1 | 69
[10 empty] | 6.114277 | 361.3889 | 1301000 | 1 | 69
[10 empty] | 6.142202 | 385.3889 | 1387400 | 1 | 69
[10 empty] | 6.168439 | 409.3889 | 1473800 | 1 | 69
[10 empty] | 6.19318 | 433.3889 | 1560200 | 1 | 69
[10 empty] | 6.216588 | 457.3889 | 1646600 | 1 | 69
[10 empty] | 6.238799 | 481.3889 | 1733000 | 1 | 69
[10 empty] | 6.259928 | 505.3889 | 1819400 | 1 | 69
[10 empty] | 6.280077 | 529.3889 | 1905800 | 1 | 69
[10 empty] | 6.299333 | 553.3889 | 1992200 | 1 | 69
[10 empty] | 6.317771 | 577.3889 | 2078600 | 1 | 69
[10 empty] | 6.335458 | 601.3889 | 2165000 | 1 | 69
[10 empty] | 6.352453 | 625.3889 | 2251400 | 1 | 69
[10 empty] | 6.368807 | 649.3889 | 2337800 | 1 | 69
[10 empty] | 6.384568 | 673.3889 | 2424200 | 1 | 69
[10 empty] | 6.399778 | 697.3889 | 2510600 | 1 | 69
[10 empty] | 6.414472 | 721.3889 | 2597000 | 1 | 69
[10 empty] | 6.428685 | 745.3889 | 2683400 | 1 | 69
[10 empty] | 6.442448 | 769.3889 | 2769800 | 1 | 69
[10 empty] | 6.455789 | 793.3889 | 2856200 | 1 | 69
[10 empty] | 6.468731 | 817.3889 | 2942600 | 1 | 69
[10 empty] | 6.481299 | 841.3889 | 3029000 | 1 | 69
[10 empty] | 6.493514 | 865.3889 | 3115400 | 1 | 69
[10 empty] | 6.505394 | 889.3889 | 3201800 | 1 | 69
[10 empty] | 6.516958 | 913.3889 | 3288200 | 1 | 69
[10 empty] | 6.528222 | 937.3889 | 3374600 | 1 | 69
[10 empty] | 6.539202 | 961.3889 | 3461000 | 1 | 69
[10 empty] | 6.54991 | 985.3889 | 3547400 | 1 | 69
[10 empty] | 6.560361 | 1009.389 | 3633800 | 1 | 69
[10 empty] | 6.570566 | 1033.389 | 3720200 | 1 | 69
[10 empty] | 6.580537 | 1057.389 | 3806600 | 1 | 69
[10 empty] | 6.590284 | 1081.389 | 3893000 | 1 | 69
[10 empty] | 6.599818 | 1105.389 | 3979400 | 1 | 69
[10 empty] | 6.609146 | 1129.389 | 4065800 | 1 | 69
[10 empty] | 6.618278 | 1153.389 | 4152200 | 1 | 69
[10 empty] | 6.627222 | 1177.389 | 4238600 | 1 | 69
[10 empty] | 6.635986 | 1201.389 | 4325000 | 1 | 69
[10 empty] | 6.644576 | 1225.389 | 4411400 | 1 | 69
[10 empty] | 6.653 | 1249.389 | 4497800 | 1 | 69
[10 empty] | 6.661264 | 1273.389 | 4584200 | 1 | 69
[10 empty] | 6.669373 | 1297.389 | 4670600 | 1 | 69
[10 empty] | 6.677333 | 1321.389 | 4757000 | 1 | 69
[10 empty] | 6.68515 | 1345.389 | 4843400 | 1 | 69
[10 empty] | 6.692829 | 1369.389 | 4929800 | 1 | 69
[10 empty] | 6.700375 | 1393.389 | 5016200 | 1 | 69
[10 empty] | 6.707792 | 1417.389 | 5102600 | 1 | 69
[11 empty] | 1441.389 | 5189000 | 1 | 69
[11 empty] | 1465.389 | 5275400 | 1 | 69
[11 empty] | 1489.389 | 5361800 | 1 | 69
[11 empty] | 1513.389 | 5448200 | 1 | 69
[11 empty] | 1537.389 | 5534600 | 1 | 69
[11 empty] | 1561.389 | 5621000 | 1 | 69
[11 empty] | 1585.389 | 5707400 | 1 | 69
[11 empty] | 1609.389 | 5793800 | 1 | 69
[11 empty] | 1633.389 | 5880200 | 1 | 69
[11 empty] | 1657.389 | 5966600 | 1 | 69
[11 empty] | 1681.389 | 6053000 | 1 | 69
[11 empty] | 1705.389 | 6139400 | 1 | 69
[11 empty] | 1729.389 | 6225800 | 1 | 69
[11 empty] | 1753.389 | 6312200 | 1 | 69
[11 empty] | 1777.389 | 6398600 | 1 | 69
[11 empty] | 1801.389 | 6485000 | 1 | 69
[11 empty] | 1825.389 | 6571400 | 1 | 69
[11 empty] | 1849.389 | 6657800 | 1 | 69
[11 empty] | 1873.389 | 6744200 | 1 | 69
[11 empty] | 1897.389 | 6830600 | 1 | 69
[11 empty] | 1921.389 | 6917000 | 1 | 69
[11 empty] | 1945.389 | 7003400 | 1 | 69
[11 empty] | 1969.389 | 7089800 | 1 | 69
[11 empty] | 1993.389 | 7176200 | 1 | 69
[11 empty] | 2017.389 | 7262600 | 1 | 69
[11 empty] | 2041.389 | 7349000 | 1 | 69
[11 empty] | 2065.389 | 7435400 | 1 | 69
[11 empty] | 2089.389 | 7521800 | 1 | 69
[11 empty] | 2113.389 | 7608200 | 1 | 69
[11 empty] | 2137.389 | 7694600 | 1 | 69
[11 empty] | 2161.389 | 7781000 | 1 | 69
[11 empty] | 2185.389 | 7867400 | 1 | 69

## avrami
300 oC
200 oC
250 oC
alloy 1