## sp9
end
start
Old-1000C-15m
New-900C-30min

## Sp10
end
start
Old-1000C-15m
New-900C-30min

## Aus2
end
start
Old-1000C-15m
New-960C-4min

## Sp9CvsSp10C
end
start
S-9c
S-10c
900C-30min

## Sp9vsSp10c
end
start
S-9
S-10
1000C-15min

## Sheet1
| Old heat Treatment 1000C-15min | [8 empty] | New heat treatment |  | 900C-30min
| Sp9 |  |  |  |  | Sp10
| End |  |  |  |  | End
log(t) | time(h) | %ferrite |  |  |  | time | %ferrite |  |  |  | Sp9 |  |  |  |  | Sp10
2.079181 | 120 | 79 | 200 |  | 1.857332 | 72 | 78 | 200 |  |  | End |  |  |  |  | End
1.041393 | 11 | 77 | 250 |  | 0.90309 | 8 | 77 | 250 |  | log(t) | time(h) | %ferrite |  |  |  | time | %ferrite
0.69897 | 5 | 66 | 300 |  | 0.60206 | 4 | 66 | 300 |  | 1.662758 | 46 | 87 | 200 |  | 1.681241 | 48 | 83 | 200
[10 empty] | 0.845098 | 7 | 79 | 250 |  | 0.90309 | 8 | 79 | 250
[10 empty] | 0.544068 | 3.5 | 75 | 300 |  | 0.60206 | 4 | 63 | 300
| Start |  |  |  |  | Start
log(t) | time(h) |  |  |  |  | time(h) |  |  |  |  | Start |  |  |  |  | Start
1.681241 | 48 |  | 200 |  | 1.20412 | 16 |  | 200
0.60206 | 4 |  | 250 |  | 0 | 1 |  | 250 |  | log(t) | time(h) |  |  |  | log(t) | time(h)
0 | 1 |  | 300 |  | -0.30103 | 0.5 |  | 300 |  | 1.380211 | 24 |  | 200 |  | 1 | 10 |  | 200
[10 empty] | 0.30103 | 2 |  | 250 |  | 0 | 1 |  | 250
[10 empty] | -0.30103 | 0.5 |  | 300 |  | -0.30103 | 0.5 |  | 300
Aus2 | Aus2 | Aus2 | Aus2 | Aus2 | Aus2 | Aus2 |  | Aus2 | Aus2 | Aus2 | Aus2 | Aus2 | Aus2 | Aus2 | Aus2 | Aus2 | Aus2
[10 empty] | New heat treatment |  | 960C-4min
Old heat Treatment 1000C-15min
Aus2
| End | [9 empty] | End
log(t) | time(h) | %ferrite | [7 empty] | log(t) | time(h) | %ferrite
2.334454 | 216 | 69 | 200 | [6 empty] | 1.778151 | 60 | 72 | 200
1.924279 | 84 | 63 | 250
1.556303 | 36 | 55 | 300
| Start | [9 empty] | Start
log(t) | time(h) | [8 empty] | log(t) | time(h)
1.982271 | 96 |  | 200 | [6 empty] | 2.283301 | 192 |  | 200
0.69897 | 5 |  | 250
0.39794 | 2.5 |  | 300

## Chart2
~690 HV
490 HV