## Thcikness-Sp9-Sp10
1000C-15min

## Thcikness-Sp9C-Sp10c
900C-30min

## Thcikness-Aus2
1000C-15min

## data
Steel | Temperature | Time | [7 empty] | No corrected
Sp9c |  | days | hours | sec | Tickness | 1/Thickness | error | HV | Volume fraction | thickness
| 300 | 0 | 10 | 36000 | 64.04 | 0.01561524 | 3.1 | 500 | 75 | 100.5938
| 250 | 0 | 14 | 50400 | 48.92 | 0.02044154 | 3.2 | 589 | 79 | 76.84336
| 200 | 3 | 0 | 259200 | 30.21 | 0.03310162 | 1.6 | 660 | 87 | 47.45376
Steel | Temperature | Time | [7 empty] | No corrected
Sp10c |  | days | hours | sec | Tickness | 1/Thickness | error | HV | Volume fraction | thickness
| 300 | 0 | 8 | 28800 | 51.683 | 0.01934872 | 3.7 | 500 | 63 | 81.18347
| 250 | 0 | 10 | 36000 | 40.93 | 0.02443196 | 1.9 | 565 | 79 | 64.29269
| 200 | 3 | 0 | 259200 | 44.51 | 0.02246686 | 3.3 | 650 | 83 | 69.91614
Steel | Temperature | Time | [7 empty] | No corrected
Sp9 |  | days | hours | sec | Tickness | 1/Thickness | error | HV | Volume fraction | thickness
| 300 | 1 | 0 | 86400 | 106 | 0.009433962 | 10 | 490 | 67 | 166.5044
| 250 | 1 |  | 86400 | 38.47 | 0.02599428 | 2.5 | 640 | 76 | 60.42853
| 200 | 9 | 0 | 777600 | 38 | 0.02631579 | 2 | 690 | 79 | 59.69026
Steel | Temperature | Time | [7 empty] | No corrected
Sp10 |  | days | hours | sec | Tickness | 1/Thickness | error | HV | Volume fraction | thickness
| 300 | 0 | 8 | 28800 | 56.572 | 0.01767659 | 4 | 490 | 66 | 88.86309
| 250 | 1 | 0 | 86400 | 44.52 | 0.02246181 | 3.3 | 640 | 77 | 69.93185
| 200 | 9 | 0 | 777600 | 40.47 | 0.02470966 | 3.6 | 650 | 78 | 63.57013
Steel | Temperature | Time | [7 empty] | No corrected
Aus-2 |  | days | hours | sec | Tickness | 1/Thickness | error | HV | Volume fraction | thickness
| 300 | 10 | 0 | 864000 | 124.1 | 0.008058018 | 4 | 420 | 55 | 194.9358
| 250 | 25 | 0 | 2160000 | 54.5 | 0.01834862 | 1.9 | 550 | 63 | 85.6084
| 200 | 15 | 3 | 1306800 | 35.4 | 0.02824859 | 1.3 | 619 | 69 | 55.60619

## all thickness data
| 1/Thickness | HV
0.124961 | 0.01561524 | 500
0.1429739 | 0.02044154 | 589
0.1819385 | 0.03310162 | 660
0.1390997 | 0.01934872 | 500
0.1563073 | 0.02443196 | 565
0.1498895 | 0.02246686 | 650
0.09712859 | 0.009433962 | 490
0.1612274 | 0.02599428 | 640
0.1622214 | 0.02631579 | 690
0.1329533 | 0.01767659 | 490
0.1498727 | 0.02246181 | 640
0.1571931 | 0.02470966 | 650
0.08976646 | 0.008058018 | 420
0.1354571 | 0.01834862 | 550
0.1680732 | 0.02824859 | 619