## Sp9
Ae3'
T0
'
X
Sp9

## Sp10
Ae3'
T0
'
X
Sp10

## Aus2
Ae3'
T0
'
X
Aus2
C in ferrite obtained by balance

## X-ray-data-experimental
Sp9 |  |  | XRAY DATA |  |  |  | sp10 |  |  |  |  | XRAY DATA
| Ferrite C content |  |  |  |  | Ferrite C content |  |  |  |  | Ferrite C content
| Lattice | Balance | Austenite |  |  | Lattice | Balance | Austenite |  |  | Lattice | Balance | Austenite
Time | C | C | C | Temp | Time | C | C | C | Temp |  | C | C | C
6d | 0.0135 | 0.03098942 | 0.0546 | 200 | Time | Ca(mol) | Ca(mol) | Cg(mol) | Temp | 200C-9days+6h | 0.0128 | 0.03809377 | 0.05574 | 200
1d | 0.011 | 0.02649394 | 0.066 | 250 | 7d | 0.0168 | 0.02504239 | 0.0698 | 200 | 250C-25d | 0.0093 | 0.02794919 | 0.0668 | 250
24h | 0.008 | 0.01844292 | 0.06735 | 300 | 1d | 0.0158 | 0.01914868 | 0.0719 | 250 | 300C-3d | 0.007 | 0.03011959 | 0.05835 | 300
[5 empty] | 8h | 0.012 | 0.01544441 | 0.0733 | 300
Sp10c
Ferrite C content
| Sp9c |  |  |  |  | Lattice | Balance | Austenite |  |  | 0.043374 | 190
[5 empty] | Time | C | C | C | Temp |  | 0.043374 | 400
[5 empty] | Time | Ca(mol) | balanced | Cg(mol) | Temp
| Ferrite C content |  |  |  | 6d | 0.0152 | 0.0292767 | 0.0635 | 200
| Lattice | Balance | Austenite |  | 10h | 0.0185 | 0.02570253 | 0.0705 | 250
Time | C | C | C | Temp | 8h | 0.0158 | 0.01088469 | 0.0767 | 300
144h | 0.0136 | 0.03296233 | 0.054 | 200
10h+30m | 0.0145 | 0.03041266 | 0.0611 | 250
10h | 0.0105 | 0.02717421 | 0.0629 | 300
0.035623 | 190 |  |  |  |  | 0.0348 | 190
0.035623 | 400 |  |  |  |  | 0.0348 | 400

## (To'+Ae3)+Mtdata
[8 empty] | Aus2 |  | Ae3---Aus2
Mtdata | To' |  |  | Mtdata | To'
|  | Ae3---Sp9 |  |  |  | Ae3---Sp10 |  |  |  | c in austenite mole fraction | temperature
Sp9 |  |  |  | Sp10 | [5 empty] | 0.1593963 | 350
|  | c in austenite mole fraction | temperature |  |  | c in austenite mole fraction | temperature |  |  | 0.1678061 | 325
0.0010636 | 669.85 | 0.163697 | 350 | 0.0006191 | 699.85 | 0.1653568 | 350 |  |  | 0.1760189 | 300
0.0022006 | 659.85 | 0.172154 | 325 | 0.0015148 | 689.85 | 0.1738 | 325 | 0.00040817 | 669.85 | 0.1840353 | 275
0.0033603 | 649.85 | 0.18041 | 300 | 0.0024718 | 679.85 | 0.1820715 | 300 | 0.0012617 | 659.85 | 0.1918573 | 250
0.0045675 | 639.85 | 0.1884762 | 275 | 0.0034646 | 669.85 | 0.19015 | 275 | 0.0023552 | 649.85 | 0.2069297 | 200
0.0057843 | 629.85 | 0.196345 | 250 | 0.0045181 | 659.85 | 0.198056 | 250 | 0.0034842 | 639.85
0.0070356 | 619.85 | 0.2115149 | 200 | 0.0056319 | 649.85 | 0.2133055 | 200 | 0.0046487 | 629.85
0.0083211 | 609.85 |  |  | 0.0067682 | 639.85 |  |  | 0.0058356 | 619.85
0.0096158 | 599.85 |  |  | 0.0079516 | 629.85 |  |  | 0.0070449 | 609.85
0.01092 | 589.85 |  |  | 0.0091694 | 619.85 |  |  | 0.0082764 | 599.85
0.012269 | 579.85 |  |  | 0.010421 | 609.85 |  |  | 0.0095298 | 589.85
0.013603 | 569.85 |  |  | 0.011695 | 599.85 |  |  | 0.010805 | 579.85
0.014958 | 559.85 |  |  | 0.013002 | 589.85 |  |  | 0.012102 | 569.85
0.016321 | 549.85 |  |  | 0.01433 | 579.85 |  |  | 0.013408 | 559.85
0.017705 | 539.85 |  |  | 0.015667 | 569.85 |  |  | 0.014735 | 549.85
0.019085 | 529.85 |  |  | 0.01705 | 559.85 |  |  | 0.016059 | 539.85
0.020473 | 519.85 |  |  | 0.018404 | 549.85 |  |  | 0.017403 | 529.85
0.02187 | 509.85 |  |  | 0.019803 | 539.85 |  |  | 0.018757 | 519.85
0.023275 | 499.85 |  |  | 0.021197 | 529.85 |  |  | 0.020106 | 509.85
0.024724 | 489.85 |  |  | 0.022613 | 519.85 |  |  | 0.021471 | 499.85
0.026096 | 479.85 |  |  | 0.024036 | 509.85 |  |  | 0.022843 | 489.85
0.027501 | 469.85 |  |  | 0.025478 | 499.85 |  |  | 0.024303 | 479.85
0.028907 | 459.85 |  |  | 0.026917 | 489.85 |  |  | 0.025589 | 469.85
0.030322 | 449.85 |  |  | 0.028334 | 479.85 |  |  | 0.026963 | 459.85
0.031726 | 439.85 |  |  | 0.029776 | 469.85 |  |  | 0.028344 | 449.85
0.033138 | 429.85 |  |  | 0.031231 | 459.85 |  |  | 0.0301 | 439.85
0.034558 | 419.85 |  |  | 0.032677 | 449.85 |  |  | 0.031095 | 429.85
0.03595 | 409.85 |  |  | 0.034118 | 439.85 |  |  | 0.032471 | 419.85
0.037338 | 399.85 |  |  | 0.035602 | 429.85 |  |  | 0.033842 | 409.85
0.038734 | 389.85 |  |  | 0.037011 | 419.85 |  |  | 0.03521 | 399.85
0.040125 | 379.85 |  |  | 0.038451 | 409.85 |  |  | 0.036586 | 389.85
0.041501 | 369.85 |  |  | 0.039886 | 399.85 |  |  | 0.037958 | 379.85
0.042879 | 359.85 |  |  | 0.041329 | 389.85 |  |  | 0.039303 | 369.85
0.044253 | 349.85 |  |  | 0.042756 | 379.85 |  |  | 0.040737 | 359.85
0.045618 | 339.85 |  |  | 0.044271 | 369.85 |  |  | 0.042004 | 349.85
0.046972 | 329.85 |  |  | 0.045609 | 359.85 |  |  | 0.043337 | 339.85
0.048323 | 319.85 |  |  | 0.047018 | 349.85 |  |  | 0.044853 | 329.85
0.049664 | 309.85 |  |  | 0.048433 | 339.85 |  |  | 0.046016 | 319.85
0.051002 | 299.85 |  |  | 0.049874 | 329.85 |  |  | 0.047314 | 309.85
0.052324 | 289.85 |  |  | 0.051241 | 319.85 |  |  | 0.048633 | 299.85
0.053643 | 279.85 |  |  | 0.05261 | 309.85 |  |  | 0.049948 | 289.85
0.054946 | 269.85 |  |  | 0.05401 | 299.85 |  |  | 0.051224 | 279.85
0.056246 | 259.85 |  |  | 0.05536 | 289.85 |  |  | 0.052509 | 269.85
0.057532 | 249.85 |  |  | 0.056762 | 279.85 |  |  | 0.053785 | 259.85
0.058813 | 239.85 |  |  | 0.058076 | 269.85 |  |  | 0.055057 | 249.85
0.060081 | 229.85 |  |  | 0.059421 | 259.85 |  |  | 0.056354 | 239.85
0.061344 | 219.85 |  |  | 0.06075 | 249.85 |  |  | 0.057557 | 229.85
0.062593 | 209.85 |  |  | 0.062075 | 239.85 |  |  | 0.058802 | 219.85
0.063839 | 199.85 |  |  | 0.063386 | 229.85 |  |  | 0.060067 | 209.85
0.065048 | 189.85 |  |  | 0.064687 | 219.85 |  |  | 0.061327 | 199.85
0.066266 | 179.85 |  |  | 0.065985 | 209.85 |  |  | 0.062445 | 189.85
0.067469 | 169.85 |  |  | 0.067262 | 199.85 |  |  | 0.06366 | 179.85
0.068658 | 159.85 |  |  | 0.068536 | 189.85 |  |  | 0.064822 | 169.85
0.069843 | 149.85 |  |  | 0.069785 | 179.85 |  |  | 0.066004 | 159.85
0.071026 | 139.85 |  |  | 0.071031 | 169.85 |  |  | 0.06716 | 149.85
0.07225 | 129.85 |  |  | 0.072273 | 159.85 |  |  | 0.068313 | 139.85
0.073318 | 119.85 |  |  | 0.07349 | 149.85 |  |  | 0.069442 | 129.85
0.074448 | 109.85 |  |  | 0.074698 | 139.85 |  |  | 0.070568 | 119.85
0.075576 | 99.85 |  |  | 0.076238 | 129.85 |  |  | 0.07168 | 109.85
0.07668 | 89.85 |  |  | 0.0771 | 119.85 |  |  | 0.072789 | 99.85
0.077781 | 79.85 |  |  | 0.078262 | 109.85 |  |  | 0.073885 | 89.85
0.078857 | 69.85 |  |  | 0.07942 | 99.85 |  |  | 0.074945 | 79.85
0.079932 | 59.85 |  |  | 0.080565 | 89.85 |  |  | 0.076025 | 69.85
0.080993 | 49.85 |  |  | 0.081708 | 79.85 |  |  | 0.077059 | 59.85
0.082035 | 39.85 |  |  | 0.082826 | 69.85 |  |  | 0.078112 | 49.85
0.083075 | 29.85 |  |  | 0.083941 | 59.85 |  |  | 0.079114 | 39.85
0.084097 | 19.85 |  |  | 0.085032 | 49.85 |  |  | 0.080125 | 29.85
0.085117 | 9.85 |  |  | 0.086121 | 39.85 |  |  | 0.081139 | 19.85
0.086092 | -0.15 |  |  | 0.087181 | 29.85 |  |  | 0.082107 | 9.85
|  |  |  | 0.088239 | 19.85 |  |  | 0.083074 | -0.15
|  |  |  | 0.089299 | 9.85
|  |  |  | 0.09031 | -0.15