## Sheet1
Strain | F/ J/m^2 | L / m
0 | 0 | 4e-05
0.1 | 0.0019502 | 8e-06 | Modulus / Pa | 80000000000
0.2 | 0.0037003 | 4.4444e-06 | Poissons ratio | 0.27
0.3 | 0.0054467 | 3.0769e-06 | Burgers / m | 2.52e-10
0.4 | 0.0071921 | 2.3529e-06 | Pi | 3.1416
0.5 | 0.008937 | 1.9048e-06 | Delta / m | 1e-06
0.6 | 0.010682 | 1.6e-06 | Grain / m | 4e-05
0.7 | 0.012426 | 1.3793e-06
0.8 | 0.014171 | 1.2121e-06 | Stored / J/mol | 600
0.9 | 0.015916 | 1.0811e-06 | Delta G / J/mol | 2697
1 | 0.01766 | 9.7561e-07 | Mod G / J/mol | 2097
1.1 | 0.019404 | 8.8889e-07 | Mod G / J/m^3 | 295144264.6024
1.2 | 0.021149 | 8.1633e-07 | G.b / J/m^2 | 0.074376
1.3 | 0.022893 | 7.5472e-07
1.4 | 0.024638 | 7.0175e-07
1.5 | 0.026382 | 6.5574e-07
1.6 | 0.028126 | 6.1538e-07
1.7 | 0.029871 | 5.7971e-07
1.8 | 0.031615 | 5.4795e-07
1.9 | 0.03336 | 5.1948e-07
2 | 0.035104 | 4.9383e-07
2.1 | 0.036848 | 4.7059e-07
2.2 | 0.038593 | 4.4944e-07
2.3 | 0.040337 | 4.3011e-07
2.4 | 0.042081 | 4.1237e-07
2.5 | 0.043826 | 3.9604e-07
2.6 | 0.04557 | 3.8095e-07
2.7 | 0.047314 | 3.6697e-07
2.8 | 0.049059 | 3.5398e-07
2.9 | 0.050803 | 3.4188e-07
3 | 0.052547 | 3.3058e-07
3.1 | 0.054292 | 3.2e-07
3.2 | 0.056036 | 3.1008e-07
3.3 | 0.05778 | 3.0075e-07
3.4 | 0.059525 | 2.9197e-07
3.5 | 0.061269 | 2.8369e-07
3.6 | 0.063014 | 2.7586e-07
3.7 | 0.064758 | 2.6846e-07
3.8 | 0.066502 | 2.6144e-07
3.9 | 0.068247 | 2.5478e-07
4 | 0.069991 | 2.4845e-07
4.1 | 0.071735 | 2.4242e-07
4.2 | 0.07348 | 2.3669e-07
4.3 | 0.075224 | 2.3121e-07
4.4 | 0.076968 | 2.2599e-07
4.5 | 0.078713 | 2.2099e-07
4.6 | 0.080457 | 2.1622e-07
4.7 | 0.082201 | 2.1164e-07
4.8 | 0.083946 | 2.0725e-07
4.9 | 0.08569 | 2.0305e-07
5 | 0.087434 | 1.99e-07
5.1 | 0.089179 | 1.9512e-07
5.2 | 0.090923 | 1.9139e-07
5.3 | 0.092667 | 1.8779e-07
5.4 | 0.094412 | 1.8433e-07
5.5 | 0.096156 | 1.81e-07
5.6 | 0.0979 | 1.7778e-07
5.7 | 0.099645 | 1.7467e-07
5.8 | 0.10139 | 1.7167e-07
5.9 | 0.10313 | 1.6878e-07
6 | 0.10488 | 1.6598e-07
6.1 | 0.10662 | 1.6327e-07
6.2 | 0.10837 | 1.6064e-07
6.3 | 0.11011 | 1.581e-07
6.4 | 0.11185 | 1.5564e-07
6.5 | 0.1136 | 1.5326e-07
6.6 | 0.11534 | 1.5094e-07
6.7 | 0.11709 | 1.487e-07
6.8 | 0.11883 | 1.4652e-07
6.9 | 0.12058 | 1.444e-07
7 | 0.12232 | 1.4235e-07
7.1 | 0.12407 | 1.4035e-07
7.2 | 0.12581 | 1.3841e-07

## Sheet2
[8 empty] | Strain | L / m |  |  | Strain | F/ J/m^2 | Mod F |  |  | Solid solution strengthening calculations:
Sub unit mechanism of bainite transformation | [7 empty] | 0 | 5e-07 |  |  | 0 | 0 | 0.066444 | (ε/L)1/2 | 17.1619 | Enter wt% of each element
Alloy Fe-0.4C-3Mn-2Si | [7 empty] | 0.1 | 4.7619e-07 | Modulus / Pa | 80000000000 | 0.1 | 0.0079935 | 0.074438 | [15 empty] | Total solid soln strength
[8 empty] | 0.2 | 4.5455e-07 | Poissons ratio | 0.27 | 0.2 | 0.011571 | 0.078015 |  |  | C | Si | Cr | Mo | W | V | Mn | Co | Ni | N | Ti | Al | Nb | (Mpa)
[8 empty] | 0.3 | 4.3478e-07 | Burgers / m | 2.52e-10 | 0.3 | 0.014489 | 0.080934 | ε/L | 294.5302 | 1.4 | 0.32 | 0 | 0 | 0 | 0 | 1.87 | 0 | 0 | 0 | 0 | 2.56 | 0
| Temp / K | Delta G J/mol |  | Temp / K | Strain | Strain* | Strain** | 0.4 | 4.1667e-07 | Pi | 3.1416 | 0.4 | 0.017091 | 0.083535 |  |  | 349.37 | 19.75 | 3.65 | 14.28 | 4.41 | 18.23 | 0 | 0 | 0 | 486.1 | 25.82 | 12.46 | 42.53
| 400 | 2914 |  | 400 | 5.8 | 5.2 | 4.8 | 0.5 | 4e-07 | Delta / m | 1e-06 | 0.5 | 0.019502 | 0.085946 |  |  | 489.118 | 6.32 | 0 | 0 | 0 | 0 | 0 | 0 | 0 | 0 | 0 | 31.8976 | 0 | 527.3356
| 500 | 2159 |  | 500 | 4.5 | 3.6 | 3.2 | 0.6 | 3.8462e-07 | Grain / m | 5e-07 | 0.6 | 0.021787 | 0.088231 |  | Dε2+δε-δDε/L=0 | Al: Using Tresca condition | 263.6678
| 600 | 1446 |  | 600 | 3 | 2.2 | 1.7 | 0.7 | 3.7037e-07 |  |  | 0.7 | 0.023981 | 0.090425 | [15 empty] | Force / unit length
| 700 | 772 |  | 700 | 1.6 | 0.7 | 0.3 | 0.8 | 3.5714e-07 | Stored / J/mol | 600 | 0.8 | 0.026107 | 0.092551 |  | 1.0001e-06 | [13 empty] | 0.066444
[8 empty] | 0.9 | 3.4483e-07 | Delta G / J/mol | 1080 | 0.9 | 0.028181 | 0.094625 | ε= | 0.00014725
[8 empty] | 1 | 3.3333e-07 | Mod G / J/mol | 1881.8 | 1 | 0.030213 | 0.096657
[8 empty] | 1.1 | 3.2258e-07 | Mod G / J/m^3 | 264855735.3976 | 1.1 | 0.032211 | 0.098655 | e= | 0.00014727
[8 empty] | 1.2 | 3.125e-07 | G.b / J/m^2 | 0.066744 | 1.2 | 0.034182 | 0.10063 | e= | 0.014727
[8 empty] | 1.3 | 3.0303e-07 |  |  | 1.3 | 0.036129 | 0.10257
[8 empty] | 1.4 | 2.9412e-07 | SS strg | 0.066444 | 1.4 | 0.038057 | 0.1045
[8 empty] | 1.5 | 2.8571e-07 | stress / Mpa | 1630 | 1.5 | 0.039968 | 0.10641
[8 empty] | 1.6 | 2.7778e-07 | G(Mech) / J/mol | 1401.8 | 1.6 | 0.041864 | 0.10831
[8 empty] | 1.7 | 2.7027e-07 |  |  | 1.7 | 0.043748 | 0.11019
[8 empty] | 1.8 | 2.6316e-07 |  | 0.00029936 | 1.8 | 0.04562 | 0.11206
[8 empty] | 1.9 | 2.5641e-07 |  |  | 1.9 | 0.047483 | 0.11393
[8 empty] | 2 | 2.5e-07 |  | 0.0054923 | 2 | 0.049337 | 0.11578
[8 empty] | 2.1 | 2.439e-07 |  |  | 2.1 | 0.051184 | 0.11763
[8 empty] | 2.2 | 2.381e-07 |  | 4.0004e-15 | 2.2 | 0.053023 | 0.11947
[8 empty] | 2.3 | 2.3256e-07 |  | 0.00032003 | 2.3 | 0.054856 | 0.1213
[8 empty] | 2.4 | 2.2727e-07 |  |  | 2.4 | 0.056684 | 0.12313
[8 empty] | 2.5 | 2.2222e-07 |  | 17.1619 | 2.5 | 0.058507 | 0.12495
[8 empty] | 2.6 | 2.1739e-07 |  |  | 2.6 | 0.060325 | 0.12677
[8 empty] | 2.7 | 2.1277e-07 |  |  | 2.7 | 0.062138 | 0.12858
[8 empty] | 2.8 | 2.0833e-07 |  | 294.5302 | 2.8 | 0.063948 | 0.13039
[8 empty] | 2.9 | 2.0408e-07 |  |  | 2.9 | 0.065755 | 0.1322
[8 empty] | 3 | 2e-07 |  |  | 3 | 0.067558 | 0.134
[8 empty] | 3.1 | 1.9608e-07 |  |  | 3.1 | 0.069358 | 0.1358
[8 empty] | 3.2 | 1.9231e-07 |  |  | 3.2 | 0.071155 | 0.1376
[8 empty] | 3.3 | 1.8868e-07 |  |  | 3.3 | 0.07295 | 0.13939
[8 empty] | 3.4 | 1.8519e-07 |  |  | 3.4 | 0.074742 | 0.14119
[8 empty] | 3.5 | 1.8182e-07 |  |  | 3.5 | 0.076532 | 0.14298
| 1.2 | 0.32 | 1.87 | 2.56 | 0.55 |  | 93.5 | 3.6 | 1.7857e-07 |  |  | 3.6 | 0.07832 | 0.14476
[8 empty] | 3.7 | 1.7544e-07 |  |  | 3.7 | 0.080106 | 0.14655
[8 empty] | 3.8 | 1.7241e-07 |  |  | 3.8 | 0.081891 | 0.14833
[8 empty] | 3.9 | 1.6949e-07 |  |  | 3.9 | 0.083673 | 0.15012
[8 empty] | 4 | 1.6667e-07 |  |  | 4 | 0.085454 | 0.1519
[8 empty] | 4.1 | 1.6393e-07 |  |  | 4.1 | 0.087234 | 0.15368
[8 empty] | 4.2 | 1.6129e-07 |  |  | 4.2 | 0.089012 | 0.15546
[8 empty] | 4.3 | 1.5873e-07 |  |  | 4.3 | 0.090789 | 0.15723
[8 empty] | 4.4 | 1.5625e-07 |  |  | 4.4 | 0.092565 | 0.15901
[8 empty] | 4.5 | 1.5385e-07 |  |  | 4.5 | 0.094339 | 0.16078
[8 empty] | 4.6 | 1.5152e-07 |  |  | 4.6 | 0.096112 | 0.16256
[8 empty] | 4.7 | 1.4925e-07 |  |  | 4.7 | 0.097885 | 0.16433
[8 empty] | 4.8 | 1.4706e-07 |  |  | 4.8 | 0.099656 | 0.1661
| Molar |  | BCC |  | FCC |  |  | 4.9 | 1.4493e-07 |  |  | 4.9 | 0.10143 | 0.16787
|  |  | -16672660 |  | -12483990 |  |  | 5 | 1.4286e-07 |  |  | 5 | 0.1032 | 0.16964
[8 empty] | 5.1 | 1.4085e-07 |  |  | 5.1 | 0.10496 | 0.17141
| 3641.832 |  | 4188670 |  |  |  |  | 5.2 | 1.3889e-07 |  |  | 5.2 | 0.10673 | 0.17318
|  |  | 1150.1546 |  |  |  |  | 5.3 | 1.3699e-07 |  |  | 5.3 | 0.1085 | 0.17494
[8 empty] | 5.4 | 1.3514e-07 |  |  | 5.4 | 0.11027 | 0.17671
|  |  | -17574120 |  | -12902680 |  |  | 5.5 | 1.3333e-07 |  |  | 5.5 | 0.11203 | 0.17848
[8 empty] | 5.6 | 1.3158e-07 |  |  | 5.6 | 0.1138 | 0.18024
| 3646.4878 |  | 4671440 |  |  |  |  | 5.7 | 1.2987e-07 |  |  | 5.7 | 0.11556 | 0.18201
|  |  | 1281.0793 |  |  |  |  | 5.8 | 1.2821e-07 |  |  | 5.8 | 0.11732 | 0.18377
[8 empty] | 5.9 | 1.2658e-07 |  |  | 5.9 | 0.11909 | 0.18553
[8 empty] | 6 | 1.25e-07 |  |  | 6 | 0.12085 | 0.18729
|  |  | -16185860 |  | -12255620 |  |  | 6.1 | 1.2346e-07 |  |  | 6.1 | 0.12261 | 0.18906
[8 empty] | 6.2 | 1.2195e-07 |  |  | 6.2 | 0.12437 | 0.19082
| 3639.3301 |  | 3930240 |  |  |  |  | 6.3 | 1.2048e-07 |  |  | 6.3 | 0.12614 | 0.19258
|  |  | 1079.935 |  |  |  |  | 6.4 | 1.1905e-07 |  |  | 6.4 | 0.1279 | 0.19434
[8 empty] | 6.5 | 1.1765e-07 |  |  | 6.5 | 0.12966 | 0.1961
[8 empty] | 6.6 | 1.1628e-07 |  |  | 6.6 | 0.13142 | 0.19786
[8 empty] | 6.7 | 1.1494e-07 |  |  | 6.7 | 0.13318 | 0.19962
[8 empty] | 6.8 | 1.1364e-07 |  |  | 6.8 | 0.13493 | 0.20138
[8 empty] | 6.9 | 1.1236e-07 |  |  | 6.9 | 0.13669 | 0.20314
[8 empty] | 7 | 1.1111e-07 |  |  | 7 | 0.13845 | 0.2049
[8 empty] | 7.1 | 1.0989e-07 |  |  | 7.1 | 0.14021 | 0.20665
[8 empty] | 7.2 | 1.087e-07 |  |  | 7.2 | 0.14197 | 0.20841

## Everage
/ MPa | / N m-1 | / N m-1 | / N m-1 |  | e / %
1438 | 0.06337 | 0.063363 | ~0 | ~0 | ~0
1500 | 0.065261 | 0.063363 | 0.0018982 | 0.041 | 4.2
1600 | 0.068311 | 0.063363 | 0.0049485 | 0.185 | 20.3
1700 | 0.071362 | 0.063363 | 0.0079987 | 0.35 | 41.9
1800 | 0.074412 | 0.063363 | 0.011049 | 0.521 | 68.3
1900 | 0.077462 | 0.063363 | 0.014099 | 0.693 | 100
2000 | 0.080512 | 0.063363 | 0.017149 | 0.866 | 137.8
1.33 Carbon
500 nm grain size

## Blocky
Stress | tb | true strain | engineering strain
1100 | 6.624e-05 | 0 | 0
1150 | 0.00159 | 0.035 | 3.6
1200 | 0.00312 | 0.105 | 11
1300 | 0.00617 | 0.267 | 30.7
1400 | 0.00922 | 0.438 | 54.9
1500 | 0.01227 | 0.61 | 84.1

## Lath
Stress | tb | true strain | engineering strain
1630 | 0.00029936 | 0 | 0
1650 | 0.00090941 | 0.001 | 0.1
1700 | 0.00243 | 0.01 | 1
1800 | 0.00548 | 0.048 | 4.9
1900 | 0.00854 | 0.113 | 12
2000 | 0.01159 | 0.2 | 22.2
2100 | 0.01464 | 0.305 | 35.7
2200 | 0.01769 | 0.424 | 52.8