## Off-set calculator
Element | Enter wt % | Atomic weight |  | mole % |  | Element | Enter mole % |  | wt %
C | 0.068 | 12.011 | 0.005661477 | 0.3150018 |  | C | 0.32 | 3.84352 | 0.07248018
Si | 0.21 | 28.0855 | 0.007477168 | 0.416026 |  | Si | 0.42 | 11.79591 | 0.2224444
Mn | 1.85 | 54.938 | 0.03367432 | 1.873623 |  | Mn | 1.87 | 102.73406 | 1.937334
Ni | 0.25 | 58.69 | 0.004259669 | 0.237006 |  | Ni | 0.24 | 14.0856 | 0.2656229
Mo | 0.23 | 95.94 | 0.002397332 | 0.1333864 |  | Mo | 0.13 | 12.4722 | 0.2351977
Cr | 0 | 51.996 | 0 | 0 |  | Cr | 0 | 0 | 0
V | 0 | 50.9414 | 0 | 0 |  | V | 0 | 0 | 0
Fe (balance) | 97.392 | 55.85 | 1.743814 | 97.02496 |  | Fe (balance) | 92.35319 | 5157.926 | 97.26692
aγ | 0.35776645 |  |  | nm |  | aγ | 0.3577908 |  | nm
aα | 0.2870012 |  |  | nm |  | aα | 0.2870033 |  | nm
Enter volume fraction of martensite : |  |  |  |  | 0.01 | Enter volume fraction of martensite : |  |  |  | 0.01
Off-set = | 0.0001082607 |  |  |  |  | Off-set = | 0.000107631

## 001 (L orientation) 890C -20
1. experimental data
2. Fitting to the austenite contraction
3. Calculating off-set (from the off-set calculator)
4. Drawing off-set line
5. Determining Ms
y = 0.00002458 x - 0.01066772
1. Experiment Data |  |  | 2. Fitting line to austenite the contraction |  |  | 3. Calculating off-set | 4. Drawing off-set line |  |  | 5. Determining Ms | Ms | ~682℃
Temp. (℃) | length change | Strain | Temp. (℃) | Strain (%) | Strain | From previous sheet |  | off-set line
17.969332 | 0 | 0 | 850.6474 |  | 0.0102801109 | In this experiment, off-set is 1.08E-4 |  | Temp. (℃) | Strain
17.639297 | -0.01065 | -1.065e-06 | 849.654907 |  | 0.0102548119 |  |  | 900 | 0.01156228
17.453362 | -0.005323 | -5.323e-07 | 848.967468 |  | 0.0102327087 |  |  | 200 | -0.00564372
17.189205 | 2e-06 | 2e-10 | 848.296753 |  | 0.0102068787
17.369293 | -0.023964 | -2.3964e-06 | 847.077332 |  | 0.010183445
17.657146 | 2e-06 | 2e-10 | 846.260132 |  | 0.0101584129
17.938873 | -0.007987 | -7.987e-07 | 845.299377 |  | 0.0101312508
17.357389 | -0.013312 | -1.3312e-06 | 844.484619 |  | 0.0101051537
17.993134 | -0.002661 | -2.661e-07 | 843.776489 |  | 0.0100809212
17.723339 | 0.010654 | 1.0654e-06 | 842.761841 |  | 0.0100550896
17.645248 | -0.007987 | -7.987e-07 | 841.883118 |  | 0.0100292587
17.48312 | 0.007991 | 7.991e-07 | 841.117859 |  | 0.0100082214
17.363342 | 0.010654 | 1.0654e-06 | 840.0224 |  | 0.0099831894
17.026918 | -0.026628 | -2.6628e-06 | 839.432983 |  | 0.0099602882
17.381201 | 0.010654 | 1.0654e-06 | 838.123779 |  | 0.0099347237
17.537413 | 0.007991 | 7.991e-07 | 837.24054 |  | 0.0099099579
17.435507 | -0.01065 | -1.065e-06 | 836.720825 |  | 0.0098865234
17.525513 | -0.002661 | -2.661e-07 | 835.767212 |  | 0.0098649544
17.764954 | 2e-06 | 2e-10 | 834.863342 |  | 0.0098401894
17.261398 | -0.007987 | -7.987e-07 | 834.019287 |  | 0.0098212814
17.267351 | -0.01065 | -1.065e-06 | 833.125122 |  | 0.0097957169
18.190714 | 0.04261 | 4.261e-06 | 832.343689 |  | 0.0097717506
18.502539 | 0.06924 | 6.924e-06 | 831.272339 |  | 0.0097483162
19.823259 | 0.167769 | 1.67769e-05 | 830.674438 |  | 0.0097243492
20.664701 | 0.279613 | 2.79613e-05 | 829.127869 |  | 0.0097035782
21.02804 | 0.372817 | 3.72817e-05 | 828.669861 |  | 0.0096830727
22.027142 | 0.513954 | 5.13954e-05 | 828.118469 |  | 0.0096633682
23.740911 | 0.652429 | 6.52429e-05 | 827.262451 |  | 0.0096444603
24.238192 | 0.756285 | 7.56285e-05 | 826.356445 |  | 0.0096236893
24.941399 | 0.870791 | 8.70791e-05 | 825.463318 |  | 0.0096002556
26.30888 | 0.990625 | 9.90625e-05 | 824.620056 |  | 0.0095813492
27.150312 | 1.107796 | 0.0001107796 | 823.750183 |  | 0.0095592461
27.349878 | 1.208988 | 0.0001208988 | 822.735718 |  | 0.0095379417
28.856955 | 1.31817 | 0.000131817 | 821.781433 |  | 0.0095187683
29.898081 | 1.469959 | 0.0001469959 | 820.923645 |  | 0.0095006607
30.668732 | 1.573814 | 0.0001573814 | 820.266968 |  | 0.0094798897
31.362316 | 1.712289 | 0.0001712289 | 819.720764 |  | 0.0094601837
32.420944 | 1.80283 | 0.000180283 | 818.775452 |  | 0.009440744
33.210449 | 1.917337 | 0.0001917337 | 817.963928 |  | 0.0094178421
34.536797 | 2.053148 | 0.0002053148 | 816.951111 |  | 0.0093994675
35.467361 | 2.151678 | 0.0002151678 | 815.947815 |  | 0.009379229
35.687019 | 2.266186 | 0.0002266186 | 815.132507 |  | 0.0093576599
37.432056 | 2.391345 | 0.0002391345 | 814.397278 |  | 0.009338752
38.018238 | 2.521831 | 0.0002521831 | 813.376587 |  | 0.0093171829
38.735195 | 2.628348 | 0.0002628348 | 812.674377 |  | 0.009298275
39.840504 | 2.724216 | 0.0002724216 | 811.760498 |  | 0.009277504
40.634705 | 2.86269 | 0.000286269 | 810.873474 |  | 0.0092580635
41.154007 | 2.953231 | 0.0002953231 | 810.20105 |  | 0.0092391571
42.350338 | 3.073064 | 0.0003073064 | 809.340271 |  | 0.0092181206
43.362133 | 3.227516 | 0.0003227516 | 808.270996 |  | 0.0091984131
43.419113 | 3.291427 | 0.0003291427 | 807.722595 |  | 0.0091784416
45.571247 | 3.424575 | 0.0003424575 | 806.837219 |  | 0.0091579361
46.502815 | 3.563049 | 0.0003563049 | 805.975708 |  | 0.0091382317
47.25243 | 3.658916 | 0.0003658916 | 805.180969 |  | 0.0091182587
48.107567 | 3.744131 | 0.0003744131 | 804.470337 |  | 0.0091004166
48.944496 | 3.86929 | 0.000386929 | 803.338501 |  | 0.0090801781
49.89175 | 3.997112 | 0.0003997112 | 802.327637 |  | 0.0090586082
50.378914 | 4.092979 | 0.0004092979 | 801.451416 |  | 0.0090373047
51.976353 | 4.236779 | 0.0004236779 | 800.71936 |  | 0.0090160011
51.797962 | 4.356613 | 0.0004356613 | 799.896484 |  | 0.0089992233
53.312847 | 4.463132 | 0.0004463132 | 799.130859 |  | 0.0089768547
54.468254 | 4.572313 | 0.0004572313 | 798.293945 |  | 0.0089576813
54.795528 | 4.654865 | 0.0004654865 | 797.423035 |  | 0.0089387749
55.537888 | 4.764047 | 0.0004764047 | 796.413391 |  | 0.0089177383
57.234032 | 4.894532 | 0.0004894532 | 795.49823 |  | 0.0088988304
57.983624 | 5.006376 | 0.0005006376 | 794.825867 |  | 0.0088772606
57.791016 | 5.110232 | 0.0005110232 | 793.825562 |  | 0.0088543587
59.874722 | 5.254032 | 0.0005254032 | 793.010864 |  | 0.0088359848
60.686153 | 5.360551 | 0.0005360551 | 792.294128 |  | 0.008814415
60.762848 | 5.464406 | 0.0005464406 | 791.648193 |  | 0.0087947083
62.151989 | 5.573588 | 0.0005573588 | 790.836243 |  | 0.008774736
63.384621 | 5.70141 | 0.000570141 | 789.533875 |  | 0.0087497047
63.618904 | 5.79994 | 0.000579994 | 788.941345 |  | 0.0087307968
64.842491 | 5.906459 | 0.0005906459 | 788.040588 |  | 0.008709227
66.225578 | 6.063574 | 0.0006063574 | 787.190735 |  | 0.008688456
66.620895 | 6.151451 | 0.0006151451 | 786.147095 |  | 0.0086658203
67.20491 | 6.252644 | 0.0006252644 | 785.181274 |  | 0.0086466469
68.425034 | 6.380466 | 0.0006380466 | 784.618591 |  | 0.0086250778
69.233238 | 6.484322 | 0.0006484322 | 783.87262 |  | 0.0086045731
70.437744 | 6.593504 | 0.0006593504 | 782.807617 |  | 0.0085830025
70.985413 | 6.734641 | 0.0006734641 | 782.336121 |  | 0.0085630302
71.95546 | 6.822518 | 0.0006822518 | 781.073669 |  | 0.0085398628
73.14817 | 6.921048 | 0.0006921048 | 779.88916 |  | 0.0085196243
73.921692 | 7.072837 | 0.0007072837 | 779.257263 |  | 0.0084969887
74.753433 | 7.158052 | 0.0007158052 | 778.255554 |  | 0.0084756851
75.157913 | 7.277885 | 0.0007277885 | 777.752563 |  | 0.0084549141
76.623962 | 7.392393 | 0.0007392393 | 776.743103 |  | 0.0084312141
77.413879 | 7.517552 | 0.0007517552 | 775.883118 |  | 0.0084112411
78.138947 | 7.626734 | 0.0007626734 | 775.359436 |  | 0.0083918022
79.459808 | 7.746567 | 0.0007746567 | 774.342651 |  | 0.0083691666
80.645454 | 7.858412 | 0.0007858412 | 773.104187 |  | 0.0083462654
80.792877 | 7.94629 | 0.000794629 | 772.433777 |  | 0.0083220322
81.43956 | 8.068787 | 0.0008068787 | 771.674683 |  | 0.0083023262
82.521179 | 8.183293 | 0.0008183293 | 770.605103 |  | 0.0082796913
83.30722 | 8.292475 | 0.0008292475 | 769.44696 |  | 0.0082538605
84.57795 | 8.412309 | 0.0008412309 | 768.97345 |  | 0.0082344208
85.746696 | 8.537468 | 0.0008537468 | 768.373474 |  | 0.0082115189
86.038635 | 8.643987 | 0.0008643987 | 767.347412 |  | 0.0081875526
87.411507 | 8.774471 | 0.0008774471 | 766.470886 |  | 0.0081646507
88.174759 | 8.891642 | 0.0008891642 | 765.338623 |  | 0.0081404182
88.714027 | 8.990171 | 0.0008990171 | 764.529724 |  | 0.0081175163
89.73378 | 9.117994 | 0.0009117994 | 763.74823 |  | 0.0080975441
90.818764 | 9.253805 | 0.0009253805 | 762.88446 |  | 0.0080735779
91.674789 | 9.34701 | 0.000934701 | 762.105835 |  | 0.0080514748
92.272354 | 9.440213 | 0.0009440213 | 760.933838 |  | 0.0080307037
93.511299 | 9.56271 | 0.000956271 | 760.325684 |  | 0.0080088676
94.214233 | 9.682543 | 0.0009682543 | 759.399353 |  | 0.0079894279
95.418213 | 9.794388 | 0.0009794388 | 758.373657 |  | 0.0079649284
96.282051 | 9.919546 | 0.0009919546 | 757.54248 |  | 0.007941761
97.282295 | 10.036716 | 0.0010036716 | 756.793152 |  | 0.0079193916
97.842667 | 10.11128 | 0.001011128 | 755.96167 |  | 0.0078988869
98.794617 | 10.228451 | 0.0010228451 | 755.150208 |  | 0.0078767845
99.637917 | 10.372251 | 0.0010372251 | 754.15741 |  | 0.0078576111
100.099648 | 10.473444 | 0.0010473444 | 753.705322 |  | 0.0078395027
101.295517 | 10.617244 | 0.0010617244 | 752.509827 |  | 0.0078184654
102.296524 | 10.707785 | 0.0010707785 | 751.755798 |  | 0.0077955635
103.220062 | 10.832944 | 0.0010832944 | 750.919434 |  | 0.0077726624
103.985985 | 10.936799 | 0.0010936799 | 749.801514 |  | 0.0077518913
105.027557 | 11.064622 | 0.0011064622 | 749.07074 |  | 0.0077284569
106.057213 | 11.168477 | 0.0011168477 | 748.18573 |  | 0.0077116806
106.708626 | 11.31494 | 0.001131494 | 747.410095 |  | 0.0076898445
107.640251 | 11.416133 | 0.0011416133 | 746.648071 |  | 0.0076698715
108.220413 | 11.530641 | 0.0011530641 | 745.820496 |  | 0.0076477692
109.667549 | 11.666451 | 0.0011666451 | 744.62854 |  | 0.0076275307
110.489357 | 11.778296 | 0.0011778296 | 744.044128 |  | 0.0076062271
111.170715 | 11.887478 | 0.0011887478 | 742.913391 |  | 0.0075822601
112.005058 | 11.996659 | 0.0011996659 | 742.016113 |  | 0.0075609566
113.328903 | 12.137796 | 0.0012137796 | 741.445435 |  | 0.0075415169
113.853516 | 12.246978 | 0.0012246978 | 740.420288 |  | 0.0075207458
114.456696 | 12.342845 | 0.0012342845 | 739.618286 |  | 0.0075013062
115.858498 | 12.483982 | 0.0012483982 | 739.216064 |  | 0.0074789375
116.74028 | 12.571859 | 0.0012571859 | 738.190125 |  | 0.0074581665
117.173317 | 12.68903 | 0.001268903 | 737.167236 |  | 0.0074403244
118.215004 | 12.827504 | 0.0012827504 | 736.02002 |  | 0.0074174225
119.387207 | 12.934023 | 0.0012934023 | 735.079285 |  | 0.0073969177
119.818275 | 13.045868 | 0.0013045868 | 734.610535 |  | 0.0073772118
121.275444 | 13.163038 | 0.0013163038 | 733.686462 |  | 0.0073548431
122.38768 | 13.280209 | 0.0013280209 | 732.882751 |  | 0.0073362022
122.986763 | 13.370749 | 0.0013370749 | 731.640808 |  | 0.0073148987
123.872177 | 13.493246 | 0.0013493246 | 731.171448 |  | 0.0072922638
124.460106 | 13.637046 | 0.0013637046 | 730.277527 |  | 0.0072733566
125.508591 | 13.732912 | 0.0013732912 | 729.607605 |  | 0.0072499222
125.968781 | 13.868724 | 0.0013868724 | 728.509399 |  | 0.0072291512
127.275314 | 13.996546 | 0.0013996546 | 727.697449 |  | 0.0072089127
128.323593 | 14.073772 | 0.0014073772 | 726.854248 |  | 0.0071886742
129.15744 | 14.198932 | 0.0014198932 | 725.720398 |  | 0.007165506
130.096283 | 14.33208 | 0.001433208 | 725.156738 |  | 0.0071465996
130.658997 | 14.441261 | 0.0014441261 | 724.44751 |  | 0.0071252953
131.345596 | 14.569083 | 0.0014569083 | 723.499695 |  | 0.0071066551
132.544785 | 14.678265 | 0.0014678265 | 722.506409 |  | 0.0070856171
133.186523 | 14.814076 | 0.0014814076 | 721.505981 |  | 0.0070629822
134.419998 | 14.90728 | 0.001490728 | 720.581299 |  | 0.0070432762
134.969223 | 15.032439 | 0.0015032439 | 719.743042 |  | 0.0070249016
136.184921 | 15.154936 | 0.0015154936 | 718.973694 |  | 0.0070027992
136.717834 | 15.269444 | 0.0015269444 | 718.301147 |  | 0.0069833595
137.844711 | 15.402592 | 0.0015402592 | 717.590393 |  | 0.0069652512
138.912506 | 15.525087 | 0.0015525087 | 716.699341 |  | 0.0069468773
139.557007 | 15.618292 | 0.0015618292 | 715.863342 |  | 0.006926638
140.626556 | 15.75144 | 0.001575144 | 714.652588 |  | 0.0069082642
141.547958 | 15.852633 | 0.0015852633 | 713.982544 |  | 0.0068869598
142.090897 | 15.964478 | 0.0015964478 | 712.878418 |  | 0.0068664551
143.146805 | 16.124254 | 0.0016124254 | 712.361145 |  | 0.0068459503
144.576797 | 16.220121 | 0.0016220121 | 711.384827 |  | 0.0068267769
144.863358 | 16.339954 | 0.0016339954 | 710.606384 |  | 0.0068054733
146.093063 | 16.451799 | 0.0016451799 | 709.907837 |  | 0.0067878983
147.31987 | 16.582285 | 0.0016582285 | 709.021423 |  | 0.0067673927
147.609833 | 16.680815 | 0.0016680815 | 708.002075 |  | 0.0067484863
148.731277 | 16.805973 | 0.0016805973 | 707.055908 |  | 0.0067255844
149.78093 | 16.952436 | 0.0016952436 | 706.050293 |  | 0.0067061447
150.251694 | 17.061619 | 0.0017061619 | 705.4375 |  | 0.0066859062
151.503494 | 17.149496 | 0.0017149496 | 704.313171 |  | 0.0066664665
152.469818 | 17.298622 | 0.0017298622 | 703.65802 |  | 0.0066491577
153.105423 | 17.429108 | 0.0017429108 | 703.072815 |  | 0.0066273209
153.814468 | 17.53829 | 0.001753829 | 702.142273 |  | 0.0066100121
155.272156 | 17.663448 | 0.0017663448 | 701.553345 |  | 0.0065895073
155.457214 | 17.761978 | 0.0017761978 | 700.256165 |  | 0.0065695351
156.16835 | 17.887138 | 0.0017887138
157.611801 | 18.028275 | 0.0018028275
158.799072 | 18.13213 | 0.001813213
158.987732 | 18.235987 | 0.0018235987
160.121994 | 18.38245 | 0.001838245
161.06691 | 18.502283 | 0.0018502283
161.891373 | 18.584835 | 0.0018584835
162.454071 | 18.725971 | 0.0018725971
163.788635 | 18.837816 | 0.0018837816
164.905991 | 18.957649 | 0.0018957649
165.657608 | 19.088135 | 0.0019088135
166.567383 | 19.247913 | 0.0019247913
167.499084 | 19.327801 | 0.0019327801
168.188889 | 19.436983 | 0.0019436983
169.299286 | 19.596762 | 0.0019596762
170.150589 | 19.689964 | 0.0019689964
170.688782 | 19.809799 | 0.0019809799
172.188004 | 19.964251 | 0.0019964251
172.787842 | 20.065443 | 0.0020065443
173.287781 | 20.177288 | 0.0020177288
174.543671 | 20.305111 | 0.0020305111
175.168335 | 20.422279 | 0.0020422279
175.841934 | 20.534124 | 0.0020534124
177.160736 | 20.68325 | 0.002068325
178.221497 | 20.803085 | 0.0020803085
178.736069 | 20.898951 | 0.0020898951
179.563217 | 21.050739 | 0.0021050739
180.585205 | 21.159922 | 0.0021159922
181.137955 | 21.282417 | 0.0021282417
182.53186 | 21.407578 | 0.0021407578
183.669968 | 21.519423 | 0.0021519423
184.398224 | 21.655233 | 0.0021655233
185.493469 | 21.767078 | 0.0021767078
186.246933 | 21.897564 | 0.0021897564
186.454926 | 22.028048 | 0.0022028048
188.10881 | 22.142555 | 0.0022142555
188.9254 | 22.289019 | 0.0022289019
189.569534 | 22.403526 | 0.0022403526
190.230652 | 22.523359 | 0.0022523359
191.494003 | 22.656507 | 0.0022656507
192.289703 | 22.763027 | 0.0022763027
193.431274 | 22.888186 | 0.0022888186
194.014755 | 23.034649 | 0.0023034649
195.066483 | 23.159809 | 0.0023159809
195.421463 | 23.250349 | 0.0023250349
196.436172 | 23.402138 | 0.0023402138
197.74678 | 23.535286 | 0.0023535286
198.187714 | 23.641804 | 0.0023641804
199.512878 | 23.764301 | 0.0023764301
200.696838 | 23.900112 | 0.0023900112
201.010117 | 24.019947 | 0.0024019947
201.848999 | 24.163746 | 0.0024163746
203.411469 | 24.302219 | 0.0024302219
203.658722 | 24.403412 | 0.0024403412
204.447266 | 24.523247 | 0.0024523247
205.788528 | 24.669708 | 0.0024669708
206.329269 | 24.781555 | 0.0024781555
207.383041 | 24.917366 | 0.0024917366
208.405609 | 25.045187 | 0.0025045187
209.004578 | 25.178337 | 0.0025178337
210.106918 | 25.276865 | 0.0025276865
210.847137 | 25.420666 | 0.0025420666
211.706512 | 25.529846 | 0.0025529846
212.668365 | 25.665657 | 0.0025665657
213.757782 | 25.798805 | 0.0025798805
214.396255 | 25.931953 | 0.0025931953
215.355286 | 26.030483 | 0.0026030483
216.227463 | 26.163631 | 0.0026163631
217.4879 | 26.29678 | 0.002629678
218.111176 | 26.419277 | 0.0026419277
218.810654 | 26.549763 | 0.0026549763
219.986374 | 26.693562 | 0.0026693562
220.527283 | 26.786766 | 0.0026786766
221.564972 | 26.909264 | 0.0026909264
222.864746 | 27.06904 | 0.002706904
223.229919 | 27.191536 | 0.0027191536
224.307327 | 27.316696 | 0.0027316696
225.218155 | 27.449844 | 0.0027449844
225.844833 | 27.596308 | 0.0027596308
226.466965 | 27.700165 | 0.0027700165
227.671814 | 27.833313 | 0.0027833313
228.887772 | 27.974449 | 0.0027974449
229.701965 | 28.075642 | 0.0028075642
230.401627 | 28.203465 | 0.0028203465
231.47139 | 28.331287 | 0.0028331287
232.07756 | 28.469761 | 0.0028469761
233.237808 | 28.592257 | 0.0028592257
234.443085 | 28.725405 | 0.0028725405
234.925842 | 28.853228 | 0.0028853228
235.689072 | 28.970398 | 0.0028970398
236.644455 | 29.111534 | 0.0029111534
237.578186 | 29.24202 | 0.002924202
238.402267 | 29.369843 | 0.0029369843
239.405472 | 29.48435 | 0.002948435
240.182648 | 29.620161 | 0.0029620161
241.088013 | 29.739994 | 0.0029739994
241.976135 | 29.881132 | 0.0029881132
242.955429 | 30.024933 | 0.0030024933
243.833817 | 30.142101 | 0.0030142101
244.703262 | 30.267262 | 0.0030267262
245.850143 | 30.416388 | 0.0030416388
246.207489 | 30.522907 | 0.0030522907
247.34465 | 30.656055 | 0.0030656055
248.261292 | 30.802517 | 0.0030802517
249.421585 | 30.935665 | 0.0030935665
250.013397 | 31.058163 | 0.0031058163
250.932053 | 31.18066 | 0.003118066
251.916077 | 31.313808 | 0.0031313808
252.560379 | 31.422989 | 0.0031422989
253.852554 | 31.574776 | 0.0031574776
254.710526 | 31.699936 | 0.0031699936
255.271072 | 31.803791 | 0.0031803791
256.4328 | 31.944931 | 0.0031944931
257.025269 | 32.086067 | 0.0032086067
257.84021 | 32.229866 | 0.0032229866
258.84314 | 32.336384 | 0.0032336384
260.083435 | 32.498825 | 0.0032498825
260.498169 | 32.608009 | 0.0032608009
261.69162 | 32.741158 | 0.0032741158
262.863678 | 32.884956 | 0.0032884956
263.523163 | 33.031418 | 0.0033031418
264.38269 | 33.153915 | 0.0033153915
265.196503 | 33.287064 | 0.0033287064
266.034637 | 33.422874 | 0.0033422874
266.602417 | 33.529392 | 0.0033529392
267.91275 | 33.689171 | 0.0033689171
269.099976 | 33.822319 | 0.0033822319
269.589142 | 33.910198 | 0.0033910198
270.63208 | 34.048672 | 0.0034048672
271.429993 | 34.179157 | 0.0034179157
272.231506 | 34.30698 | 0.003430698
273.313232 | 34.442791 | 0.0034442791
274.613159 | 34.591915 | 0.0034591915
275.193939 | 34.703762 | 0.0034703762
275.749847 | 34.855549 | 0.0034855549
276.621796 | 34.970058 | 0.0034970058
277.680084 | 35.097881 | 0.0035097881
278.498138 | 35.228367 | 0.0035228367
279.530487 | 35.361515 | 0.0035361515
280.246704 | 35.499989 | 0.0035499989
281.095917 | 35.595856 | 0.0035595856
282.186981 | 35.763622 | 0.0035763622
283.027039 | 35.888783 | 0.0035888783
283.664551 | 36.019264 | 0.0036019264
284.8508 | 36.163067 | 0.0036163067
285.88269 | 36.320183 | 0.0036320183
286.253326 | 36.424038 | 0.0036424038
287.445496 | 36.557186 | 0.0036557186
288.857666 | 36.72229 | 0.003672229
289.259979 | 36.826145 | 0.0036826145
290.104126 | 36.935326 | 0.0036935326
291.128601 | 37.113743 | 0.0037113743
291.851349 | 37.23624 | 0.003723624
292.750397 | 37.342758 | 0.0037342758
293.889435 | 37.510525 | 0.0037510525
294.546875 | 37.64101 | 0.003764101
295.520386 | 37.752857 | 0.0037752857
296.493256 | 37.915298 | 0.0037915298
297.037537 | 38.053772 | 0.0038053772
297.801819 | 38.149639 | 0.0038149639
299.189087 | 38.304089 | 0.0038304089
300.092041 | 38.450554 | 0.0038450554
300.567322 | 38.559734 | 0.0038559734
301.589264 | 38.708862 | 0.0038708862
302.786102 | 38.868637 | 0.0038868637
303.603607 | 38.999123 | 0.0038999123
304.201447 | 39.118958 | 0.0039118958
305.41626 | 39.236126 | 0.0039236126
306.304108 | 39.374603 | 0.0039374603
306.662262 | 39.49976 | 0.003949976
308.277069 | 39.65155 | 0.003965155
308.980743 | 39.803341 | 0.0039803341
309.667877 | 39.901867 | 0.0039901867
310.740173 | 40.066971 | 0.0040066971
311.558044 | 40.192131 | 0.0040192131
312.193024 | 40.319954 | 0.0040319954
313.093292 | 40.455765 | 0.0040455765
314.476532 | 40.599567 | 0.0040599567
314.99173 | 40.719398 | 0.0040719398
315.957916 | 40.852547 | 0.0040852547
317.010895 | 40.999012 | 0.0040999012
317.901031 | 41.126831 | 0.0041126831
318.506012 | 41.273296 | 0.0041273296
319.351868 | 41.401119 | 0.0041401119
320.169922 | 41.550243 | 0.0041550243
321.070343 | 41.664753 | 0.0041664753
322.002167 | 41.821865 | 0.0041821865
322.945313 | 41.947025 | 0.0041947025
323.702698 | 42.072186 | 0.0042072186
324.47937 | 42.210659 | 0.0042210659
326.004486 | 42.349133 | 0.0042349133
326.606995 | 42.474293 | 0.0042474293
327.374756 | 42.612766 | 0.0042612766
328.578796 | 42.783195 | 0.0042783195
329.216125 | 42.895042 | 0.0042895042
329.959534 | 43.012211 | 0.0043012211
331.34668 | 43.166664 | 0.0043166664
332.27771 | 43.294487 | 0.0043294487
332.862823 | 43.430298 | 0.0043430298
333.714447 | 43.582085 | 0.0043582085
334.628906 | 43.709908 | 0.0043709908
335.33493 | 43.835068 | 0.0043835068
336.397461 | 44.000172 | 0.0044000172
337.400665 | 44.114677 | 0.0044114677
338.223297 | 44.269131 | 0.0044269131
339.155273 | 44.391628 | 0.0044391628
339.848236 | 44.55407 | 0.004455407
340.967224 | 44.671238 | 0.0044671238
341.616455 | 44.785748 | 0.0044785748
342.980713 | 44.948189 | 0.0044948189
343.273834 | 45.070683 | 0.0045070683
344.133545 | 45.21981 | 0.004521981
345.320679 | 45.360947 | 0.0045360947
346.140442 | 45.496758 | 0.0045496758
347.07309 | 45.640556 | 0.0045640556
348.200195 | 45.787022 | 0.0045787022
348.995758 | 45.901527 | 0.0045901527
349.397308 | 46.04533 | 0.004604533
350.741577 | 46.189129 | 0.0046189129
351.687866 | 46.343582 | 0.0046343582
352.618347 | 46.463413 | 0.0046463413
353.746674 | 46.628517 | 0.0046628517
354.427612 | 46.772316 | 0.0046772316
355.466003 | 46.894814 | 0.0046894814
356.021606 | 47.017311 | 0.0047017311
356.88446 | 47.17709 | 0.004717709
357.564514 | 47.302246 | 0.0047302246
358.566437 | 47.44072 | 0.004744072
359.599213 | 47.603161 | 0.0047603161
360.495483 | 47.722996 | 0.0047722996
361.356812 | 47.864132 | 0.0047864132
362.364899 | 48.026573 | 0.0048026573
363.062683 | 48.146408 | 0.0048146408
364.337677 | 48.276894 | 0.0048276894
365.034973 | 48.431343 | 0.0048431343
365.565491 | 48.548515 | 0.0048548515
366.711578 | 48.673676 | 0.0048673676
367.884033 | 48.830788 | 0.0048830788
368.44516 | 48.961273 | 0.0048961273
369.261139 | 49.099751 | 0.0049099751
370.447845 | 49.232899 | 0.0049232899
371.190002 | 49.390011 | 0.0049390011
371.761902 | 49.520496 | 0.0049520496
372.978607 | 49.677612 | 0.0049677612
373.800903 | 49.821411 | 0.0049821411
374.534454 | 49.943909 | 0.0049943909
375.40271 | 50.071732 | 0.0050071732
376.401703 | 50.226181 | 0.0050226181
377.261688 | 50.383297 | 0.0050383297
378.379456 | 50.476501 | 0.0050476501
379.000031 | 50.646931 | 0.0050646931
380.097992 | 50.788067 | 0.0050788067
380.848999 | 50.913227 | 0.0050913227
381.68045 | 51.086319 | 0.0051086319
382.866089 | 51.208817 | 0.0051208817
383.608734 | 51.331314 | 0.0051331314
384.374054 | 51.451145 | 0.0051451145
385.3508 | 51.626904 | 0.0051626904
386.154266 | 51.746735 | 0.0051746735
387.303314 | 51.8932 | 0.00518932
388.451935 | 52.052979 | 0.0052052979
388.981781 | 52.194115 | 0.0052194115
389.561493 | 52.305958 | 0.0052305958
390.809143 | 52.447094 | 0.0052447094
391.457458 | 52.60421 | 0.005260421
392.596832 | 52.742683 | 0.0052742683
393.424957 | 52.881157 | 0.0052881157
394.210968 | 53.03561 | 0.005303561
395.080933 | 53.128815 | 0.0053128815
395.766815 | 53.317886 | 0.0053317886
397.310425 | 53.45636 | 0.005345636
397.536377 | 53.568203 | 0.0053568203
398.757446 | 53.706676 | 0.0053706676
399.809662 | 53.869118 | 0.0053869118
400.410522 | 54.002266 | 0.0054002266
401.274933 | 54.146069 | 0.0054146069
402.720062 | 54.305843 | 0.0054305843
403.064026 | 54.420353 | 0.0054420353
403.9888 | 54.553501 | 0.0054553501
404.997498 | 54.721268 | 0.0054721268
406.253967 | 54.851753 | 0.0054851753
406.612732 | 54.971588 | 0.0054971588
407.597473 | 55.147343 | 0.0055147343
408.61261 | 55.277828 | 0.0055277828
409.215118 | 55.408314 | 0.0055408314
410.382446 | 55.557438 | 0.0055557438
411.369812 | 55.698574 | 0.0055698574
412.15509 | 55.837051 | 0.0055837051
413.077148 | 55.98085 | 0.005598085
414.059906 | 56.143291 | 0.0056143291
414.597198 | 56.257797 | 0.0056257797
415.541229 | 56.428226 | 0.0056428226
416.595856 | 56.569366 | 0.0056569366
417.71048 | 56.673222 | 0.0056673222
418.258453 | 56.835663 | 0.0056835663
419.509735 | 56.984787 | 0.0056984787
420.095123 | 57.136578 | 0.0057136578
420.775604 | 57.248421 | 0.0057248421
421.991516 | 57.394886 | 0.0057394886
422.781769 | 57.525372 | 0.0057525372
423.465454 | 57.655853 | 0.0057655853
424.486969 | 57.815632 | 0.0057815632
425.405518 | 57.954105 | 0.0057954105
426.248138 | 58.092583 | 0.0058092583
427.113159 | 58.236382 | 0.0058236382
428.015991 | 58.398823 | 0.0058398823
428.922302 | 58.526646 | 0.0058526646
429.835938 | 58.657131 | 0.0058657131
430.681183 | 58.840874 | 0.0058840874
431.238281 | 58.942066 | 0.0058942066
432.564026 | 59.104507 | 0.0059104507
433.366852 | 59.261623 | 0.0059261623
434.203674 | 59.400097 | 0.0059400097
435.115845 | 59.51194 | 0.005951194
436.37207 | 59.682373 | 0.0059682373
437.060486 | 59.84481 | 0.005984481
437.677032 | 59.956657 | 0.0059956657
438.871826 | 60.127087 | 0.0060127087
439.420074 | 60.25491 | 0.006025491
440.175812 | 60.385395 | 0.0060385395
441.532257 | 60.550499 | 0.0060550499
442.136749 | 60.694298 | 0.0060694298
442.990204 | 60.819458 | 0.0060819458
443.850922 | 60.997875 | 0.0060997875
444.877502 | 61.120373 | 0.0061120373
445.779297 | 61.274826 | 0.0061274826
446.846924 | 61.405308 | 0.0061405308
447.87262 | 61.562424 | 0.0061562424
448.215698 | 61.716877 | 0.0061716877
449.350281 | 61.863338 | 0.0061863338
450.593811 | 62.007141 | 0.0062007141
451.581055 | 62.158928 | 0.0062158928
452.002686 | 62.268108 | 0.0062268108
453.030548 | 62.449192 | 0.0062449192
454.054352 | 62.585003 | 0.0062585003
454.758392 | 62.712826 | 0.0062712826
455.488403 | 62.867279 | 0.0062867279
456.688232 | 63.013741 | 0.0063013741
457.233673 | 63.141563 | 0.0063141563
458.263733 | 63.301342 | 0.0063301342
459.383911 | 63.469109 | 0.0063469109
460.169281 | 63.580952 | 0.0063580952
461.022003 | 63.722088 | 0.0063722088
461.930908 | 63.887192 | 0.0063887192
462.813416 | 64.015015 | 0.0064015015
463.860443 | 64.169472 | 0.0064169472
464.806244 | 64.334572 | 0.0064334572
465.354156 | 64.483696 | 0.0064483696
466.378113 | 64.614182 | 0.0064614182
467.330688 | 64.776627 | 0.0064776627
467.788055 | 64.925751 | 0.0064925751
469.088654 | 65.056236 | 0.0065056236
470.036743 | 65.208023 | 0.0065208023
470.759857 | 65.365143 | 0.0065365143
471.707458 | 65.48764 | 0.006548764
472.804321 | 65.655403 | 0.0065655403
473.392273 | 65.820511 | 0.0065820511
474.185699 | 65.935013 | 0.0065935013
475.315613 | 66.110771 | 0.0066110771
476.220764 | 66.265221 | 0.0066265221
476.912872 | 66.414345 | 0.0066414345
477.783783 | 66.539505 | 0.0066539505
478.901428 | 66.715263 | 0.0066715263
479.559296 | 66.861725 | 0.0066861725
480.313751 | 66.986885 | 0.0066986885
481.408356 | 67.157318 | 0.0067157318
482.416595 | 67.287804 | 0.0067287804
483.196808 | 67.42894 | 0.006742894
484.282654 | 67.610023 | 0.0067610023
484.771545 | 67.743172 | 0.0067743172
485.905487 | 67.908272 | 0.0067908272
487.076538 | 68.086693 | 0.0068086693
487.855743 | 68.20652 | 0.006820652
488.418518 | 68.345001 | 0.0068345001
489.417267 | 68.502113 | 0.0068502113
490.199707 | 68.6539 | 0.00686539
490.933411 | 68.787048 | 0.0068787048
492.329834 | 68.973457 | 0.0068973457
493.107941 | 69.106606 | 0.0069106606
493.844727 | 69.231766 | 0.0069231766
494.789795 | 69.399529 | 0.0069399529
495.671509 | 69.559311 | 0.0069559311
496.389435 | 69.681808 | 0.0069681808
497.181305 | 69.857559 | 0.0069857559
498.184967 | 70.027992 | 0.0070027992
499.240387 | 70.147827 | 0.0070147827
500.135681 | 70.312927 | 0.0070312927
501.264679 | 70.494011 | 0.0070494011
501.799561 | 70.613846 | 0.0070613846
502.471466 | 70.752319 | 0.0070752319
503.855927 | 70.928078 | 0.0070928078
504.709137 | 71.074539 | 0.0071074539
505.150696 | 71.226326 | 0.0071226326
506.611694 | 71.378113 | 0.0071378113
507.167816 | 71.540558 | 0.0071540558
507.924255 | 71.676369 | 0.0071676369
509.158081 | 71.833481 | 0.0071833481
509.987976 | 72.003914 | 0.0072003914
510.339783 | 72.14505 | 0.007214505
511.935852 | 72.296837 | 0.0072296837
512.72052 | 72.43531 | 0.007243531
513.549561 | 72.611069 | 0.0072611069
514.322876 | 72.749542 | 0.0072749542
515.199646 | 72.91198 | 0.007291198
516.209167 | 73.045128 | 0.0073045128
516.760071 | 73.191597 | 0.0073191597
517.869019 | 73.364685 | 0.0073364685
519.084717 | 73.503159 | 0.0073503159
519.81604 | 73.673592 | 0.0073673592
520.680481 | 73.836029 | 0.0073836029
521.193665 | 73.963852 | 0.0073963852
522.352844 | 74.134285 | 0.0074134285
523.47821 | 74.307373 | 0.0074307373
523.884338 | 74.443192 | 0.0074443192
525.274963 | 74.57634 | 0.007457634
526.126526 | 74.749428 | 0.0074749428
526.675842 | 74.925186 | 0.0074925186
527.947327 | 75.055672 | 0.0075055672
528.610596 | 75.215446 | 0.0075215446
529.328918 | 75.369896 | 0.0075369896
530.437561 | 75.489731 | 0.0075489731
531.417053 | 75.654839 | 0.0075654839
532.362915 | 75.814613 | 0.0075814613
532.704956 | 75.939774 | 0.0075939774
534.305359 | 76.120857 | 0.0076120857
534.753967 | 76.269981 | 0.0076269981
535.559448 | 76.432419 | 0.0076432419
536.559326 | 76.576225 | 0.0076576225
537.437683 | 76.76796 | 0.007676796
538.488464 | 76.917084 | 0.0076917084
539.546265 | 77.068871 | 0.0077068871
540.453369 | 77.236641 | 0.0077236641
541.290344 | 77.345818 | 0.0077345818
541.79303 | 77.516251 | 0.0077516251
542.886597 | 77.689339 | 0.0077689339
543.440491 | 77.833145 | 0.0077833145
544.606689 | 77.990257 | 0.0077990257
545.644287 | 78.168678 | 0.0078168678
546.479858 | 78.285843 | 0.0078285843
547.337524 | 78.445625 | 0.0078445625
548.161865 | 78.610725 | 0.0078610725
549.377686 | 78.765182 | 0.0078765182
550.033081 | 78.900993 | 0.0078900993
550.926147 | 79.068756 | 0.0079068756
551.734985 | 79.220551 | 0.0079220551
552.510498 | 79.380325 | 0.0079380325
553.958679 | 79.534775 | 0.0079534775
554.416077 | 79.70787 | 0.007970787
555.088562 | 79.833031 | 0.0079833031
556.353088 | 80.016777 | 0.0080016777
557.182373 | 80.171227 | 0.0080171227
557.602661 | 80.301712 | 0.0080301712
559.081604 | 80.469482 | 0.0080469482
559.855408 | 80.637245 | 0.0080637245
560.402893 | 80.775719 | 0.0080775719
561.497559 | 80.930176 | 0.0080930176
562.482422 | 81.095276 | 0.0081095276
563.073364 | 81.241737 | 0.0081241737
564.327576 | 81.396194 | 0.0081396194
565.457092 | 81.537331 | 0.0081537331
565.741577 | 81.683792 | 0.0081683792
567.071167 | 81.85688 | 0.008185688
567.915771 | 82.011337 | 0.0082011337
568.658752 | 82.171112 | 0.0082171112
569.30304 | 82.314911 | 0.0082314911
570.783936 | 82.474693 | 0.0082474693
571.489746 | 82.645119 | 0.0082645119
572.333252 | 82.770279 | 0.0082770279
573.122437 | 82.932724 | 0.0082932724
573.718567 | 83.116463 | 0.0083116463
574.66333 | 83.262932 | 0.0083262932
575.691528 | 83.428032 | 0.0083428032
576.635742 | 83.571831 | 0.0083571831
577.390991 | 83.712967 | 0.0083712967
578.527222 | 83.894051 | 0.0083894051
579.405334 | 84.05117 | 0.008405117
579.898743 | 84.189644 | 0.0084189644
581.182861 | 84.336105 | 0.0084336105
581.96228 | 84.503868 | 0.0084503868
582.665588 | 84.655663 | 0.0084655663
583.85791 | 84.804787 | 0.0084804787
584.690979 | 84.959236 | 0.0084959236
585.701599 | 85.119019 | 0.0085119019
586.726318 | 85.276131 | 0.0085276131
587.403015 | 85.451889 | 0.0085451889
588.130676 | 85.590363 | 0.0085590363
589.132629 | 85.742149 | 0.0085742149
590.156189 | 85.891273 | 0.0085891273
590.633606 | 86.059044 | 0.0086059044
591.743225 | 86.226814 | 0.0086226814
592.76947 | 86.391907 | 0.0086391907
593.568054 | 86.517075 | 0.0086517075
594.265198 | 86.671524 | 0.0086671524
595.41333 | 86.860588 | 0.0086860588
596.117188 | 86.999062 | 0.0086999062
597.098816 | 87.13488 | 0.008713488
598.119812 | 87.318619 | 0.0087318619
599.043091 | 87.446442 | 0.0087446442
599.800232 | 87.590256 | 0.0087590256
600.903076 | 87.758011 | 0.0087758011
601.778931 | 87.941765 | 0.0087941765
602.502991 | 88.056267 | 0.0088056267
603.252136 | 88.229362 | 0.0088229362
604.173889 | 88.3918 | 0.00883918
604.940552 | 88.516968 | 0.0088516968
606.023743 | 88.676743 | 0.0088676743
606.833191 | 88.841835 | 0.0088841835
607.419495 | 88.985649 | 0.0088985649
608.825378 | 89.142754 | 0.0089142754
609.508423 | 89.297211 | 0.0089297211
610.367249 | 89.446335 | 0.0089446335
611.45929 | 89.60611 | 0.008960611
612.281494 | 89.765892 | 0.0089765892
612.8526 | 89.89637 | 0.008989637
614.051392 | 90.050835 | 0.0090050835
615.228333 | 90.226578 | 0.0090226578
616.189697 | 90.341087 | 0.0090341087
616.73468 | 90.514175 | 0.0090514175
617.645264 | 90.681953 | 0.0090681953
618.537903 | 90.807114 | 0.0090807114
619.480042 | 90.969551 | 0.0090969551
620.483093 | 91.131989 | 0.0091131989
621.184998 | 91.265144 | 0.0091265144
622.15509 | 91.427582 | 0.0091427582
623.128479 | 91.592682 | 0.0091592682
623.819092 | 91.715179 | 0.0091715179
624.638062 | 91.866966 | 0.0091866966
625.882324 | 92.026741 | 0.0092026741
626.536804 | 92.175865 | 0.0092175865
627.219116 | 92.322334 | 0.0092322334
628.555359 | 92.474121 | 0.0092474121
629.501831 | 92.628586 | 0.0092628586
630.098083 | 92.764389 | 0.0092764389
631.115479 | 92.916183 | 0.0092916183
631.818359 | 93.083946 | 0.0093083946
632.72113 | 93.219749 | 0.0093219749
633.805115 | 93.400833 | 0.0093400833
634.696533 | 93.560608 | 0.0093560608
635.391663 | 93.696426 | 0.0093696426
636.688538 | 93.832245 | 0.0093832245
637.208679 | 93.99202 | 0.009399202
638.006531 | 94.12516 | 0.009412516
638.861023 | 94.263634 | 0.0094263634
639.793396 | 94.426079 | 0.0094426079
640.519531 | 94.572533 | 0.0094572533
641.536865 | 94.697701 | 0.0094697701
642.987549 | 94.878784 | 0.0094878784
643.343262 | 95.011932 | 0.0095011932
644.419983 | 95.150406 | 0.0095150406
645.329529 | 95.326164 | 0.0095326164
645.968811 | 95.438004 | 0.0095438004
646.590393 | 95.613762 | 0.0095613762
647.971436 | 95.760231 | 0.0095760231
648.67395 | 95.90136 | 0.009590136
649.734802 | 96.042496 | 0.0096042496
650.44751 | 96.207611 | 0.0096207611
651.270447 | 96.338089 | 0.0096338089
652.312256 | 96.468567 | 0.0096468567
653.318665 | 96.617691 | 0.0096617691
654.098145 | 96.772156 | 0.0096772156
655.171143 | 96.897308 | 0.0096897308
656.094971 | 97.067741 | 0.0097067741
656.813599 | 97.195564 | 0.0097195564
657.407959 | 97.347359 | 0.0097347359
658.837097 | 97.480492 | 0.0097480492
659.449036 | 97.629623 | 0.0097629623
659.989868 | 97.778748 | 0.0097778748
661.343201 | 97.930542 | 0.0097930542
662.279541 | 98.061028 | 0.0098061028
662.908386 | 98.204819 | 0.0098204819
663.875732 | 98.345963 | 0.0098345963
664.76886 | 98.505737 | 0.0098505737
665.337097 | 98.660194 | 0.0098660194
666.402588 | 98.788017 | 0.0098788017
667.573425 | 98.942467 | 0.0098942467
668.465515 | 99.059639 | 0.0099059639
669.15271 | 99.203438 | 0.0099203438
670.325989 | 99.365875 | 0.0099365875
671.00238 | 99.499031 | 0.0099499031
671.844177 | 99.621521 | 0.0099621521
673.128906 | 99.794617 | 0.0099794617
673.804565 | 99.93309 | 0.009993309
674.430969 | 100.063583 | 0.0100063583
675.40509 | 100.228676 | 0.0100228676
676.168457 | 100.351181 | 0.0100351181
677.124573 | 100.494972 | 0.0100494972
678.459717 | 100.644096 | 0.0100644096
678.962341 | 100.78257 | 0.010078257
679.745544 | 100.921043 | 0.0100921043
680.714539 | 101.059517 | 0.0101059517
681.658752 | 101.213982 | 0.0101213982
682.539673 | 101.320503 | 0.0101320503
683.468994 | 101.506897 | 0.0101506897
684.107178 | 101.626732 | 0.0101626732
685.236267 | 101.762543 | 0.0101762543
686.238586 | 101.893028 | 0.0101893028
687.191406 | 102.05014 | 0.010205014
687.843201 | 102.175308 | 0.0102175308
688.487366 | 102.311119 | 0.0102311119
689.747681 | 102.468231 | 0.0102468231
690.28656 | 102.617355 | 0.0102617355
691.427124 | 102.745178 | 0.0102745178
692.336365 | 102.89431 | 0.010289431
693.374756 | 103.038109 | 0.0103038109
694.007507 | 103.147285 | 0.0103147285
695.199097 | 103.30706 | 0.010330706
695.834656 | 103.445534 | 0.0103445534
696.791443 | 103.576027 | 0.0103576027
697.601685 | 103.70385 | 0.010370385
698.571716 | 103.874275 | 0.0103874275
699.231262 | 103.99411 | 0.010399411
700.448547 | 104.124596 | 0.0104124596
701.271484 | 104.255081 | 0.0104255081
702.017334 | 104.396233 | 0.0104396233
702.909607 | 104.52404 | 0.010452404
704.062561 | 104.659851 | 0.0104659851
704.727966 | 104.798325 | 0.0104798325
705.873352 | 104.939453 | 0.0104939453
706.826904 | 105.091255 | 0.0105091255
707.397522 | 105.197769 | 0.0105197769
708.270874 | 105.33358 | 0.010533358
709.184998 | 105.4907 | 0.01054907
710.044067 | 105.62117 | 0.010562117
710.940552 | 105.751671 | 0.0105751671
712.10791 | 105.908791 | 0.0105908791
712.820068 | 106.031281 | 0.0106031281
713.65686 | 106.137794 | 0.0106137794
714.805542 | 106.286926 | 0.0106286926
715.784241 | 106.446701 | 0.0106446701
716.151917 | 106.537239 | 0.0106537239
717.456055 | 106.705009 | 0.0106705009
718.121765 | 106.824829 | 0.0106824829
718.745605 | 106.950005 | 0.0106950005
720.003357 | 107.088478 | 0.0107088478
720.848389 | 107.237602 | 0.0107237602
721.561768 | 107.344124 | 0.0107344124
722.652405 | 107.495911 | 0.0107495911
723.583374 | 107.623718 | 0.0107623718
724.517395 | 107.73558 | 0.010773558
725.295471 | 107.871391 | 0.0107871391
726.280945 | 108.009865 | 0.0108009865
726.958313 | 108.116379 | 0.0108116379
728.143677 | 108.249527 | 0.0108249527
729.173279 | 108.385338 | 0.0108385338
729.649536 | 108.499847 | 0.0108499847
730.215759 | 108.595718 | 0.0108595718
731.520447 | 108.715546 | 0.0108715546
732.327881 | 108.82473 | 0.010882473
732.810913 | 108.90728 | 0.010890728
734.272827 | 109.02179 | 0.010902179
735.127991 | 109.128311 | 0.0109128311
735.865295 | 109.14695 | 0.010914695
736.58551 | 109.234825 | 0.0109234825
737.677246 | 109.288086 | 0.0109288086
738.069824 | 109.349319 | 0.0109349319
738.903076 | 109.421234 | 0.0109421234
739.777466 | 109.546394 | 0.0109546394
740.709717 | 109.636932 | 0.0109636932
741.284302 | 109.698181 | 0.0109698181
741.975403 | 109.823341 | 0.0109823341
742.766418 | 109.9272 | 0.01099272
743.914246 | 110.068336 | 0.0110068336
745.103027 | 110.201469 | 0.0110201469
745.917053 | 110.300011 | 0.0110300011
746.957336 | 110.395882 | 0.0110395882
747.774292 | 110.481094 | 0.0110481094
748.649414 | 110.550331 | 0.0110550331
749.791504 | 110.624893 | 0.0110624893
750.864868 | 110.699455 | 0.0110699455
751.571106 | 110.73674 | 0.011073674
752.856445 | 110.821953 | 0.0110821953
753.798218 | 110.917824 | 0.0110917824
754.609985 | 110.963089 | 0.0110963089
755.383728 | 111.008362 | 0.0111008362
756.468628 | 111.122871 | 0.0111122871
757.437012 | 111.165474 | 0.0111165474
758.216736 | 111.248032 | 0.0111248032
759.286987 | 111.317268 | 0.0111317268
759.693848 | 111.362526 | 0.0111362526
760.859375 | 111.458389 | 0.0111458389
762.068542 | 111.522301 | 0.0111522301
762.76886 | 111.610191 | 0.0111610191
763.496033 | 111.684753 | 0.0111684753
764.632446 | 111.764641 | 0.0111764641
765.195618 | 111.839203 | 0.0111839203
766.259888 | 111.919098 | 0.0111919098
767.126099 | 111.998985 | 0.0111998985
768.162537 | 112.054909 | 0.0112054909
768.803589 | 112.126808 | 0.0112126808
769.934692 | 112.212021 | 0.0112212021
770.769165 | 112.281258 | 0.0112281258
771.256165 | 112.363808 | 0.0112363808
772.60437 | 112.425056 | 0.0112425056
773.363098 | 112.510277 | 0.0112510277
774.309265 | 112.584839 | 0.0112584839
775.037109 | 112.664726 | 0.0112664726
776.169006 | 112.765915 | 0.0112765915
776.757568 | 112.8032 | 0.01128032
777.956665 | 112.880424 | 0.0112880424
778.904724 | 112.984283 | 0.0112984283
779.621277 | 113.01091 | 0.011301091
780.561462 | 113.085472 | 0.0113085472
781.51886 | 113.17868 | 0.011317868
782.434875 | 113.221283 | 0.0113221283
782.84198 | 113.293182 | 0.0113293182
784.361389 | 113.37574 | 0.011337574
784.730835 | 113.431656 | 0.0113431656
785.927368 | 113.487579 | 0.0113487579
786.865479 | 113.567467 | 0.0113567467
787.519409 | 113.62339 | 0.011362339
788.312073 | 113.687302 | 0.0113687302
789.493408 | 113.751213 | 0.0113751213
790.464722 | 113.815125 | 0.0113815125
790.96875 | 113.841759 | 0.0113841759
792.152527 | 113.910995 | 0.0113910995
793.011353 | 113.953598 | 0.0113953598
793.717896 | 113.980232 | 0.0113980232
794.779114 | 114.041481 | 0.0114041481
795.589844 | 114.110725 | 0.0114110725
796.447754 | 114.116043 | 0.0114116043
797.257996 | 114.166634 | 0.0114166634
798.220215 | 114.209244 | 0.0114209244
799.080566 | 114.214569 | 0.0114214569
800.254517 | 114.249191 | 0.0114249191
801.151611 | 114.270493 | 0.0114270493
801.869568 | 114.289131 | 0.0114289131
802.81665 | 114.291809 | 0.0114291809
803.396118 | 114.334404 | 0.0114334404
804.339539 | 114.337067 | 0.0114337067
805.343201 | 114.342392 | 0.0114342392
806.46759 | 114.35038 | 0.011435038
807.133911 | 114.323753 | 0.0114323753
807.914734 | 114.30246 | 0.011430246
809.139099 | 114.294456 | 0.0114294456
809.835205 | 114.259834 | 0.0114259834
810.594849 | 114.22522 | 0.011422522
811.468811 | 114.169304 | 0.0114169304
812.510193 | 114.116043 | 0.0114116043
813.272705 | 114.041481 | 0.0114041481
814.531982 | 113.974907 | 0.0113974907
815.132751 | 113.903008 | 0.0113903008
815.938293 | 113.764526 | 0.0113764526
816.894409 | 113.658012 | 0.0113658012
817.803528 | 113.556816 | 0.0113556816
818.702148 | 113.389053 | 0.0113389053
819.560242 | 113.234596 | 0.0113234596
820.766602 | 113.061508 | 0.0113061508
821.262573 | 112.883087 | 0.0112883087
822.428162 | 112.686028 | 0.0112686028
823.278442 | 112.449028 | 0.0112449028
823.757324 | 112.182716 | 0.0112182716
824.72113 | 111.95105 | 0.011195105
825.543884 | 111.687416 | 0.0111687416
826.697937 | 111.333244 | 0.0111333244
827.543945 | 111.008362 | 0.0111008362
828.496765 | 110.696793 | 0.0110696793
829.338928 | 110.313324 | 0.0110313324
830.404663 | 109.924522 | 0.0109924522
831.146057 | 109.511772 | 0.0109511772
831.900696 | 109.088364 | 0.0109088364
832.845276 | 108.688919 | 0.0108688919
834.009827 | 108.276161 | 0.0108276161
834.85376 | 107.842094 | 0.0107842094
835.420593 | 107.421349 | 0.0107421349
836.474304 | 107.019241 | 0.0107019241
837.251282 | 106.609146 | 0.0106609146
838.310852 | 106.199043 | 0.0106199043
839.509888 | 105.823555 | 0.0105823555
840.006042 | 105.456078 | 0.0105456078
841.021545 | 105.107231 | 0.0105107231
842.263184 | 104.827621 | 0.0104827621
842.958374 | 104.556 | 0.0104556
843.853577 | 104.292366 | 0.0104292366
844.71106 | 104.07666 | 0.010407666
845.55603 | 103.903564 | 0.0103903564
846.699036 | 103.746452 | 0.0103746452
847.59967 | 103.613304 | 0.0103613304
848.347168 | 103.522766 | 0.0103522766
849.04126 | 103.46418 | 0.010346418
850.140076 | 103.421577 | 0.0103421577
850.893433 | 103.408264 | 0.0103408264
851.779785 | 103.416245 | 0.0103416245
852.980225 | 103.453529 | 0.0103453529
853.729614 | 103.50679 | 0.010350679
854.266663 | 103.560051 | 0.0103560051
855.509949 | 103.629288 | 0.0103629288
856.417419 | 103.722481 | 0.0103722481
856.951172 | 103.831673 | 0.0103831673
857.994446 | 103.924866 | 0.0103924866
859.086853 | 104.079323 | 0.0104079323
859.835022 | 104.185844 | 0.0104185844
860.877502 | 104.334969 | 0.0104334969
861.584717 | 104.481438 | 0.0104481438
862.567749 | 104.627899 | 0.0104627899
863.453247 | 104.787674 | 0.0104787674
864.346069 | 104.931473 | 0.0104931473
865.036804 | 105.091255 | 0.0105091255
865.83606 | 105.261681 | 0.0105261681
867.186951 | 105.437439 | 0.0105437439
867.553345 | 105.57325 | 0.010557325
868.484314 | 105.746346 | 0.0105746346
869.843994 | 105.964706 | 0.0105964706
870.480774 | 106.119156 | 0.0106119156
871.318787 | 106.273613 | 0.0106273613
872.080139 | 106.478661 | 0.0106478661
873.013306 | 106.641098 | 0.0106641098
873.906189 | 106.832832 | 0.0106832832
875.154907 | 107.043205 | 0.0107043205
875.533752 | 107.200317 | 0.0107200317
876.630188 | 107.394714 | 0.0107394714
877.555481 | 107.59977 | 0.010759977
878.490295 | 107.786171 | 0.0107786171
879.388489 | 107.943291 | 0.0107943291
880.223999 | 108.13501 | 0.010813501
881.167603 | 108.308113 | 0.0108308113
881.917297 | 108.513161 | 0.0108513161
882.988892 | 108.720886 | 0.0108720886
883.675781 | 108.909943 | 0.0108909943
884.526428 | 109.07505 | 0.010907505
885.610535 | 109.301399 | 0.0109301399
886.306396 | 109.490471 | 0.0109490471
887.090515 | 109.671555 | 0.0109671555
888.407349 | 109.889915 | 0.0109889915
889.144897 | 110.073662 | 0.0110073662
889.836853 | 110.265404 | 0.0110265404
889.929138 | 110.265396 | 0.0110265396
890.18811 | 110.276047 | 0.0110276047
890.381409 | 110.355934 | 0.0110355934
890.381409 | 110.409195 | 0.0110409195
890.676575 | 110.441147 | 0.0110441147
890.433777 | 110.483757 | 0.0110483757
890.473083 | 110.459793 | 0.0110459793
890.722473 | 110.505058 | 0.0110505058
890.581482 | 110.507721 | 0.0110507721
890.76178 | 110.481094 | 0.0110481094
890.624329 | 110.507721 | 0.0110507721
890.676575 | 110.465118 | 0.0110465118
890.916016 | 110.489075 | 0.0110489075
890.75238 | 110.45713 | 0.011045713
890.519104 | 110.467781 | 0.0110467781
890.679932 | 110.449135 | 0.0110449135
890.528992 | 110.435822 | 0.0110435822
890.689758 | 110.425171 | 0.0110425171
890.457336 | 110.427834 | 0.0110427834
890.735779 | 110.411858 | 0.0110411858
890.909058 | 110.403877 | 0.0110403877
890.368286 | 110.393219 | 0.0110393219
890.538757 | 110.393204 | 0.0110393204
890.466675 | 110.379898 | 0.0110379898
890.571472 | 110.355934 | 0.0110355934
890.633728 | 110.363922 | 0.0110363922
890.417786 | 110.347946 | 0.0110347946
890.76825 | 110.345284 | 0.0110345284
890.424255 | 110.329308 | 0.0110329308
890.436951 | 110.326645 | 0.0110326645
890.381409 | 110.345284 | 0.0110345284
890.348633 | 110.302673 | 0.0110302673
890.725647 | 110.329315 | 0.0110329315
890.41449 | 110.32132 | 0.011032132
890.584473 | 110.315987 | 0.0110315987
890.545227 | 110.310661 | 0.0110310661
890.145264 | 110.284035 | 0.0110284035
890.492798 | 110.310661 | 0.0110310661
890.273315 | 110.270721 | 0.0110270721
890.234009 | 110.265381 | 0.0110265381
890.427307 | 110.281372 | 0.0110281372
890.335938 | 110.25473 | 0.011025473
890.548767 | 110.270721 | 0.0110270721
890.365417 | 110.244102 | 0.0110244102
890.184509 | 110.25473 | 0.011025473
890.486084 | 110.265396 | 0.0110265396
890.125732 | 110.230774 | 0.0110230774
890.335938 | 110.249413 | 0.0110249413
890.168579 | 110.225449 | 0.0110225449
890.496277 | 110.236099 | 0.0110236099
890.578247 | 110.236099 | 0.0110236099
890.224243 | 110.214798 | 0.0110214798
890.587769 | 110.225449 | 0.0110225449
890.322632 | 110.220123 | 0.0110220123
890.466675 | 110.233437 | 0.0110233437
890.282837 | 110.204147 | 0.0110204147
890.279663 | 110.198822 | 0.0110198822
890.286438 | 110.20681 | 0.011020681
890.174622 | 110.190842 | 0.0110190842
890.230835 | 110.201485 | 0.0110201485
890.034058 | 110.188171 | 0.0110188171
890.135254 | 110.201492 | 0.0110201492
890.125732 | 110.212135 | 0.0110212135
890.178284 | 110.204147 | 0.0110204147
890.200745 | 110.193497 | 0.0110193497
890.378113 | 110.182838 | 0.0110182838
890.132385 | 110.180168 | 0.0110180168
890.273315 | 110.185501 | 0.0110185501
890.049866 | 110.148224 | 0.0110148224
890.083191 | 110.193497 | 0.0110193497
890.286438 | 110.161537 | 0.0110161537
889.981567 | 110.1642 | 0.01101642
890.292664 | 110.180176 | 0.0110180176
889.840393 | 110.134911 | 0.0110134911
890.083191 | 110.166862 | 0.0110166862
889.994446 | 110.158867 | 0.0110158867
889.88678 | 110.150887 | 0.0110150887
890.354858 | 110.166862 | 0.0110166862
890.148804 | 110.148232 | 0.0110148232
890.089417 | 110.1642 | 0.01101642
890.145264 | 110.166862 | 0.0110166862
890.184509 | 110.126923 | 0.0110126923
890.250488 | 110.161537 | 0.0110161537
889.88678 | 110.142899 | 0.0110142899
890.194153 | 110.156212 | 0.0110156212
890.177795 | 110.1642 | 0.01101642
890.289551 | 110.150887 | 0.0110150887
890.3255 | 110.153549 | 0.0110153549
889.79071 | 110.118927 | 0.0110118927
890.037231 | 110.150887 | 0.0110150887
890.273315 | 110.132248 | 0.0110132248
890.145264 | 110.118927 | 0.0110118927
890.148804 | 110.12426 | 0.011012426
890.043762 | 110.121597 | 0.0110121597
890.230835 | 110.145561 | 0.0110145561
889.978516 | 110.142899 | 0.0110142899
889.974548 | 110.118927 | 0.0110118927
889.99762 | 110.137581 | 0.0110137581
889.932312 | 110.113602 | 0.0110113602
890.338745 | 110.137573 | 0.0110137573
890.046692 | 110.113602 | 0.0110113602
890.040283 | 110.113602 | 0.0110113602
890.099243 | 110.118927 | 0.0110118927
890.151917 | 110.108276 | 0.0110108276
890.1026 | 110.145561 | 0.0110145561
889.945251 | 110.113602 | 0.0110113602
890.030579 | 110.132248 | 0.0110132248
890.086243 | 110.134911 | 0.0110134911
890.105774 | 110.097626 | 0.0110097626
890.289551 | 110.118927 | 0.0110118927
889.939026 | 110.116257 | 0.0110116257
889.974548 | 110.118927 | 0.0110118927
889.991272 | 110.12693 | 0.011012693
890.043762 | 110.110939 | 0.0110110939
890.093018 | 110.134911 | 0.0110134911
889.735107 | 110.100288 | 0.0110100288
890.000854 | 110.105629 | 0.0110105629
889.85022 | 110.132248 | 0.0110132248
889.74231 | 110.094963 | 0.0110094963
890.34552 | 110.121597 | 0.0110121597
889.935364 | 110.084312 | 0.0110084312
889.991272 | 110.097626 | 0.0110097626
890.138428 | 110.094963 | 0.0110094963
890.138428 | 110.086975 | 0.0110086975
890.250488 | 110.110939 | 0.0110110939
889.745483 | 110.0923 | 0.01100923
890.18811 | 110.076324 | 0.0110076324
890.040283 | 110.113602 | 0.0110113602
890.18811 | 110.089638 | 0.0110089638
889.954956 | 110.11628 | 0.011011628
889.898987 | 110.089638 | 0.0110089638
890.40741 | 110.108276 | 0.0110108276
890.043762 | 110.097626 | 0.0110097626
889.915283 | 110.086975 | 0.0110086975
889.895935 | 110.086975 | 0.0110086975
889.827393 | 110.102951 | 0.0110102951
890.181458 | 110.110939 | 0.0110110939
890.217712 | 110.097626 | 0.0110097626
890.037231 | 110.086975 | 0.0110086975
890.145264 | 110.097626 | 0.0110097626
889.929138 | 110.076324 | 0.0110076324
890.007507 | 110.097626 | 0.0110097626
889.840393 | 110.065674 | 0.0110065674
889.797729 | 110.08165 | 0.011008165
890.289551 | 110.089638 | 0.0110089638
889.807495 | 110.063011 | 0.0110063011
890.148804 | 110.0923 | 0.01100923
890.18811 | 110.097626 | 0.0110097626
890.145264 | 110.08165 | 0.011008165
889.99762 | 110.089638 | 0.0110089638
889.748596 | 110.08165 | 0.011008165
889.939026 | 110.068336 | 0.0110068336
890.128906 | 110.086975 | 0.0110086975
889.99762 | 110.08165 | 0.011008165
890.05658 | 110.076324 | 0.0110076324
890.141663 | 110.057686 | 0.0110057686
890.200745 | 110.097626 | 0.0110097626
890.043762 | 110.089638 | 0.0110089638
890.049866 | 110.086975 | 0.0110086975
889.95813 | 110.105614 | 0.0110105614
889.847046 | 110.076324 | 0.0110076324
890.043762 | 110.089638 | 0.0110089638
889.892761 | 110.073647 | 0.0110073647
890.007507 | 110.052353 | 0.0110052353
890.145264 | 110.08432 | 0.011008432
890.043762 | 110.052345 | 0.0110052345
890.292664 | 110.100288 | 0.0110100288
889.948425 | 110.078987 | 0.0110078987
890.243652 | 110.052353 | 0.0110052353
889.987671 | 110.070999 | 0.0110070999
890.004333 | 110.041718 | 0.0110041718
890.049866 | 110.084312 | 0.0110084312
890.135254 | 110.068336 | 0.0110068336
889.912537 | 110.068336 | 0.0110068336
890.043762 | 110.076324 | 0.0110076324
889.981567 | 110.052353 | 0.0110052353
890.148804 | 110.073662 | 0.0110073662
889.935364 | 110.065674 | 0.0110065674
889.9422 | 110.057686 | 0.0110057686
890.053406 | 110.078987 | 0.0110078987
889.987671 | 110.08165 | 0.011008165
890.237183 | 110.073662 | 0.0110073662
890.125732 | 110.057686 | 0.0110057686
890.141663 | 110.073647 | 0.0110073647
889.895935 | 110.060349 | 0.0110060349
890.049866 | 110.04969 | 0.011004969
890.112122 | 110.076324 | 0.0110076324
889.939026 | 110.052353 | 0.0110052353
890.234009 | 110.076324 | 0.0110076324
889.994446 | 110.057686 | 0.0110057686
889.954956 | 110.044365 | 0.0110044365
890.004333 | 110.08165 | 0.011008165
890.000854 | 110.047028 | 0.0110047028
889.961304 | 110.060349 | 0.0110060349
889.732056 | 110.076324 | 0.0110076324
889.939026 | 110.057686 | 0.0110057686
890.191223 | 110.078987 | 0.0110078987
889.758301 | 110.044365 | 0.0110044365
890.1026 | 110.076324 | 0.0110076324
889.892761 | 110.068336 | 0.0110068336
889.9422 | 110.04969 | 0.011004969
890.099243 | 110.08165 | 0.011008165
889.75177 | 110.044365 | 0.0110044365
889.866516 | 110.076324 | 0.0110076324
889.951599 | 110.076324 | 0.0110076324
890.148804 | 110.057686 | 0.0110057686
890.099243 | 110.078987 | 0.0110078987
890.095886 | 110.044365 | 0.0110044365
890.1026 | 110.076324 | 0.0110076324
889.99762 | 110.08165 | 0.011008165
889.961304 | 110.065674 | 0.0110065674
890.240051 | 110.078987 | 0.0110078987
889.843994 | 110.044365 | 0.0110044365
890.250488 | 110.084312 | 0.0110084312
889.991272 | 110.055023 | 0.0110055023
890.05658 | 110.052345 | 0.0110052345
890.276794 | 110.068336 | 0.0110068336
889.898987 | 110.03904 | 0.011003904
890.095886 | 110.068336 | 0.0110068336
889.994446 | 110.062996 | 0.0110062996
889.85675 | 110.055023 | 0.0110055023
889.951599 | 110.068336 | 0.0110068336
890.004333 | 110.03904 | 0.011003904
890.213623 | 110.073662 | 0.0110073662
889.79425 | 110.047028 | 0.0110047028
889.797729 | 110.047028 | 0.0110047028
890.053406 | 110.068336 | 0.0110068336
889.807495 | 110.060349 | 0.0110060349
889.909363 | 110.060349 | 0.0110060349
889.902527 | 110.065674 | 0.0110065674
890.234009 | 110.073647 | 0.0110073647
889.895935 | 110.068336 | 0.0110068336
889.85022 | 110.052353 | 0.0110052353
890.105774 | 110.062996 | 0.0110062996
890.010559 | 110.070999 | 0.0110070999
889.945251 | 110.08165 | 0.011008165
890.256409 | 110.070999 | 0.0110070999
890.076538 | 110.060349 | 0.0110060349
890.095886 | 110.076324 | 0.0110076324
889.939026 | 110.073662 | 0.0110073662
890.046692 | 110.055023 | 0.0110055023
890.05658 | 110.065674 | 0.0110065674
889.85675 | 110.057686 | 0.0110057686
889.961304 | 110.073662 | 0.0110073662
889.948425 | 110.057686 | 0.0110057686
890.05658 | 110.052353 | 0.0110052353
890.141663 | 110.060349 | 0.0110060349
890.01416 | 110.055023 | 0.0110055023
890.197754 | 110.08165 | 0.011008165
889.948425 | 110.052353 | 0.0110052353
889.814148 | 110.070999 | 0.0110070999
890.299255 | 110.057686 | 0.0110057686
889.882874 | 110.047028 | 0.0110047028
890.138428 | 110.084312 | 0.0110084312
889.939026 | 110.04969 | 0.011004969
890.01416 | 110.04969 | 0.011004969
890.164917 | 110.031067 | 0.0110031067
889.912537 | 110.033714 | 0.0110033714
890.296204 | 110.068336 | 0.0110068336
889.85022 | 110.044365 | 0.0110044365
890.089417 | 110.055023 | 0.0110055023
889.909363 | 110.052353 | 0.0110052353
889.696289 | 110.03904 | 0.011003904
890.191223 | 110.062996 | 0.0110062996
889.9422 | 110.04969 | 0.011004969
890.049866 | 110.057686 | 0.0110057686
890.053406 | 110.08165 | 0.011008165
890.060181 | 110.062996 | 0.0110062996
890.348633 | 110.100288 | 0.0110100288
889.892761 | 110.063011 | 0.0110063011
889.948425 | 110.070999 | 0.0110070999
889.859924 | 110.068336 | 0.0110068336
890.046692 | 110.04969 | 0.011004969
890.404236 | 110.057686 | 0.0110057686
889.905823 | 110.063011 | 0.0110063011
890.069824 | 110.076324 | 0.0110076324
889.892761 | 110.084312 | 0.0110084312
889.987671 | 110.057686 | 0.0110057686
890.305725 | 110.076324 | 0.0110076324
889.833984 | 110.076324 | 0.0110076324
889.909363 | 110.060349 | 0.0110060349
889.987671 | 110.057686 | 0.0110057686
889.837158 | 110.08165 | 0.011008165
889.99762 | 110.062996 | 0.0110062996
889.689636 | 110.063011 | 0.0110063011
890.112122 | 110.073647 | 0.0110073647
889.951599 | 110.08165 | 0.011008165
889.918457 | 110.076324 | 0.0110076324
890.296204 | 110.0923 | 0.01100923
889.807495 | 110.068336 | 0.0110068336
890.060181 | 110.073647 | 0.0110073647
889.948425 | 110.08165 | 0.011008165
889.918457 | 110.070999 | 0.0110070999
890.237183 | 110.086975 | 0.0110086975
889.708862 | 110.068336 | 0.0110068336
890.240051 | 110.084312 | 0.0110084312
889.804077 | 110.073662 | 0.0110073662
889.905823 | 110.060349 | 0.0110060349
890.246826 | 110.062996 | 0.0110062996
890.099243 | 110.04969 | 0.011004969
890.063293 | 110.086975 | 0.0110086975
890.1026 | 110.078987 | 0.0110078987
889.88678 | 110.065674 | 0.0110065674
890.148804 | 110.078987 | 0.0110078987
889.75177 | 110.068336 | 0.0110068336
890.256409 | 110.089638 | 0.0110089638
889.869629 | 110.084312 | 0.0110084312
890.010559 | 110.073662 | 0.0110073662
890.063293 | 110.078987 | 0.0110078987
889.895935 | 110.070999 | 0.0110070999
889.934814 | 110.086975 | 0.0110086975
890.007507 | 110.073669 | 0.0110073669
890.1026 | 110.089638 | 0.0110089638
889.961304 | 110.08165 | 0.011008165
890.040283 | 110.084305 | 0.0110084305
890.066345 | 110.084312 | 0.0110084312
890.1026 | 110.060349 | 0.0110060349
889.984253 | 110.065674 | 0.0110065674
890.099243 | 110.113602 | 0.0110113602
889.915283 | 110.063011 | 0.0110063011
890.020386 | 110.097626 | 0.0110097626
889.797729 | 110.08165 | 0.011008165
889.909363 | 110.073662 | 0.0110073662
890.099243 | 110.094963 | 0.0110094963
889.712402 | 110.070999 | 0.0110070999
889.95813 | 110.084312 | 0.0110084312
890.010559 | 110.084312 | 0.0110084312
890.060181 | 110.0923 | 0.01100923
889.922119 | 110.100288 | 0.0110100288
889.85675 | 110.08165 | 0.011008165
890.250488 | 110.097626 | 0.0110097626
889.909363 | 110.100288 | 0.0110100288
890.069824 | 110.105629 | 0.0110105629
890.093018 | 110.108276 | 0.0110108276
889.75177 | 110.086975 | 0.0110086975
890.141663 | 110.094978 | 0.0110094978
889.918457 | 110.086975 | 0.0110086975
890.151917 | 110.08165 | 0.011008165
890.017029 | 110.102951 | 0.0110102951
889.954956 | 110.084305 | 0.0110084305
889.77478 | 110.116264 | 0.0110116264
890.089417 | 110.068336 | 0.0110068336
889.859924 | 110.0923 | 0.01100923
889.800903 | 110.094963 | 0.0110094963
889.898987 | 110.070999 | 0.0110070999
890.158203 | 110.100288 | 0.0110100288
890.069824 | 110.08432 | 0.011008432
889.912537 | 110.089638 | 0.0110089638
890.204346 | 110.110939 | 0.0110110939
889.781006 | 110.100288 | 0.0110100288
890.125427 | 110.097626 | 0.0110097626
890.148804 | 110.084312 | 0.0110084312
890.093018 | 110.100288 | 0.0110100288
890.007507 | 110.0923 | 0.01100923
889.994446 | 110.08165 | 0.011008165
890.093018 | 110.121597 | 0.0110121597
890.053406 | 110.078987 | 0.0110078987
889.85675 | 110.08165 | 0.011008165
890.066345 | 110.110939 | 0.0110110939
890.01416 | 110.100288 | 0.0110100288
890.305725 | 110.118927 | 0.0110118927
889.898987 | 110.086975 | 0.0110086975
890.049866 | 110.0923 | 0.01100923
889.814148 | 110.116264 | 0.0110116264
889.804077 | 110.105614 | 0.0110105614
890.351501 | 110.121597 | 0.0110121597
889.948425 | 110.100288 | 0.0110100288
890.1026 | 110.108276 | 0.0110108276
890.118652 | 110.116257 | 0.0110116257
889.676025 | 110.102951 | 0.0110102951
890.15509 | 110.132248 | 0.0110132248
889.847046 | 110.089638 | 0.0110089638
890.108948 | 110.12426 | 0.011012426
890.049866 | 110.113602 | 0.0110113602
890.004333 | 110.118927 | 0.0110118927
890.174744 | 110.129585 | 0.0110129585
889.922119 | 110.113602 | 0.0110113602
889.99762 | 110.108276 | 0.0110108276
889.951599 | 110.113602 | 0.0110113602
889.964722 | 110.0923 | 0.01100923
890.351501 | 110.129585 | 0.0110129585
889.951599 | 110.0923 | 0.01100923
889.974426 | 110.116264 | 0.0110116264
890.125427 | 110.116264 | 0.0110116264
890.066345 | 110.118927 | 0.0110118927
889.951599 | 110.113602 | 0.0110113602
889.814148 | 110.0923 | 0.01100923
890.122192 | 110.12426 | 0.011012426
889.811096 | 110.105629 | 0.0110105629
890.105774 | 110.105614 | 0.0110105614
889.817322 | 110.116264 | 0.0110116264
889.761353 | 110.100288 | 0.0110100288
890.164917 | 110.126923 | 0.0110126923
890.023804 | 110.116264 | 0.0110116264
889.918457 | 110.105629 | 0.0110105629
890.053406 | 110.142899 | 0.0110142899
889.669617 | 110.113602 | 0.0110113602
890.315552 | 110.113602 | 0.0110113602
889.804077 | 110.100288 | 0.0110100288
889.974426 | 110.129585 | 0.0110129585
890.01416 | 110.113602 | 0.0110113602
889.706055 | 110.108276 | 0.0110108276
890.217102 | 110.113602 | 0.0110113602
889.95813 | 110.113602 | 0.0110113602
889.814148 | 110.108276 | 0.0110108276
890.063293 | 110.113602 | 0.0110113602
889.715454 | 110.105614 | 0.0110105614
890.01416 | 110.113602 | 0.0110113602
890.000854 | 110.118927 | 0.0110118927
889.873291 | 110.100288 | 0.0110100288
890.308899 | 110.142899 | 0.0110142899
889.764893 | 110.108276 | 0.0110108276
890.427246 | 110.108276 | 0.0110108276
890.053406 | 110.113602 | 0.0110113602
890.017029 | 110.094963 | 0.0110094963
890.177795 | 110.134911 | 0.0110134911
889.807495 | 110.0923 | 0.01100923
889.673035 | 110.118927 | 0.0110118927
890.004333 | 110.12426 | 0.011012426
890.060181 | 110.100288 | 0.0110100288
890.053406 | 110.12426 | 0.011012426
889.708862 | 110.121597 | 0.0110121597
889.876343 | 110.121597 | 0.0110121597
889.905823 | 110.113602 | 0.0110113602
890.060181 | 110.108276 | 0.0110108276
890.220276 | 110.118927 | 0.0110118927
889.826904 | 110.113602 | 0.0110113602
890.118652 | 110.105606 | 0.0110105606
889.978027 | 110.110939 | 0.0110110939
890.010559 | 110.113602 | 0.0110113602
890.213623 | 110.129585 | 0.0110129585
889.735107 | 110.108276 | 0.0110108276
890.05658 | 110.126907 | 0.0110126907
890.210327 | 110.108276 | 0.0110108276
890.007507 | 110.0923 | 0.01100923
889.909363 | 110.129585 | 0.0110129585
890.112122 | 110.108276 | 0.0110108276
890.072998 | 110.121597 | 0.0110121597
890.023804 | 110.113602 | 0.0110113602
889.898987 | 110.102951 | 0.0110102951
890.017029 | 110.121597 | 0.0110121597
889.807495 | 110.102951 | 0.0110102951
890.066345 | 110.110939 | 0.0110110939
890.004333 | 110.12426 | 0.011012426
889.863342 | 110.105614 | 0.0110105614
890.17157 | 110.132248 | 0.0110132248
890.16803 | 110.110939 | 0.0110110939
889.912537 | 110.113602 | 0.0110113602
889.964722 | 110.118927 | 0.0110118927
889.866516 | 110.118927 | 0.0110118927
890.046692 | 110.110939 | 0.0110110939
889.718628 | 110.113602 | 0.0110113602
890.20752 | 110.121597 | 0.0110121597
889.948425 | 110.113602 | 0.0110113602
890.076172 | 110.118927 | 0.0110118927
889.968323 | 110.116257 | 0.0110116257
890.161377 | 110.113602 | 0.0110113602
890.017029 | 110.126907 | 0.0110126907
889.85022 | 110.12426 | 0.011012426
889.88269 | 110.118927 | 0.0110118927
890.066345 | 110.132248 | 0.0110132248
889.918457 | 110.118927 | 0.0110118927
890.213623 | 110.129585 | 0.0110129585
889.898987 | 110.121597 | 0.0110121597
890.213623 | 110.126923 | 0.0110126923
889.873291 | 110.137581 | 0.0110137581
889.767944 | 110.118927 | 0.0110118927
890.17157 | 110.153549 | 0.0110153549
889.659912 | 110.12426 | 0.011012426
890.023804 | 110.116257 | 0.0110116257
890.145264 | 110.134911 | 0.0110134911
889.873291 | 110.132248 | 0.0110132248
890.161377 | 110.150887 | 0.0110150887
890.053406 | 110.142899 | 0.0110142899
890.069824 | 110.129585 | 0.0110129585
889.873291 | 110.137581 | 0.0110137581
889.817322 | 110.108276 | 0.0110108276
889.918457 | 110.126923 | 0.0110126923
889.961304 | 110.108276 | 0.0110108276
890.105774 | 110.110939 | 0.0110110939
889.981201 | 110.158875 | 0.0110158875
889.777954 | 110.137573 | 0.0110137573
890.010559 | 110.134911 | 0.0110134911
890.007507 | 110.129585 | 0.0110129585
889.928467 | 110.140236 | 0.0110140236
889.967834 | 110.145561 | 0.0110145561
890.174744 | 110.137573 | 0.0110137573
890.217102 | 110.156212 | 0.0110156212
889.95813 | 110.137573 | 0.0110137573
889.971008 | 110.142899 | 0.0110142899
889.984253 | 110.132248 | 0.0110132248
890.15509 | 110.140236 | 0.0110140236
890.305725 | 110.161537 | 0.0110161537
890.063293 | 110.137573 | 0.0110137573
890.17157 | 110.145561 | 0.0110145561
889.876343 | 110.158882 | 0.0110158882
889.876343 | 110.12693 | 0.011012693
890.364746 | 110.156212 | 0.0110156212
889.853271 | 110.132248 | 0.0110132248
889.925293 | 110.132248 | 0.0110132248
889.95813 | 110.158875 | 0.0110158875
889.826904 | 110.137573 | 0.0110137573
890.213623 | 110.150887 | 0.0110150887
890.010559 | 110.145561 | 0.0110145561
889.876343 | 110.145561 | 0.0110145561
890.164917 | 110.148232 | 0.0110148232
889.978027 | 110.145561 | 0.0110145561
890.023804 | 110.158875 | 0.0110158875
889.614136 | 110.140236 | 0.0110140236
890.315552 | 110.132248 | 0.0110132248
890.275818 | 110.150887 | 0.0110150887
889.866516 | 110.12426 | 0.011012426
889.934814 | 110.158882 | 0.0110158882
889.764893 | 110.150887 | 0.0110150887
889.912537 | 110.140236 | 0.0110140236
890.027344 | 110.172188 | 0.0110172188
889.873291 | 110.150887 | 0.0110150887
890.17157 | 110.161537 | 0.0110161537
889.95813 | 110.158867 | 0.0110158867
889.885742 | 110.172188 | 0.0110172188
890.01416 | 110.1642 | 0.01101642
889.948425 | 110.161537 | 0.0110161537
889.879517 | 110.180176 | 0.0110180176
889.922119 | 110.158882 | 0.0110158882
890.118652 | 110.17485 | 0.011017485
889.961304 | 110.169525 | 0.0110169525
889.781006 | 110.158882 | 0.0110158882
890.063293 | 110.182838 | 0.0110182838
890.148804 | 110.172188 | 0.0110172188
890.082886 | 110.169525 | 0.0110169525
889.915283 | 110.185501 | 0.0110185501
890.066345 | 110.153549 | 0.0110153549
889.922119 | 110.193497 | 0.0110193497
890.030273 | 110.16954 | 0.011016954
890.076172 | 110.145561 | 0.0110145561
889.811096 | 110.182838 | 0.0110182838
889.777954 | 110.153549 | 0.0110153549
890.180908 | 110.169518 | 0.0110169518
889.968323 | 110.166862 | 0.0110166862
890.128601 | 110.153549 | 0.0110153549
890.036499 | 110.172188 | 0.0110172188
890.027344 | 110.193497 | 0.0110193497
890.17157 | 110.166862 | 0.0110166862
889.931763 | 110.169525 | 0.0110169525
889.928467 | 110.172188 | 0.0110172188
890.063293 | 110.185501 | 0.0110185501
889.790955 | 110.156212 | 0.0110156212
890.16803 | 110.177513 | 0.0110177513
889.869629 | 110.153549 | 0.0110153549
890.256409 | 110.193497 | 0.0110193497
890.322144 | 110.190834 | 0.0110190834
889.876343 | 110.16954 | 0.011016954
890.250488 | 110.17485 | 0.011017485
889.876343 | 110.1642 | 0.01101642
890.010559 | 110.161537 | 0.0110161537
890.161377 | 110.177513 | 0.0110177513
889.876343 | 110.177513 | 0.0110177513
890.410706 | 110.182838 | 0.0110182838
889.630249 | 110.172188 | 0.0110172188
889.912537 | 110.172188 | 0.0110172188
890.128601 | 110.188171 | 0.0110188171
889.823853 | 110.190819 | 0.0110190819
890.030273 | 110.204147 | 0.0110204147
889.866516 | 110.193497 | 0.0110193497
889.984253 | 110.180176 | 0.0110180176
890.275818 | 110.193497 | 0.0110193497
889.905823 | 110.172188 | 0.0110172188
889.889221 | 110.196159 | 0.0110196159
889.859924 | 110.193497 | 0.0110193497
889.873291 | 110.177513 | 0.0110177513
889.826904 | 110.188171 | 0.0110188171
889.88269 | 110.201469 | 0.0110201469
890.125427 | 110.20681 | 0.011020681
889.712402 | 110.190842 | 0.0110190842
889.987427 | 110.190834 | 0.0110190834
890.115662 | 110.185501 | 0.0110185501
889.6073 | 110.185501 | 0.0110185501
890.23645 | 110.193497 | 0.0110193497
889.922119 | 110.193497 | 0.0110193497
889.915283 | 110.190834 | 0.0110190834
889.915283 | 110.196159 | 0.0110196159
889.495911 | 110.161537 | 0.0110161537
889.987915 | 110.190842 | 0.0110190842
890.020386 | 110.20681 | 0.011020681
889.938354 | 110.185501 | 0.0110185501
890.066345 | 110.188171 | 0.0110188171
889.728516 | 110.172188 | 0.0110172188
890.239624 | 110.214798 | 0.0110214798
890.060181 | 110.198822 | 0.0110198822
889.968323 | 110.182838 | 0.0110182838
889.889221 | 110.188171 | 0.0110188171
889.823853 | 110.198822 | 0.0110198822
890.115662 | 110.193497 | 0.0110193497
889.869629 | 110.185501 | 0.0110185501
890.145264 | 110.201485 | 0.0110201485
890.328918 | 110.214798 | 0.0110214798
890.076172 | 110.196159 | 0.0110196159
889.938354 | 110.204147 | 0.0110204147
889.78418 | 110.190842 | 0.0110190842
889.984253 | 110.209473 | 0.0110209473
889.968323 | 110.21212 | 0.011021212
889.873291 | 110.180176 | 0.0110180176
890.092529 | 110.193497 | 0.0110193497
890.030273 | 110.188171 | 0.0110188171
890.033447 | 110.198822 | 0.0110198822
890.023804 | 110.217461 | 0.0110217461
890.066345 | 110.188171 | 0.0110188171
890.174744 | 110.225449 | 0.0110225449
889.817322 | 110.217461 | 0.0110217461
890.328918 | 110.190834 | 0.0110190834
890.230286 | 110.209473 | 0.0110209473
889.77478 | 110.188171 | 0.0110188171
889.888916 | 110.225449 | 0.0110225449
890.145264 | 110.222778 | 0.0110222778
890.128601 | 110.217461 | 0.0110217461
890.030273 | 110.201492 | 0.0110201492
889.676025 | 110.196159 | 0.0110196159
890.027344 | 110.228111 | 0.0110228111
890.05658 | 110.217461 | 0.0110217461
889.938354 | 110.220123 | 0.0110220123
890.076172 | 110.209473 | 0.0110209473
889.685852 | 110.185501 | 0.0110185501
890.17157 | 110.204147 | 0.0110204147
890.036499 | 110.204147 | 0.0110204147
890.023804 | 110.196159 | 0.0110196159
890.456787 | 110.222786 | 0.0110222786
889.630249 | 110.193497 | 0.0110193497
890.17157 | 110.217461 | 0.0110217461
889.88269 | 110.214798 | 0.0110214798
890.177795 | 110.222786 | 0.0110222786
890.010559 | 110.220123 | 0.0110220123
889.787659 | 110.182838 | 0.0110182838
890.089355 | 110.212135 | 0.0110212135
889.876343 | 110.201485 | 0.0110201485
889.974426 | 110.212135 | 0.0110212135
890.269531 | 110.228111 | 0.0110228111
889.676025 | 110.196159 | 0.0110196159
890.191101 | 110.236099 | 0.0110236099
889.931763 | 110.236099 | 0.0110236099
889.922119 | 110.217461 | 0.0110217461
889.833618 | 110.209473 | 0.0110209473
889.826904 | 110.198822 | 0.0110198822
890.036987 | 110.217461 | 0.0110217461
889.820374 | 110.212135 | 0.0110212135
890.089355 | 110.214798 | 0.0110214798
890.131653 | 110.230774 | 0.0110230774
889.426941 | 110.204147 | 0.0110204147
889.987915 | 110.212135 | 0.0110212135
890.017029 | 110.228111 | 0.0110228111
889.928467 | 110.204147 | 0.0110204147
890.279419 | 110.241425 | 0.0110241425
889.630249 | 110.222794 | 0.0110222794
889.984253 | 110.249413 | 0.0110249413
890.079224 | 110.220123 | 0.0110220123
889.817322 | 110.214798 | 0.0110214798
890.1875 | 110.24675 | 0.011024675
889.77478 | 110.204147 | 0.0110204147
889.781006 | 110.222786 | 0.0110222786
889.885742 | 110.244087 | 0.0110244087
890.180908 | 110.222778 | 0.0110222778
889.974426 | 110.249413 | 0.0110249413
889.679199 | 110.233437 | 0.0110233437
890.072998 | 110.244087 | 0.0110244087
889.777954 | 110.241425 | 0.0110241425
889.869629 | 110.233437 | 0.0110233437
890.017029 | 110.238762 | 0.0110238762
889.722107 | 110.236099 | 0.0110236099
890.197144 | 110.236099 | 0.0110236099
889.889221 | 110.238762 | 0.0110238762
889.839783 | 110.225449 | 0.0110225449
890.581238 | 110.241425 | 0.0110241425
889.767944 | 110.230774 | 0.0110230774
890.145264 | 110.249413 | 0.0110249413
889.78418 | 110.225449 | 0.0110225449
890.063293 | 110.230774 | 0.0110230774
890.036987 | 110.236099 | 0.0110236099
890.164917 | 110.238762 | 0.0110238762
889.833618 | 110.24675 | 0.011024675
890.08252 | 110.260071 | 0.0110260071
890.145264 | 110.24675 | 0.011024675
890.17157 | 110.257408 | 0.0110257408
889.88269 | 110.217461 | 0.0110217461
890.122192 | 110.236099 | 0.0110236099
889.978027 | 110.254745 | 0.0110254745
890.027344 | 110.241425 | 0.0110241425
890.072998 | 110.276031 | 0.0110276031
889.676025 | 110.236099 | 0.0110236099
890.023804 | 110.249413 | 0.0110249413
890.066345 | 110.241425 | 0.0110241425
889.839844 | 110.252075 | 0.0110252075
890.239624 | 110.262733 | 0.0110262733
889.964722 | 110.24675 | 0.011024675
890.233398 | 110.281372 | 0.0110281372
889.839844 | 110.268059 | 0.0110268059
889.817322 | 110.254745 | 0.0110254745
890.148132 | 110.273384 | 0.0110273384
889.978027 | 110.241425 | 0.0110241425
890.049927 | 110.257408 | 0.0110257408
890.263184 | 110.257408 | 0.0110257408
889.981201 | 110.24408 | 0.011024408
890.112122 | 110.276031 | 0.0110276031
890.131836 | 110.249413 | 0.0110249413
889.994263 | 110.257408 | 0.0110257408
890.043335 | 110.257408 | 0.0110257408
890.072998 | 110.249413 | 0.0110249413
890.043335 | 110.273384 | 0.0110273384
889.839783 | 110.241425 | 0.0110241425
890.174744 | 110.236099 | 0.0110236099
889.978027 | 110.273384 | 0.0110273384
889.653015 | 110.233437 | 0.0110233437
890.033447 | 110.270721 | 0.0110270721
889.934814 | 110.244087 | 0.0110244087
890.37439 | 110.257408 | 0.0110257408
890.033447 | 110.281372 | 0.0110281372
889.728516 | 110.262733 | 0.0110262733
890.157837 | 110.294685 | 0.0110294685
889.912537 | 110.24675 | 0.011024675
890.089355 | 110.260071 | 0.0110260071
889.787659 | 110.262733 | 0.0110262733
889.679199 | 110.270721 | 0.0110270721
889.905518 | 110.276047 | 0.0110276047
889.918457 | 110.270721 | 0.0110270721
889.981201 | 110.276047 | 0.0110276047
890.148132 | 110.292023 | 0.0110292023
889.984253 | 110.252075 | 0.0110252075
890.23645 | 110.278709 | 0.0110278709
889.981201 | 110.257408 | 0.0110257408
889.787659 | 110.276054 | 0.0110276054
889.948242 | 110.28936 | 0.011028936
889.984253 | 110.24675 | 0.011024675
890.377563 | 110.294685 | 0.0110294685
890.066345 | 110.278709 | 0.0110278709
889.873291 | 110.24675 | 0.011024675
890.184326 | 110.270721 | 0.0110270721
889.744751 | 110.244087 | 0.0110244087
890.206848 | 110.265396 | 0.0110265396
889.987915 | 110.286697 | 0.0110286697
890.145264 | 110.265404 | 0.0110265404
889.846436 | 110.265381 | 0.0110265381
890.01416 | 110.281372 | 0.0110281372
890.043335 | 110.305336 | 0.0110305336
889.839783 | 110.278709 | 0.0110278709
890.079224 | 110.268059 | 0.0110268059
890.08252 | 110.284035 | 0.0110284035
889.688904 | 110.268059 | 0.0110268059
890.095581 | 110.28936 | 0.011028936
889.931763 | 110.281372 | 0.0110281372
889.843262 | 110.286697 | 0.0110286697
890.033447 | 110.294685 | 0.0110294685
889.876343 | 110.265396 | 0.0110265396
890.072998 | 110.307999 | 0.0110307999
890.040161 | 110.273384 | 0.0110273384
890.069824 | 110.28669 | 0.011028669
890.17157 | 110.300011 | 0.0110300011
889.83667 | 110.300011 | 0.0110300011
890.295837 | 110.297348 | 0.0110297348
889.725342 | 110.315987 | 0.0110315987
889.94165 | 110.28936 | 0.011028936
889.918457 | 110.308014 | 0.0110308014
889.898987 | 110.29734 | 0.011029734
889.757813 | 110.278709 | 0.0110278709
889.892395 | 110.292023 | 0.0110292023
889.879517 | 110.281372 | 0.0110281372
890.177795 | 110.294685 | 0.0110294685
889.639954 | 110.28936 | 0.011028936
890.387634 | 110.294685 | 0.0110294685
890.043335 | 110.29734 | 0.011029734
890.000244 | 110.281372 | 0.0110281372
889.984253 | 110.297348 | 0.0110297348
889.77478 | 110.294685 | 0.0110294685
890.092529 | 110.300011 | 0.0110300011
890.046387 | 110.284035 | 0.0110284035
890.043335 | 110.281372 | 0.0110281372
889.974426 | 110.33197 | 0.011033197
889.889221 | 110.300011 | 0.0110300011
890.056213 | 110.326645 | 0.0110326645
890.233398 | 110.307991 | 0.0110307991
889.987427 | 110.313324 | 0.0110313324
889.94165 | 110.313324 | 0.0110313324
889.790955 | 110.323982 | 0.0110323982
889.951294 | 110.33197 | 0.011033197
890.023804 | 110.323982 | 0.0110323982
889.997314 | 110.318665 | 0.0110318665
890.275818 | 110.313324 | 0.0110313324
889.728516 | 110.313324 | 0.0110313324
889.731567 | 110.315987 | 0.0110315987
890.141663 | 110.318642 | 0.0110318642
890.076172 | 110.32132 | 0.011032132
890.328918 | 110.323982 | 0.0110323982
890.122192 | 110.294685 | 0.0110294685
889.922119 | 110.326645 | 0.0110326645
889.88269 | 110.305336 | 0.0110305336
889.984253 | 110.297348 | 0.0110297348
890.194275 | 110.300011 | 0.0110300011
889.984253 | 110.307999 | 0.0110307999
889.96106 | 110.313324 | 0.0110313324
889.895447 | 110.307991 | 0.0110307991
890.191101 | 110.294685 | 0.0110294685
890.292297 | 110.32132 | 0.011032132
889.918457 | 110.315987 | 0.0110315987
890.223877 | 110.310661 | 0.0110310661
890.040161 | 110.313324 | 0.0110313324
889.981201 | 110.302673 | 0.0110302673
890.184326 | 110.326645 | 0.0110326645
889.889221 | 110.28936 | 0.011028936
890.23645 | 110.315987 | 0.0110315987
890.030273 | 110.334633 | 0.0110334633
890.043335 | 110.310661 | 0.0110310661
890.145264 | 110.347946 | 0.0110347946
889.728516 | 110.326645 | 0.0110326645
889.997314 | 110.310661 | 0.0110310661
890.230286 | 110.345284 | 0.0110345284
889.934814 | 110.323982 | 0.0110323982
890.145264 | 110.329308 | 0.0110329308
889.889221 | 110.297348 | 0.0110297348
890.099121 | 110.313324 | 0.0110313324
890.095581 | 110.326645 | 0.0110326645
889.94165 | 110.310661 | 0.0110310661
890.289124 | 110.305336 | 0.0110305336
890.08252 | 110.32132 | 0.011032132
890.092529 | 110.329308 | 0.0110329308
890.275818 | 110.323982 | 0.0110323982
889.905518 | 110.33197 | 0.011033197
890.13855 | 110.33197 | 0.011033197
889.78418 | 110.315987 | 0.0110315987
890.040161 | 110.313324 | 0.0110313324
890.151489 | 110.32132 | 0.011032132
890.003967 | 110.318665 | 0.0110318665
890.036499 | 110.329308 | 0.0110329308
890.095581 | 110.305336 | 0.0110305336
889.978027 | 110.326645 | 0.0110326645
890.23645 | 110.318665 | 0.0110318665
889.885742 | 110.300011 | 0.0110300011
890.328918 | 110.329315 | 0.0110329315
889.708679 | 110.337296 | 0.0110337296
890.102234 | 110.310661 | 0.0110310661
890.000244 | 110.32132 | 0.011032132
889.843262 | 110.302673 | 0.0110302673
890.348389 | 110.33197 | 0.011033197
889.747925 | 110.33197 | 0.011033197
890.033447 | 110.32132 | 0.011032132
890.194275 | 110.337296 | 0.0110337296
889.692139 | 110.313324 | 0.0110313324
890.040161 | 110.329308 | 0.0110329308
889.991089 | 110.326645 | 0.0110326645
889.94165 | 110.323982 | 0.0110323982
890.289124 | 110.337296 | 0.0110337296
889.777954 | 110.326645 | 0.0110326645
890.099121 | 110.339958 | 0.0110339958
889.94165 | 110.347946 | 0.0110347946
889.955078 | 110.32132 | 0.011032132
889.994263 | 110.350609 | 0.0110350609
890.043335 | 110.337296 | 0.0110337296
890.344788 | 110.337296 | 0.0110337296
889.938354 | 110.358597 | 0.0110358597
889.984253 | 110.313324 | 0.0110313324
889.830444 | 110.347946 | 0.0110347946
889.885742 | 110.33197 | 0.011033197
890.040161 | 110.339958 | 0.0110339958
889.846436 | 110.337296 | 0.0110337296
890.145264 | 110.347946 | 0.0110347946
889.839783 | 110.334633 | 0.0110334633
889.843262 | 110.337296 | 0.0110337296
890.194275 | 110.33197 | 0.011033197
889.951294 | 110.347946 | 0.0110347946
889.78418 | 110.339958 | 0.0110339958
890.089355 | 110.345284 | 0.0110345284
889.928467 | 110.33197 | 0.011033197
890.056213 | 110.355934 | 0.0110355934
889.892395 | 110.363922 | 0.0110363922
889.892395 | 110.334633 | 0.0110334633
889.948242 | 110.350609 | 0.0110350609
889.938354 | 110.32132 | 0.011032132
890.085693 | 110.342621 | 0.0110342621
889.945068 | 110.355934 | 0.0110355934
889.849487 | 110.337296 | 0.0110337296
890.1875 | 110.353271 | 0.0110353271
889.692749 | 110.33197 | 0.011033197
889.991089 | 110.358597 | 0.0110358597
889.987915 | 110.353271 | 0.0110353271
889.905518 | 110.33197 | 0.011033197
889.922119 | 110.358597 | 0.0110358597
889.908691 | 110.337296 | 0.0110337296
889.997314 | 110.347946 | 0.0110347946
889.797546 | 110.363922 | 0.0110363922
890.040161 | 110.342621 | 0.0110342621
889.948242 | 110.377235 | 0.0110377235
889.846436 | 110.345284 | 0.0110345284
890.043335 | 110.350609 | 0.0110350609
889.80072 | 110.363922 | 0.0110363922
889.649658 | 110.339958 | 0.0110339958
890.154663 | 110.366585 | 0.0110366585
890.089355 | 110.339966 | 0.0110339966
890.154663 | 110.371902 | 0.0110371902
890.145264 | 110.361252 | 0.0110361252
889.957947 | 110.342621 | 0.0110342621
890.439941 | 110.369247 | 0.0110369247
889.80072 | 110.334633 | 0.0110334633
889.498962 | 110.358597 | 0.0110358597
889.994263 | 110.358597 | 0.0110358597
889.797546 | 110.366585 | 0.0110366585
890.089355 | 110.366585 | 0.0110366585
890.043335 | 110.347946 | 0.0110347946
890.141663 | 110.353271 | 0.0110353271
890.1875 | 110.345284 | 0.0110345284
889.741699 | 110.347946 | 0.0110347946
890.191101 | 110.355934 | 0.0110355934
889.991089 | 110.363922 | 0.0110363922
889.69873 | 110.361259 | 0.0110361259
890.05304 | 110.361259 | 0.0110361259
889.892395 | 110.355934 | 0.0110355934
890.180908 | 110.358597 | 0.0110358597
889.898987 | 110.363922 | 0.0110363922
890.089355 | 110.361275 | 0.0110361275
890.05304 | 110.353271 | 0.0110353271
889.945068 | 110.342621 | 0.0110342621
890.292297 | 110.382561 | 0.0110382561
890.145264 | 110.361275 | 0.0110361275
889.859802 | 110.350601 | 0.0110350601
890.092529 | 110.347946 | 0.0110347946
889.934814 | 110.345284 | 0.0110345284
890.292297 | 110.358597 | 0.0110358597
889.951294 | 110.350601 | 0.0110350601
890.105408 | 110.361275 | 0.0110361275
889.94165 | 110.363922 | 0.0110363922
889.659546 | 110.342621 | 0.0110342621
890.072266 | 110.363922 | 0.0110363922
889.984253 | 110.361259 | 0.0110361259
890.095581 | 110.366585 | 0.0110366585
890.085327 | 110.366585 | 0.0110366585
889.695313 | 110.353271 | 0.0110353271
889.80072 | 110.374573 | 0.0110374573
890.079224 | 110.361252 | 0.0110361252
889.810303 | 110.363922 | 0.0110363922
890.24353 | 110.366585 | 0.0110366585
889.682251 | 110.355934 | 0.0110355934
889.856262 | 110.363922 | 0.0110363922
889.747925 | 110.374573 | 0.0110374573
889.96106 | 110.363922 | 0.0110363922
890.049927 | 110.390556 | 0.0110390556
889.951294 | 110.361259 | 0.0110361259
890.197144 | 110.382553 | 0.0110382553
889.754822 | 110.374573 | 0.0110374573
890.141663 | 110.379898 | 0.0110379898
890.194275 | 110.393204 | 0.0110393204
890.085754 | 110.377235 | 0.0110377235
890.065735 | 110.387894 | 0.0110387894
889.991089 | 110.37191 | 0.011037191
889.898987 | 110.379898 | 0.0110379898
890.072998 | 110.409195 | 0.0110409195
889.653015 | 110.345284 | 0.0110345284
890.105408 | 110.385223 | 0.0110385223
890.095581 | 110.369247 | 0.0110369247
889.96106 | 110.342621 | 0.0110342621
890.161011 | 110.337296 | 0.0110337296
890.056213 | 110.313324 | 0.0110313324
890.062866 | 110.33197 | 0.011033197
889.948242 | 110.337296 | 0.0110337296
889.911804 | 110.32132 | 0.011032132
890.000244 | 110.339958 | 0.0110339958
889.790833 | 110.302673 | 0.0110302673
890.1875 | 110.326645 | 0.0110326645
890.072266 | 110.33197 | 0.011033197
889.957947 | 110.32132 | 0.011032132
889.934814 | 110.329292 | 0.0110329292
889.991089 | 110.329292 | 0.0110329292
890.003967 | 110.302673 | 0.0110302673
890.299194 | 110.32132 | 0.011032132
889.898987 | 110.308014 | 0.0110308014
890.157837 | 110.33197 | 0.011033197
889.701965 | 110.32132 | 0.011032132
889.862915 | 110.326645 | 0.0110326645
890.009888 | 110.33197 | 0.011033197
889.889221 | 110.329308 | 0.0110329308
890.217224 | 110.342621 | 0.0110342621
889.757813 | 110.315987 | 0.0110315987
889.994263 | 110.323982 | 0.0110323982
890.154663 | 110.334633 | 0.0110334633
890.095581 | 110.300011 | 0.0110300011
890.311707 | 110.345284 | 0.0110345284
889.606934 | 110.318649 | 0.0110318649
889.951294 | 110.313324 | 0.0110313324
890.151489 | 110.334633 | 0.0110334633
890.102295 | 110.33197 | 0.011033197
890.154663 | 110.342621 | 0.0110342621
889.991089 | 110.323982 | 0.0110323982
889.957947 | 110.323982 | 0.0110323982
890.017029 | 110.342621 | 0.0110342621
890.095581 | 110.33197 | 0.011033197
890.122131 | 110.347946 | 0.0110347946
889.83313 | 110.345284 | 0.0110345284
890.059692 | 110.33197 | 0.011033197
890.361206 | 110.326645 | 0.0110326645
889.567444 | 110.305336 | 0.0110305336
890.122131 | 110.342621 | 0.0110342621
889.761353 | 110.337296 | 0.0110337296
890.112 | 110.33197 | 0.011033197
889.902039 | 110.358597 | 0.0110358597
889.872803 | 110.326645 | 0.0110326645
890.009888 | 110.339958 | 0.0110339958
889.96106 | 110.363922 | 0.0110363922
889.911804 | 110.358597 | 0.0110358597
889.997314 | 110.342621 | 0.0110342621
889.810303 | 110.323982 | 0.0110323982
889.570618 | 110.310661 | 0.0110310661
888.977173 | 110.24408 | 0.011024408
889.029541 | 110.17485 | 0.011017485
888.337769 | 110.102951 | 0.0110102951
886.705994 | 109.996437 | 0.0109996437
885.090698 | 109.871277 | 0.0109871277
883.257874 | 109.692856 | 0.0109692856
881.473206 | 109.525093 | 0.0109525093
880.450439 | 109.383949 | 0.0109383949
879.710571 | 109.253464 | 0.0109253464
879.058838 | 109.117653 | 0.0109117653
878.924011 | 109.024452 | 0.0109024452
877.936584 | 108.893967 | 0.0108893967
877.100647 | 108.747505 | 0.0108747505
876.234924 | 108.611694 | 0.0108611694
875.879272 | 108.4599 | 0.01084599
874.505249 | 108.268173 | 0.0108268173
873.651917 | 108.116379 | 0.0108116379
872.445618 | 107.951279 | 0.0107951279
871.367249 | 107.778183 | 0.0107778183
870.503479 | 107.61042 | 0.010761042
869.612427 | 107.405373 | 0.0107405373
868.678528 | 107.242928 | 0.0107242928
867.935974 | 107.061844 | 0.0107061844
866.905823 | 106.875443 | 0.0106875443
865.865356 | 106.699684 | 0.0106699684
865.277161 | 106.491974 | 0.0106491974
864.672424 | 106.30024 | 0.010630024
863.836243 | 106.119156 | 0.0106119156
863.076233 | 105.94075 | 0.010594075
861.753296 | 105.746346 | 0.0105746346
861.091919 | 105.527977 | 0.0105527977
860.274353 | 105.325592 | 0.0105325592
859.572693 | 105.104568 | 0.0105104568
858.619446 | 104.904846 | 0.0104904846
857.89801 | 104.697136 | 0.0104697136
857.07605 | 104.454803 | 0.0104454803
856.066223 | 104.244431 | 0.0104244431
855.124817 | 104.007423 | 0.0104007423
854.087219 | 103.765091 | 0.0103765091
853.18866 | 103.536087 | 0.0103536087
852.38623 | 103.272446 | 0.0103272446
851.553162 | 103.051414 | 0.0103051414
850.6474 | 102.801109 | 0.0102801109
849.654907 | 102.548119 | 0.0102548119
848.967468 | 102.327087 | 0.0102327087
848.296753 | 102.068787 | 0.0102068787
847.077332 | 101.83445 | 0.010183445
846.260132 | 101.584129 | 0.0101584129
845.299377 | 101.312508 | 0.0101312508
844.484619 | 101.051537 | 0.0101051537
843.776489 | 100.809212 | 0.0100809212
842.761841 | 100.550896 | 0.0100550896
841.883118 | 100.292587 | 0.0100292587
841.117859 | 100.082214 | 0.0100082214
840.0224 | 99.831894 | 0.0099831894
839.432983 | 99.602882 | 0.0099602882
838.123779 | 99.347237 | 0.0099347237
837.24054 | 99.099579 | 0.0099099579
836.720825 | 98.865234 | 0.0098865234
835.767212 | 98.649544 | 0.0098649544
834.863342 | 98.401894 | 0.0098401894
834.019287 | 98.212814 | 0.0098212814
833.125122 | 97.957169 | 0.0097957169
832.343689 | 97.717506 | 0.0097717506
831.272339 | 97.483162 | 0.0097483162
830.674438 | 97.243492 | 0.0097243492
829.127869 | 97.035782 | 0.0097035782
828.669861 | 96.830727 | 0.0096830727
828.118469 | 96.633682 | 0.0096633682
827.262451 | 96.444603 | 0.0096444603
826.356445 | 96.236893 | 0.0096236893
825.463318 | 96.002556 | 0.0096002556
824.620056 | 95.813492 | 0.0095813492
823.750183 | 95.592461 | 0.0095592461
822.735718 | 95.379417 | 0.0095379417
821.781433 | 95.187683 | 0.0095187683
820.923645 | 95.006607 | 0.0095006607
820.266968 | 94.798897 | 0.0094798897
819.720764 | 94.601837 | 0.0094601837
818.775452 | 94.40744 | 0.009440744
817.963928 | 94.178421 | 0.0094178421
816.951111 | 93.994675 | 0.0093994675
815.947815 | 93.79229 | 0.009379229
815.132507 | 93.576599 | 0.0093576599
814.397278 | 93.38752 | 0.009338752
813.376587 | 93.171829 | 0.0093171829
812.674377 | 92.98275 | 0.009298275
811.760498 | 92.77504 | 0.009277504
810.873474 | 92.580635 | 0.0092580635
810.20105 | 92.391571 | 0.0092391571
809.340271 | 92.181206 | 0.0092181206
808.270996 | 91.984131 | 0.0091984131
807.722595 | 91.784416 | 0.0091784416
806.837219 | 91.579361 | 0.0091579361
805.975708 | 91.382317 | 0.0091382317
805.180969 | 91.182587 | 0.0091182587
804.470337 | 91.004166 | 0.0091004166
803.338501 | 90.801781 | 0.0090801781
802.327637 | 90.586082 | 0.0090586082
801.451416 | 90.373047 | 0.0090373047
800.71936 | 90.160011 | 0.0090160011
799.896484 | 89.992233 | 0.0089992233
799.130859 | 89.768547 | 0.0089768547
798.293945 | 89.576813 | 0.0089576813
797.423035 | 89.387749 | 0.0089387749
796.413391 | 89.177383 | 0.0089177383
795.49823 | 88.988304 | 0.0088988304
794.825867 | 88.772606 | 0.0088772606
793.825562 | 88.543587 | 0.0088543587
793.010864 | 88.359848 | 0.0088359848
792.294128 | 88.14415 | 0.008814415
791.648193 | 87.947083 | 0.0087947083
790.836243 | 87.74736 | 0.008774736
789.533875 | 87.497047 | 0.0087497047
788.941345 | 87.307968 | 0.0087307968
788.040588 | 87.09227 | 0.008709227
787.190735 | 86.88456 | 0.008688456
786.147095 | 86.658203 | 0.0086658203
785.181274 | 86.466469 | 0.0086466469
784.618591 | 86.250778 | 0.0086250778
783.87262 | 86.045731 | 0.0086045731
782.807617 | 85.830025 | 0.0085830025
782.336121 | 85.630302 | 0.0085630302
781.073669 | 85.398628 | 0.0085398628
779.88916 | 85.196243 | 0.0085196243
779.257263 | 84.969887 | 0.0084969887
778.255554 | 84.756851 | 0.0084756851
777.752563 | 84.549141 | 0.0084549141
776.743103 | 84.312141 | 0.0084312141
775.883118 | 84.112411 | 0.0084112411
775.359436 | 83.918022 | 0.0083918022
774.342651 | 83.691666 | 0.0083691666
773.104187 | 83.462654 | 0.0083462654
772.433777 | 83.220322 | 0.0083220322
771.674683 | 83.023262 | 0.0083023262
770.605103 | 82.796913 | 0.0082796913
769.44696 | 82.538605 | 0.0082538605
768.97345 | 82.344208 | 0.0082344208
768.373474 | 82.115189 | 0.0082115189
767.347412 | 81.875526 | 0.0081875526
766.470886 | 81.646507 | 0.0081646507
765.338623 | 81.404182 | 0.0081404182
764.529724 | 81.175163 | 0.0081175163
763.74823 | 80.975441 | 0.0080975441
762.88446 | 80.735779 | 0.0080735779
762.105835 | 80.514748 | 0.0080514748
760.933838 | 80.307037 | 0.0080307037
760.325684 | 80.088676 | 0.0080088676
759.399353 | 79.894279 | 0.0079894279
758.373657 | 79.649284 | 0.0079649284
757.54248 | 79.41761 | 0.007941761
756.793152 | 79.193916 | 0.0079193916
755.96167 | 78.988869 | 0.0078988869
755.150208 | 78.767845 | 0.0078767845
754.15741 | 78.576111 | 0.0078576111
753.705322 | 78.395027 | 0.0078395027
752.509827 | 78.184654 | 0.0078184654
751.755798 | 77.955635 | 0.0077955635
750.919434 | 77.726624 | 0.0077726624
749.801514 | 77.518913 | 0.0077518913
749.07074 | 77.284569 | 0.0077284569
748.18573 | 77.116806 | 0.0077116806
747.410095 | 76.898445 | 0.0076898445
746.648071 | 76.698715 | 0.0076698715
745.820496 | 76.477692 | 0.0076477692
744.62854 | 76.275307 | 0.0076275307
744.044128 | 76.062271 | 0.0076062271
742.913391 | 75.822601 | 0.0075822601
742.016113 | 75.609566 | 0.0075609566
741.445435 | 75.415169 | 0.0075415169
740.420288 | 75.207458 | 0.0075207458
739.618286 | 75.013062 | 0.0075013062
739.216064 | 74.789375 | 0.0074789375
738.190125 | 74.581665 | 0.0074581665
737.167236 | 74.403244 | 0.0074403244
736.02002 | 74.174225 | 0.0074174225
735.079285 | 73.969177 | 0.0073969177
734.610535 | 73.772118 | 0.0073772118
733.686462 | 73.548431 | 0.0073548431
732.882751 | 73.362022 | 0.0073362022
731.640808 | 73.148987 | 0.0073148987
731.171448 | 72.922638 | 0.0072922638
730.277527 | 72.733566 | 0.0072733566
729.607605 | 72.499222 | 0.0072499222
728.509399 | 72.291512 | 0.0072291512
727.697449 | 72.089127 | 0.0072089127
726.854248 | 71.886742 | 0.0071886742
725.720398 | 71.65506 | 0.007165506
725.156738 | 71.465996 | 0.0071465996
724.44751 | 71.252953 | 0.0071252953
723.499695 | 71.066551 | 0.0071066551
722.506409 | 70.856171 | 0.0070856171
721.505981 | 70.629822 | 0.0070629822
720.581299 | 70.432762 | 0.0070432762
719.743042 | 70.249016 | 0.0070249016
718.973694 | 70.027992 | 0.0070027992
718.301147 | 69.833595 | 0.0069833595
717.590393 | 69.652512 | 0.0069652512
716.699341 | 69.468773 | 0.0069468773
715.863342 | 69.26638 | 0.006926638
714.652588 | 69.082642 | 0.0069082642
713.982544 | 68.869598 | 0.0068869598
712.878418 | 68.664551 | 0.0068664551
712.361145 | 68.459503 | 0.0068459503
711.384827 | 68.267769 | 0.0068267769
710.606384 | 68.054733 | 0.0068054733
709.907837 | 67.878983 | 0.0067878983
709.021423 | 67.673927 | 0.0067673927
708.002075 | 67.484863 | 0.0067484863
707.055908 | 67.255844 | 0.0067255844
706.050293 | 67.061447 | 0.0067061447
705.4375 | 66.859062 | 0.0066859062
704.313171 | 66.664665 | 0.0066664665
703.65802 | 66.491577 | 0.0066491577
703.072815 | 66.273209 | 0.0066273209
702.142273 | 66.100121 | 0.0066100121
701.553345 | 65.895073 | 0.0065895073
700.256165 | 65.695351 | 0.0065695351
699.471375 | 65.490303 | 0.0065490303
698.162842 | 65.306557 | 0.0065306557
697.566406 | 65.11216 | 0.006511216
696.811951 | 64.95771 | 0.006495771
695.872437 | 64.784615 | 0.0064784615
695.313782 | 64.600868 | 0.0064600868
694.049072 | 64.42511 | 0.006442511
693.437256 | 64.236046 | 0.0064236046
692.503662 | 64.057625 | 0.0064057625
691.555969 | 63.887192 | 0.0063887192
690.684753 | 63.708775 | 0.0063708775
690.037476 | 63.535683 | 0.0063535683
689.043518 | 63.381229 | 0.0063381229
688.63031 | 63.208138 | 0.0063208138
687.670898 | 63.072327 | 0.0063072327
686.402832 | 62.885918 | 0.0062885918
685.796326 | 62.704838 | 0.0062704838
684.937744 | 62.577015 | 0.0062577015
683.885803 | 62.411911 | 0.0062411911
683.36676 | 62.270775 | 0.0062270775
682.349548 | 62.116322 | 0.0062116322
681.574036 | 61.993824 | 0.0061993824
681.001709 | 61.836708 | 0.0061836708
679.818848 | 61.724865 | 0.0061724865
679.193542 | 61.575741 | 0.0061575741
678.248596 | 61.442593 | 0.0061442593
677.141663 | 61.32542 | 0.006132542
676.519348 | 61.18961 | 0.006118961
676.030701 | 61.096405 | 0.0061096405
675.147949 | 60.981899 | 0.0060981899
674.496948 | 60.880707 | 0.0060880707
673.628052 | 60.787502 | 0.0060787502
672.347046 | 60.694298 | 0.0060694298
671.720154 | 60.601093 | 0.0060601093
671.114624 | 60.505226 | 0.0060505226
670.184509 | 60.417351 | 0.0060417351
669.222717 | 60.348114 | 0.0060348114
668.485962 | 60.318821 | 0.0060318821
668.115845 | 60.236267 | 0.0060236267
667.068604 | 60.220291 | 0.0060220291
666.655762 | 60.153717 | 0.0060153717
665.685852 | 60.108444 | 0.0060108444
664.835388 | 60.068501 | 0.0060068501
664.041138 | 60.036545 | 0.0060036545
663.303223 | 60.001926 | 0.0060001926
662.618103 | 60.001926 | 0.0060001926
662.201233 | 60.023232 | 0.0060023232
661.498169 | 60.017906 | 0.0060017906
660.97522 | 60.052525 | 0.0060052525
660.056396 | 60.052525 | 0.0060052525
659.487183 | 60.081818 | 0.0060081818
659.006287 | 60.119099 | 0.0060119099
658.376709 | 60.159042 | 0.0060159042
657.74353 | 60.217628 | 0.0060217628
656.97583 | 60.300179 | 0.0060300179
656.579407 | 60.377403 | 0.0060377403
656.381042 | 60.454632 | 0.0060454632
655.885681 | 60.577126 | 0.0060577126
655.467896 | 60.654354 | 0.0060654354
654.660645 | 60.760872 | 0.0060760872
654.086792 | 60.86739 | 0.006086739
653.750366 | 60.984562 | 0.0060984562
653.392456 | 61.131023 | 0.0061131023
652.960266 | 61.264172 | 0.0061264172
652.393188 | 61.4133 | 0.00614133
652.322388 | 61.567749 | 0.0061567749
651.684387 | 61.732853 | 0.0061732853
651.152588 | 61.850025 | 0.0061850025
650.393982 | 62.03643 | 0.006203643
649.883057 | 62.17757 | 0.006217757
649.393616 | 62.316044 | 0.0062316044
648.857849 | 62.475822 | 0.0062475822
648.023804 | 62.646252 | 0.0062646252
647.431152 | 62.819344 | 0.0062819344
646.472412 | 62.971134 | 0.0062971134
645.456787 | 63.130909 | 0.0063130909
644.65741 | 63.290688 | 0.0063290688
643.594788 | 63.442478 | 0.0063442478
642.091064 | 63.599594 | 0.0063599594
641.550476 | 63.778011 | 0.0063778011
640.454651 | 63.956429 | 0.0063956429
639.134277 | 64.129524 | 0.0064129524
638.262207 | 64.331909 | 0.0064331909
637.129761 | 64.483696 | 0.0064483696
636.014587 | 64.659454 | 0.0064659454
634.692322 | 64.829887 | 0.0064829887
633.487366 | 65.010963 | 0.0065010963
632.738403 | 65.186722 | 0.0065186722
631.842773 | 65.389107 | 0.0065389107
630.300842 | 65.596817 | 0.0065596817
629.504639 | 65.809853 | 0.0065809853
628.647522 | 66.0149 | 0.00660149
627.22937 | 66.206635 | 0.0066206635
626.049927 | 66.395706 | 0.0066395706
625.030945 | 66.603416 | 0.0066603416
623.814636 | 66.760536 | 0.0066760536
623.009644 | 67.002861 | 0.0067002861
622.050415 | 67.186607 | 0.0067186607
621.076721 | 67.391655 | 0.0067391655
619.855347 | 67.610023 | 0.0067610023
618.977783 | 67.817734 | 0.0067817734
617.640991 | 67.996147 | 0.0067996147
616.515137 | 68.198532 | 0.0068198532
615.640137 | 68.37429 | 0.006837429
614.520752 | 68.57135 | 0.006857135
613.444092 | 68.787048 | 0.0068787048
612.323853 | 68.960144 | 0.0068960144
611.67749 | 69.162529 | 0.0069162529
610.987793 | 69.367577 | 0.0069367577
609.313293 | 69.519363 | 0.0069519363
608.41095 | 69.729736 | 0.0069729736
607.52655 | 69.889519 | 0.0069889519
606.008606 | 70.043968 | 0.0070043968
605.000854 | 70.23304 | 0.007023304
604.086548 | 70.419449 | 0.0070419449
603.21875 | 70.568573 | 0.0070568573
602.584717 | 70.741669 | 0.0070741669
601.219421 | 70.893456 | 0.0070893456
600.177917 | 71.047905 | 0.0071047905
599.092773 | 71.186378 | 0.0071186378
597.920532 | 71.340836 | 0.0071340836
596.401367 | 71.452675 | 0.0071452675
595.914124 | 71.604469 | 0.0071604469
594.906799 | 71.750931 | 0.0071750931
594.087036 | 71.876091 | 0.0071876091
592.833618 | 72.014565 | 0.0072014565
592.125427 | 72.137062 | 0.0072137062
591.225342 | 72.238251 | 0.0072238251
590.01062 | 72.376724 | 0.0072376724
589.026855 | 72.493896 | 0.0072493896
588.125854 | 72.603081 | 0.0072603081
586.98938 | 72.717583 | 0.0072717583
586.44635 | 72.810791 | 0.0072810791
585.682434 | 72.917313 | 0.0072917313
584.552368 | 73.053123 | 0.0073053123
583.411011 | 73.117035 | 0.0073117035
582.330933 | 73.212898 | 0.0073212898
581.486389 | 73.271484 | 0.0073271484
580.793579 | 73.351372 | 0.0073351372
579.611023 | 73.433922 | 0.0073433922
578.841858 | 73.508484 | 0.0073508484
577.858276 | 73.593704 | 0.0073593704
577.211975 | 73.670929 | 0.0073670929
576.129761 | 73.72419 | 0.007372419
575.236328 | 73.777443 | 0.0073777443
574.273315 | 73.814728 | 0.0073814728
573.099426 | 73.857338 | 0.0073857338
572.637634 | 73.910591 | 0.0073910591
571.604797 | 73.945213 | 0.0073945213
570.688049 | 73.998474 | 0.0073998474
570.09491 | 74.043739 | 0.0074043739
569.429016 | 74.070374 | 0.0074070374
568.165955 | 74.110313 | 0.0074110313
566.9422 | 74.131622 | 0.0074131622
566.294128 | 74.136948 | 0.0074136948
565.342896 | 74.150261 | 0.0074150261
564.395447 | 74.163574 | 0.0074163574
563.994263 | 74.179558 | 0.0074179558
563.039185 | 74.208847 | 0.0074208847
561.901184 | 74.190208 | 0.0074190208
561.207886 | 74.214172 | 0.0074214172
560.671387 | 74.206184 | 0.0074206184
559.21521 | 74.195534 | 0.0074195534
558.379211 | 74.184883 | 0.0074184883
557.502258 | 74.171562 | 0.0074171562
556.654907 | 74.179558 | 0.0074179558
555.723083 | 74.152924 | 0.0074152924
555.148987 | 74.158249 | 0.0074158249
554.534973 | 74.144936 | 0.0074144936
553.262512 | 74.099663 | 0.0074099663
552.402832 | 74.078362 | 0.0074078362
551.594482 | 74.043739 | 0.0074043739
550.481628 | 74.011787 | 0.0074011787
550.031433 | 73.985161 | 0.0073985161
548.651062 | 73.953201 | 0.0073953201
548.061218 | 73.934563 | 0.0073934563
547.453064 | 73.907928 | 0.0073907928
546.632324 | 73.857338 | 0.0073857338
545.466736 | 73.820053 | 0.0073820053
544.440002 | 73.77478 | 0.007377478
543.761658 | 73.705544 | 0.0073705544
543.016846 | 73.68158 | 0.007368158
542.143555 | 73.617668 | 0.0073617668
541.482971 | 73.561745 | 0.0073561745
540.653442 | 73.513809 | 0.0073513809
539.606995 | 73.463219 | 0.0073463219
539.180847 | 73.417946 | 0.0073417946
538.281006 | 73.351372 | 0.0073351372
537.127258 | 73.274147 | 0.0073274147
535.807617 | 73.218224 | 0.0073218224
534.928772 | 73.151649 | 0.0073151649
534.336609 | 73.098389 | 0.0073098389
533.604614 | 73.029152 | 0.0073029152
532.78418 | 72.962578 | 0.0072962578
532.32428 | 72.898666 | 0.0072898666
531.223694 | 72.821442 | 0.0072821442
530.409912 | 72.730904 | 0.0072730904
529.28302 | 72.661667 | 0.0072661667
528.247803 | 72.579109 | 0.0072579109
527.702332 | 72.491234 | 0.0072491234
526.54126 | 72.411346 | 0.0072411346
525.895996 | 72.336784 | 0.0072336784
525.379883 | 72.275536 | 0.0072275536
524.453979 | 72.18499 | 0.007218499
523.513245 | 72.097115 | 0.0072097115
522.413452 | 72.027878 | 0.0072027878
521.413147 | 71.913368 | 0.0071913368
520.918396 | 71.844131 | 0.0071844131
519.972961 | 71.756256 | 0.0071756256
519.152832 | 71.652397 | 0.0071652397
518.779602 | 71.591156 | 0.0071591156
517.604492 | 71.497948 | 0.0071497948
516.687927 | 71.391434 | 0.0071391434
515.759705 | 71.290237 | 0.0071290237
514.757385 | 71.197037 | 0.0071197037
513.891602 | 71.117142 | 0.0071117142
513.047913 | 71.018616 | 0.0071018616
512.440918 | 70.909431 | 0.0070909431
511.563446 | 70.821556 | 0.0070821556
511.056244 | 70.733681 | 0.0070733681
510.111816 | 70.629822 | 0.0070629822
508.948547 | 70.5233 | 0.00705233
508.344452 | 70.414124 | 0.0070414124
507.225098 | 70.304939 | 0.0070304939
506.453918 | 70.206413 | 0.0070206413
505.396942 | 70.105217 | 0.0070105217
504.510345 | 69.977394 | 0.0069977394
504.076202 | 69.926796 | 0.0069926796
503.512207 | 69.820282 | 0.0069820282
502.305756 | 69.705772 | 0.0069705772
501.329468 | 69.585938 | 0.0069585938
500.304169 | 69.455452 | 0.0069455452
499.505554 | 69.348938 | 0.0069348938
498.714172 | 69.229103 | 0.0069229103
497.788574 | 69.14389 | 0.006914389
497.175201 | 69.037369 | 0.0069037369
496.078094 | 68.914871 | 0.0068914871
495.114868 | 68.829659 | 0.0068829659
494.720551 | 68.68586 | 0.006868586
493.503632 | 68.587326 | 0.0068587326
492.818939 | 68.438202 | 0.0068438202
491.657257 | 68.352989 | 0.0068352989
491.351746 | 68.227829 | 0.0068227829
490.733459 | 68.100006 | 0.0068100006
489.664398 | 67.99881 | 0.006799881
488.784851 | 67.884308 | 0.0067884308
488.259521 | 67.76181 | 0.006776181
486.86142 | 67.612686 | 0.0067612686
485.843475 | 67.514153 | 0.0067514153
484.798828 | 67.381004 | 0.0067381004
484.373322 | 67.253181 | 0.0067253181
483.556305 | 67.146667 | 0.0067146667
482.619263 | 67.032158 | 0.0067032158
481.846313 | 66.896347 | 0.0066896347
481.185211 | 66.808464 | 0.0066808464
479.717194 | 66.675316 | 0.0066675316
479.436951 | 66.550163 | 0.0066550163
478.308319 | 66.406357 | 0.0066406357
477.429779 | 66.28653 | 0.006628653
476.412659 | 66.158707 | 0.0066158707
475.754242 | 66.052185 | 0.0066052185
475.021088 | 65.913712 | 0.0065913712
474.242737 | 65.831161 | 0.0065831161
473.119934 | 65.687363 | 0.0065687363
472.607086 | 65.530243 | 0.0065530243
471.648529 | 65.439705 | 0.0065439705
470.700836 | 65.282585 | 0.0065282585
469.820374 | 65.146774 | 0.0065146774
468.797363 | 65.018951 | 0.0065018951
468.343872 | 64.912437 | 0.0064912437
466.937897 | 64.803253 | 0.0064803253
466.555328 | 64.646141 | 0.0064646141
465.778839 | 64.539619 | 0.0064539619
464.874695 | 64.406471 | 0.0064406471
463.85025 | 64.265335 | 0.0064265335
463.129486 | 64.137512 | 0.0064137512
462.115753 | 64.015015 | 0.0064015015
461.375916 | 63.873878 | 0.0063873878
460.549438 | 63.735405 | 0.0063735405
459.595032 | 63.63155 | 0.006363155
458.986145 | 63.503727 | 0.0063503727
457.959991 | 63.349274 | 0.0063349274
457.177856 | 63.224113 | 0.0063224113
456.139923 | 63.072327 | 0.0063072327
455.214294 | 62.917873 | 0.0062917873
454.066589 | 62.80603 | 0.006280603
453.389069 | 62.68087 | 0.006268087
452.782806 | 62.56636 | 0.006256636
452.052277 | 62.43055 | 0.006243055
451.088043 | 62.305393 | 0.0062305393
450.229126 | 62.169582 | 0.0062169582
449.2341 | 62.03643 | 0.006203643
448.32193 | 61.879318 | 0.0061879318
447.635742 | 61.764809 | 0.0061764809
446.726898 | 61.623672 | 0.0061623672
445.881866 | 61.498512 | 0.0061498512
445.210236 | 61.360039 | 0.0061360039
444.319489 | 61.218903 | 0.0061218903
443.405975 | 61.085754 | 0.0061085754
442.322327 | 60.971245 | 0.0060971245
441.468719 | 60.803478 | 0.0060803478
440.618652 | 60.67033 | 0.006067033
439.998871 | 60.534519 | 0.0060534519
439.091766 | 60.39072 | 0.006039072
438.248627 | 60.270885 | 0.0060270885
437.526306 | 60.119099 | 0.0060119099
436.572998 | 60.007252 | 0.0060007252
435.77475 | 59.876766 | 0.0059876766
434.68866 | 59.714325 | 0.0059714325
434.056488 | 59.575851 | 0.0059575851
432.802856 | 59.445366 | 0.0059445366
432.079681 | 59.309555 | 0.0059309555
431.287842 | 59.181732 | 0.0059181732
431.018768 | 59.059238 | 0.0059059238
429.714966 | 58.931416 | 0.0058931416
428.854431 | 58.763649 | 0.0058763649
427.838043 | 58.633163 | 0.0058633163
427.24646 | 58.49469 | 0.005849469
426.290314 | 58.326923 | 0.0058326923
425.284454 | 58.209751 | 0.0058209751
424.3013 | 58.079266 | 0.0058079266
423.826477 | 57.932804 | 0.0057932804
423.105072 | 57.807644 | 0.0057807644
421.8703 | 57.679821 | 0.0057679821
421.133057 | 57.530697 | 0.0057530697
420.114319 | 57.386894 | 0.0057386894
419.296967 | 57.256409 | 0.0057256409
418.285217 | 57.117935 | 0.0057117935
417.486298 | 56.968811 | 0.0056968811
416.690979 | 56.840988 | 0.0056840988
416.013489 | 56.723816 | 0.0056723816
415.008606 | 56.59866 | 0.005659866
414.372345 | 56.446869 | 0.0056446869
413.275452 | 56.316383 | 0.0056316383
412.20874 | 56.159267 | 0.0056159267
411.838898 | 56.026119 | 0.0056026119
410.870575 | 55.898296 | 0.0055898296
409.898254 | 55.759823 | 0.0055759823
409.06662 | 55.626675 | 0.0055626675
408.509857 | 55.474888 | 0.0055474888
407.727478 | 55.355053 | 0.0055355053
406.364685 | 55.205929 | 0.0055205929
405.364319 | 55.064789 | 0.0055064789
404.87149 | 54.928978 | 0.0054928978
404.019501 | 54.793167 | 0.0054793167
403.224609 | 54.657356 | 0.0054657356
402.009094 | 54.513557 | 0.0054513557
401.680176 | 54.388397 | 0.0054388397
400.754761 | 54.260574 | 0.0054260574
399.599457 | 54.11145 | 0.005411145
398.971832 | 53.967648 | 0.0053967648
397.899963 | 53.845154 | 0.0053845154
396.862305 | 53.68005 | 0.005368005
396.004303 | 53.55489 | 0.005355489
395.034851 | 53.411087 | 0.0053411087
394.337372 | 53.288593 | 0.0053288593
393.601318 | 53.136803 | 0.0053136803
392.941925 | 53.02496 | 0.005302496
391.695282 | 52.881157 | 0.0052881157
391.119781 | 52.721382 | 0.0052721382
389.918488 | 52.593559 | 0.0052593559
388.99704 | 52.439106 | 0.0052439106
388.770477 | 52.311283 | 0.0052311283
387.906281 | 52.202103 | 0.0052202103
386.519257 | 52.052979 | 0.0052052979
386.0466 | 51.91983 | 0.005191983
385.208374 | 51.765377 | 0.0051765377
383.916321 | 51.629566 | 0.0051629566
383.331635 | 51.483101 | 0.0051483101
382.23877 | 51.328651 | 0.0051328651
381.530273 | 51.208817 | 0.0051208817
380.60614 | 51.088982 | 0.0051088982
379.778137 | 50.929207 | 0.0050929207
379.477692 | 50.812035 | 0.0050812035
377.932343 | 50.678886 | 0.0050678886
376.999329 | 50.5271 | 0.00505271
376.2435 | 50.38596 | 0.005038596
375.317627 | 50.255474 | 0.0050255474
374.507233 | 50.122326 | 0.0050122326
373.83548 | 49.975864 | 0.0049975864
373.013184 | 49.824074 | 0.0049824074
372.333344 | 49.730873 | 0.0049730873
371.34436 | 49.573757 | 0.0049573757
370.756989 | 49.429955 | 0.0049429955
369.52774 | 49.302135 | 0.0049302135
368.371368 | 49.150345 | 0.0049150345
367.450531 | 49.011871 | 0.0049011871
366.947327 | 48.894699 | 0.0048894699
366.297089 | 48.7509 | 0.00487509
365.363953 | 48.612427 | 0.0048612427
364.51944 | 48.468624 | 0.0048468624
363.682617 | 48.343468 | 0.0048343468
362.643829 | 48.191677 | 0.0048191677
361.767548 | 48.079834 | 0.0048079834
360.778442 | 47.944023 | 0.0047944023
359.851013 | 47.786907 | 0.0047786907
359.094086 | 47.632454 | 0.0047632454
358.33313 | 47.533924 | 0.0047533924
357.649475 | 47.398113 | 0.0047398113
356.806549 | 47.272953 | 0.0047272953
356.126373 | 47.110516 | 0.0047110516
355.138855 | 46.974701 | 0.0046974701
353.909912 | 46.833565 | 0.0046833565
353.046051 | 46.673786 | 0.0046673786
352.345459 | 46.572598 | 0.0046572598
351.749847 | 46.426132 | 0.0046426132
350.729309 | 46.282333 | 0.0046282333
349.911133 | 46.159836 | 0.0046159836
349.061646 | 46.024025 | 0.0046024025
348.203827 | 45.888214 | 0.0045888214
346.955719 | 45.741753 | 0.0045741753
346.432831 | 45.608604 | 0.0045608604
345.523224 | 45.480782 | 0.0045480782
344.695496 | 45.336979 | 0.0045336979
343.949341 | 45.211823 | 0.0045211823
343.121033 | 45.076008 | 0.0045076008
342.526978 | 44.929546 | 0.0044929546
341.052795 | 44.817703 | 0.0044817703
340.286041 | 44.655262 | 0.0044655262
339.702911 | 44.527439 | 0.0044527439
338.477478 | 44.364998 | 0.0044364998
337.729248 | 44.261143 | 0.0044261143
336.976929 | 44.109352 | 0.0044109352
336.318542 | 43.986858 | 0.0043986858
335.303101 | 43.864361 | 0.0043864361
334.726501 | 43.707245 | 0.0043707245
333.890808 | 43.566109 | 0.0043566109
332.850525 | 43.430298 | 0.0043430298
331.959106 | 43.28117 | 0.004328117
331.10672 | 43.150684 | 0.0043150684
330.147552 | 43.022865 | 0.0043022865
329.487 | 42.895042 | 0.0042895042
328.613739 | 42.769882 | 0.0042769882
327.901581 | 42.623421 | 0.0042623421
327.263885 | 42.49826 | 0.004249826
325.999939 | 42.367775 | 0.0042367775
325.160767 | 42.202671 | 0.0042202671
324.400024 | 42.082836 | 0.0042082836
323.260468 | 41.96833 | 0.004196833
322.869781 | 41.837845 | 0.0041837845
321.705505 | 41.712685 | 0.0041712685
321.097595 | 41.587524 | 0.0041587524
320.453827 | 41.435738 | 0.0041435738
319.446259 | 41.321228 | 0.0041321228
318.371063 | 41.177429 | 0.0041177429
317.231934 | 41.030968 | 0.0041030968
316.47998 | 40.89782 | 0.004089782
316.143341 | 40.754017 | 0.0040754017
315.129669 | 40.674129 | 0.0040674129
314.713684 | 40.525002 | 0.0040525002
313.687378 | 40.415821 | 0.0040415821
312.565186 | 40.272022 | 0.0040272022
311.77182 | 40.130882 | 0.0040130882
311.057434 | 39.992409 | 0.0039992409
310.064667 | 39.880566 | 0.0039880566
309.587982 | 39.75008 | 0.003975008
308.50708 | 39.606281 | 0.0039606281
307.799316 | 39.49976 | 0.003949976
307.198761 | 39.377266 | 0.0039377266
305.722168 | 39.244118 | 0.0039244118
305.017334 | 39.10564 | 0.003910564
304.220612 | 38.991135 | 0.0038991135
303.188324 | 38.839344 | 0.0038839344
302.05954 | 38.703533 | 0.0038703533
301.504944 | 38.594353 | 0.0038594353
300.658417 | 38.453217 | 0.0038453217
299.935516 | 38.314743 | 0.0038314743
299.148438 | 38.189583 | 0.0038189583
298.248962 | 38.067085 | 0.0038067085
296.636658 | 37.912636 | 0.0037912636
296.240509 | 37.787476 | 0.0037787476
295.731842 | 37.654327 | 0.0037654327
294.754425 | 37.515854 | 0.0037515854
293.984833 | 37.385368 | 0.0037385368
293.174652 | 37.268196 | 0.0037268196
292.420563 | 37.15369 | 0.003715369
291.493378 | 37.023205 | 0.0037023205
290.726227 | 36.895382 | 0.0036895382
289.568848 | 36.759571 | 0.0036759571
288.434723 | 36.602455 | 0.0036602455
287.947906 | 36.511913 | 0.0036511913
287.480927 | 36.370777 | 0.0036370777
286.147888 | 36.242954 | 0.0036242954
285.672363 | 36.117794 | 0.0036117794
284.821747 | 36.011276 | 0.0036011276
283.861664 | 35.85416 | 0.003585416
283.001984 | 35.729004 | 0.0035729004
281.778198 | 35.587864 | 0.0035587864
281.127411 | 35.452053 | 0.0035452053
280.282288 | 35.345535 | 0.0035345535
279.485291 | 35.223038 | 0.0035223038
278.724121 | 35.100544 | 0.0035100544
277.970886 | 34.975384 | 0.0034975384
276.99826 | 34.826256 | 0.0034826256
275.86261 | 34.714413 | 0.0034714413
275.164734 | 34.570614 | 0.0034570614
274.157562 | 34.448116 | 0.0034448116
273.275909 | 34.30698 | 0.003430698
272.564301 | 34.189808 | 0.0034189808
271.79538 | 34.075302 | 0.0034075302
270.953064 | 33.936829 | 0.0033936829
270.362457 | 33.838299 | 0.0033838299
268.899353 | 33.689171 | 0.0033689171
268.344696 | 33.556023 | 0.0033556023
267.189697 | 33.433525 | 0.0033433525
266.62619 | 33.289726 | 0.0033289726
265.588318 | 33.180546 | 0.0033180546
264.856354 | 33.036747 | 0.0033036747
263.894745 | 32.930225 | 0.0032930225
263.223297 | 32.810394 | 0.0032810394
262.285217 | 32.671921 | 0.0032671921
261.617035 | 32.538773 | 0.0032538773
260.6203 | 32.400295 | 0.0032400295
259.64325 | 32.291115 | 0.0032291115
258.644989 | 32.155304 | 0.0032155304
258.03656 | 32.030144 | 0.0032030144
257.35788 | 31.907646 | 0.0031907646
256.645813 | 31.76651 | 0.003176651
255.682327 | 31.646679 | 0.0031646679
254.837372 | 31.524181 | 0.0031524181
253.769226 | 31.380383 | 0.0031380383
253.079987 | 31.268536 | 0.0031268536
252.105179 | 31.130062 | 0.0031130062
251.108994 | 31.031532 | 0.0031031532
250.62088 | 30.885071 | 0.0030885071
250.0746 | 30.759911 | 0.0030759911
248.80751 | 30.664043 | 0.0030664043
248.082062 | 30.49894 | 0.003049894
247.381241 | 30.389759 | 0.0030389759
246.372742 | 30.253948 | 0.0030253948
245.404755 | 30.118135 | 0.0030118135
244.772949 | 30.024933 | 0.0030024933
243.57486 | 29.889122 | 0.0029889122
242.846115 | 29.747984 | 0.0029747984
242.346191 | 29.628151 | 0.0029628151
241.341522 | 29.526958 | 0.0029526958
240.594681 | 29.399136 | 0.0029399136
239.387924 | 29.252672 | 0.0029252672
238.777679 | 29.130177 | 0.0029130177
237.782242 | 29.005016 | 0.0029005016
237.083267 | 28.874531 | 0.0028874531
236.459183 | 28.781326 | 0.0028781326
235.398727 | 28.645515 | 0.0028645515
234.706528 | 28.53101 | 0.002853101
234.2491 | 28.392534 | 0.0028392534
233.119171 | 28.283352 | 0.0028283352
231.971252 | 28.152866 | 0.0028152866
230.847244 | 28.025045 | 0.0028025045
230.160446 | 27.899887 | 0.0027899887
229.523834 | 27.774727 | 0.0027774727
228.772888 | 27.662882 | 0.0027662882
228.13118 | 27.567017 | 0.0027567017
227.188965 | 27.423214 | 0.0027423214
226.355942 | 27.282078 | 0.0027282078
225.285019 | 27.172897 | 0.0027172897
224.513977 | 27.0504 | 0.00270504
223.699829 | 26.919914 | 0.0026919914
223.143906 | 26.784103 | 0.0026784103
222.243744 | 26.669596 | 0.0026669596
221.363922 | 26.560413 | 0.0026560413
220.823898 | 26.427265 | 0.0026427265
219.478592 | 26.326073 | 0.0026326073
218.852066 | 26.211567 | 0.0026211567
218.161148 | 26.059776 | 0.0026059776
217.03009 | 25.942608 | 0.0025942608
216.461807 | 25.80946 | 0.002580946
215.461044 | 25.69495 | 0.002569495
214.819061 | 25.58577 | 0.002558577
214.065109 | 25.457947 | 0.0025457947
212.950485 | 25.354092 | 0.0025354092
212.238083 | 25.207628 | 0.0025207628
211.189941 | 25.098446 | 0.0025098446
210.239441 | 24.97595 | 0.002497595
209.662613 | 24.829487 | 0.0024829487
208.564011 | 24.709654 | 0.0024709654
207.602112 | 24.608461 | 0.0024608461
207.213608 | 24.496616 | 0.0024496616
206.488022 | 24.392761 | 0.0024392761
205.584457 | 24.246298 | 0.0024246298
204.83139 | 24.147768 | 0.0024147768
203.969513 | 24.003967 | 0.0024003967
203.176163 | 23.881472 | 0.0023881472
202.334259 | 23.777617 | 0.0023777617
201.517517 | 23.633816 | 0.0023633816
200.312988 | 23.527298 | 0.0023527298
200.125793 | 23.42078 | 0.002342078
198.696793 | 23.298283 | 0.0023298283
198.099258 | 23.183775 | 0.0023183775
197.1082 | 23.055954 | 0.0023055954
196.395767 | 22.938782 | 0.0022938782
195.463959 | 22.79232 | 0.002279232
194.820206 | 22.688463 | 0.0022688463
193.974258 | 22.584608 | 0.0022584608
193.531158 | 22.478088 | 0.0022478088
192.5215 | 22.358255 | 0.0022358255
191.664352 | 22.219782 | 0.0022219782
190.806366 | 22.105274 | 0.0022105274
189.797668 | 21.980114 | 0.0021980114
188.571152 | 21.852293 | 0.0021852293
188.023605 | 21.751099 | 0.0021751099
187.241211 | 21.623278 | 0.0021623278
186.776749 | 21.524748 | 0.0021524748
185.816116 | 21.415565 | 0.0021415565
184.982635 | 21.290407 | 0.0021290407
184.03746 | 21.162584 | 0.0021162584
183.713196 | 21.058729 | 0.0021058729
181.961014 | 20.922918 | 0.0020922918
181.854034 | 20.829714 | 0.0020829714
180.85144 | 20.701891 | 0.0020701891
179.838623 | 20.59271 | 0.002059271
179.12381 | 20.488853 | 0.0020488853
178.573959 | 20.36902 | 0.002036902
177.41922 | 20.265165 | 0.0020265165
176.428604 | 20.132017 | 0.0020132017
175.912781 | 20.006859 | 0.0020006859
175.068344 | 19.884361 | 0.0019884361
174.528915 | 19.783169 | 0.0019783169
173.714554 | 19.668661 | 0.0019668661
172.926208 | 19.594097 | 0.0019594097
172.168716 | 19.468939 | 0.0019468939
171.103195 | 19.346443 | 0.0019346443
170.289474 | 19.223946 | 0.0019223946
169.302872 | 19.114765 | 0.0019114765
168.360092 | 18.98428 | 0.001898428
167.275284 | 18.861782 | 0.0018861782
166.743561 | 18.752602 | 0.0018752602
166.748093 | 18.683365 | 0.0018683365
165.574387 | 18.568857 | 0.0018568857
164.818115 | 18.438372 | 0.0018438372
163.93779 | 18.342505 | 0.0018342505
163.252853 | 18.233322 | 0.0018233322
161.752686 | 18.089523 | 0.0018089523
161.335922 | 18.006971 | 0.0018006971
160.643845 | 17.897789 | 0.0017897789
159.726151 | 17.780619 | 0.0017780619
158.885056 | 17.682089 | 0.0017682089
158.370041 | 17.588886 | 0.0017588886
157.53212 | 17.461063 | 0.0017461063
156.877457 | 17.362534 | 0.0017362534
155.719193 | 17.226723 | 0.0017226723
154.975006 | 17.128193 | 0.0017128193
154.169724 | 17.003033 | 0.0017003033
153.660309 | 16.888527 | 0.0016888527
152.769958 | 16.808638 | 0.0016808638
152.486877 | 16.704781 | 0.0016704781
151.432343 | 16.58761 | 0.001658761
150.39003 | 16.491745 | 0.0016491745
149.989365 | 16.3799 | 0.00163799
148.552719 | 16.257402 | 0.0016257402
147.716217 | 16.145559 | 0.0016145559
147.374725 | 16.036377 | 0.0016036377
146.958176 | 15.945836 | 0.0015945836
145.964951 | 15.847306 | 0.0015847306
145.035934 | 15.75144 | 0.001575144
144.439133 | 15.628943 | 0.0015628943
143.262909 | 15.541065 | 0.0015541065
142.259201 | 15.413243 | 0.0015413243
141.82518 | 15.296073 | 0.0015296073
140.819168 | 15.192217 | 0.0015192217
140.473938 | 15.096351 | 0.0015096351
139.636139 | 14.995158 | 0.0014995158
138.835281 | 14.90728 | 0.001490728
137.776825 | 14.782121 | 0.0014782121
137.211258 | 14.69158 | 0.001469158
136.32634 | 14.582398 | 0.0014582398
135.258789 | 14.459902 | 0.0014459902
134.991531 | 14.353383 | 0.0014353383
134.356491 | 14.246864 | 0.0014246864
133.338211 | 14.164312 | 0.0014164312
132.572021 | 14.060457 | 0.0014060457
132.054413 | 13.956601 | 0.0013956601
130.969788 | 13.852746 | 0.0013852746
130.243988 | 13.740901 | 0.0013740901
129.435471 | 13.63172 | 0.001363172
128.538818 | 13.530527 | 0.0013530527
128.210907 | 13.426672 | 0.0013426672
127.331963 | 13.354772 | 0.0013354772
126.872437 | 13.250916 | 0.0013250916
125.826851 | 13.14706 | 0.001314706
124.963676 | 13.053856 | 0.0013053856
124.186646 | 12.955327 | 0.0012955327
123.554817 | 12.840819 | 0.0012840819
122.561531 | 12.71566 | 0.001271566
121.742424 | 12.649086 | 0.0012649086
121.547112 | 12.539904 | 0.0012539904
120.139671 | 12.430722 | 0.0012430722
119.787247 | 12.374801 | 0.0012374801
119.322037 | 12.270945 | 0.0012270945
118.370613 | 12.175077 | 0.0012175077
117.284821 | 12.071222 | 0.0012071222
116.974991 | 11.978019 | 0.0011978019
115.78804 | 11.874163 | 0.0011874163
115.674492 | 11.788948 | 0.0011788948
114.761551 | 11.695745 | 0.0011695745
114.21286 | 11.610529 | 0.0011610529
113.322502 | 11.498685 | 0.0011498685
112.6138 | 11.418796 | 0.0011418796
111.626335 | 11.317603 | 0.0011317603
110.955414 | 11.227062 | 0.0011227062
109.755692 | 11.123207 | 0.0011123207
109.456589 | 11.04598 | 0.001104598
108.96759 | 10.944788 | 0.0010944788
108.658127 | 10.888866 | 0.0010888866
107.813698 | 10.792999 | 0.0010792999
107.002846 | 10.707785 | 0.0010707785
106.100609 | 10.617244 | 0.0010617244
105.402946 | 10.526703 | 0.0010526703
104.407539 | 10.433498 | 0.0010433498
104.055092 | 10.334969 | 0.0010334969
103.304291 | 10.233776 | 0.0010233776
102.628189 | 10.172528 | 0.0010172528
101.561951 | 10.089976 | 0.0010089976
101.278481 | 10.02074 | 0.001002074
100.645599 | 9.938188 | 0.0009938188
99.97123 | 9.855636 | 0.0009855636
99.443321 | 9.759769 | 0.0009759769
98.645576 | 9.67189 | 0.000967189
97.515282 | 9.594666 | 0.0009594666
97.091957 | 9.504124 | 0.0009504124
95.984108 | 9.429562 | 0.0009429562
96.086235 | 9.360324 | 0.0009360324
95.559586 | 9.285761 | 0.0009285761
94.617638 | 9.197884 | 0.0009197884
94.074226 | 9.104679 | 0.0009104679
92.774796 | 9.046094 | 0.0009046094
92.244827 | 8.974194 | 0.0008974194
91.616539 | 8.902294 | 0.0008902294
91.389725 | 8.825068 | 0.0008825068
90.677803 | 8.758493 | 0.0008758493
90.052795 | 8.691919 | 0.0008691919
89.452789 | 8.604042 | 0.0008604042
88.986877 | 8.52149 | 0.000852149
87.960419 | 8.428286 | 0.0008428286
87.337318 | 8.367039 | 0.0008367039
86.786285 | 8.303127 | 0.0008303127
86.109604 | 8.225901 | 0.0008225901
85.729218 | 8.159327 | 0.0008159327
84.774673 | 8.114057 | 0.0008114057
84.053658 | 8.026178 | 0.0008026178
83.582863 | 7.988897 | 0.0007988897
82.797249 | 7.901019 | 0.0007901019
82.236145 | 7.818467 | 0.0007818467
81.784592 | 7.759882 | 0.0007759882
81.385338 | 7.690645 | 0.0007690645
80.812218 | 7.642712 | 0.0007642712
80.512169 | 7.578801 | 0.0007578801
79.742821 | 7.498911 | 0.0007498911
78.877335 | 7.442989 | 0.0007442989
78.777061 | 7.387067 | 0.0007387067
77.338173 | 7.288538 | 0.0007288538
77.02021 | 7.232615 | 0.0007232615
76.659462 | 7.182019 | 0.0007182019
76.54818 | 7.128759 | 0.0007128759
75.714272 | 7.067511 | 0.0007067511
75.390022 | 7.011589 | 0.0007011589
74.852524 | 6.939689 | 0.0006939689
74.57045 | 6.875778 | 0.0006875778
73.439972 | 6.803878 | 0.0006803878
72.96991 | 6.750618 | 0.0006750618
72.007133 | 6.678719 | 0.0006678719
71.60009 | 6.654752 | 0.0006654752
71.417946 | 6.588178 | 0.0006588178
70.64003 | 6.556222 | 0.0006556222
70.860176 | 6.481659 | 0.0006481659
70.033188 | 6.4284 | 0.00064284
69.393135 | 6.372478 | 0.0006372478
68.870644 | 6.311229 | 0.0006311229
68.633507 | 6.255307 | 0.0006255307
68.034966 | 6.199385 | 0.0006199385
67.370796 | 6.162103 | 0.0006162103
67.159889 | 6.119495 | 0.0006119495
66.759651 | 6.050259 | 0.0006050259
66.25631 | 6.002325 | 0.0006002325
65.925827 | 5.973033 | 0.0005973033
64.851677 | 5.91711 | 0.000591711
64.699486 | 5.837221 | 0.0005837221
64.259041 | 5.789289 | 0.0005789289
63.834793 | 5.762658 | 0.0005762658
63.671448 | 5.733366 | 0.0005733366
63.584377 | 5.709399 | 0.0005709399
63.758549 | 5.674781 | 0.0005674781
62.510529 | 5.613532 | 0.0005613532
62.352242 | 5.608207 | 0.0005608207
62.597809 | 5.589565 | 0.0005589565
62.040894 | 5.557611 | 0.0005557611
61.931721 | 5.525655 | 0.0005525655
61.516357 | 5.493699 | 0.0005493699
61.75692 | 5.461743 | 0.0005461743
61.209957 | 5.437777 | 0.0005437777
61.06213 | 5.429788 | 0.0005429788
60.552944 | 5.384518 | 0.0005384518
60.268082 | 5.352562 | 0.0005352562
60.037712 | 5.309955 | 0.0005309955
59.379097 | 5.304628 | 0.0005304628
59.98275 | 5.280662 | 0.0005280662
59.379097 | 5.248706 | 0.0005248706
59.137337 | 5.203436 | 0.0005203436
58.823994 | 5.174143 | 0.0005174143
58.494003 | 5.158165 | 0.0005158165
58.58746 | 5.155502 | 0.0005155502
58.169224 | 5.118221 | 0.0005118221
57.502602 | 5.091591 | 0.0005091591
57.585297 | 5.05431 | 0.000505431
57.712193 | 5.038332 | 0.0005038332
57.706726 | 5.035669 | 0.0005035669
57.414402 | 5.003714 | 0.0005003714
56.454174 | 4.958443 | 0.0004958443
56.498196 | 4.929151 | 0.0004929151
55.901234 | 4.902521 | 0.0004902521
56.498196 | 4.899858 | 0.0004899858
56.144581 | 4.867902 | 0.0004867902
55.757282 | 4.849261 | 0.0004849261
55.414177 | 4.814643 | 0.0004814643
55.757309 | 4.809317 | 0.0004809317
55.430721 | 4.777362 | 0.0004777362
55.347664 | 4.745406 | 0.0004745406
54.599491 | 4.718776 | 0.0004718776
54.427551 | 4.689484 | 0.0004689484
54.588444 | 4.681495 | 0.0004681495
54.399899 | 4.662854 | 0.0004662854
54.100071 | 4.644213 | 0.0004644213
53.972538 | 4.593616 | 0.0004593616
53.511223 | 4.580302 | 0.0004580302
52.999588 | 4.572313 | 0.0004572313
53.027298 | 4.551009 | 0.0004551009
52.916111 | 4.54302 | 0.000454302
52.403873 | 4.489761 | 0.0004489761
52.587608 | 4.460468 | 0.0004460468
52.576538 | 4.455143 | 0.0004455143
52.253334 | 4.452479 | 0.0004452479
51.500359 | 4.423187 | 0.0004423187
51.494774 | 4.385905 | 0.0004385905
51.422184 | 4.348624 | 0.0004348624
51.343994 | 4.335309 | 0.0004335309
51.349552 | 4.319331 | 0.0004319331
50.891632 | 4.306017 | 0.0004306017
50.696072 | 4.279387 | 0.0004279387
50.919464 | 4.260746 | 0.0004260746
50.399502 | 4.239443 | 0.0004239443
49.77787 | 4.239443 | 0.0004239443
50.421791 | 4.194172 | 0.0004194172
49.828438 | 4.178194 | 0.0004178194
49.284962 | 4.138249 | 0.0004138249
49.391399 | 4.124935 | 0.0004124935
49.665951 | 4.122272 | 0.0004122272
49.223183 | 4.100968 | 0.0004100968
48.79678 | 4.063686 | 0.0004063686
48.16188 | 4.034394 | 0.0004034394
48.544106 | 4.026405 | 0.0004026405
48.308094 | 4.045046 | 0.0004045046
48.706974 | 4.010427 | 0.0004010427
48.403564 | 3.981134 | 0.0003981134
47.869667 | 3.954505 | 0.0003954505
48.077564 | 3.94918 | 0.000394918
47.875267 | 3.927876 | 0.0003927876
47.357616 | 3.906572 | 0.0003906572
47.28437 | 3.893257 | 0.0003893257
46.850624 | 3.847986 | 0.0003847986
46.861851 | 3.842661 | 0.0003842661
46.585697 | 3.842661 | 0.0003842661
46.777298 | 3.818694 | 0.0003818694
46.580082 | 3.79739 | 0.000379739
45.874382 | 3.765434 | 0.0003765434
45.597698 | 3.757446 | 0.0003757446
45.789677 | 3.738805 | 0.0003738805
45.586422 | 3.741468 | 0.0003741468
45.252861 | 3.712175 | 0.0003712175
44.99831 | 3.672231 | 0.0003672231
45.105717 | 3.666905 | 0.0003666905
45.507294 | 3.666905 | 0.0003666905
44.783096 | 3.648264 | 0.0003648264
44.483173 | 3.626961 | 0.0003626961
44.641788 | 3.600331 | 0.0003600331
44.392559 | 3.584353 | 0.0003584353
44.171425 | 3.584353 | 0.0003584353
44.347073 | 3.560387 | 0.0003560387
43.439911 | 3.539083 | 0.0003539083
43.814255 | 3.493813 | 0.0003493813
43.706612 | 3.496475 | 0.0003496475
43.33744 | 3.491149 | 0.0003491149
43.802979 | 3.472508 | 0.0003472508
43.286545 | 3.453868 | 0.0003453868
42.34301 | 3.427238 | 0.0003427238
42.957031 | 3.408597 | 0.0003408597
42.701256 | 3.405934 | 0.0003405934
42.377007 | 3.39262 | 0.000339262
42.348675 | 3.376642 | 0.0003376642
42.160927 | 3.350012 | 0.0003350012
42.098263 | 3.342023 | 0.0003342023
42.206299 | 3.342023 | 0.0003342023
42.257652 | 3.32072 | 0.000332072
41.73954 | 3.304742 | 0.0003304742
41.329109 | 3.264797 | 0.0003264797
41.665424 | 3.26746 | 0.000326746
41.733868 | 3.262135 | 0.0003262135
41.642723 | 3.251483 | 0.0003251483
41.408951 | 3.216864 | 0.0003216864
41.061092 | 3.19556 | 0.000319556
40.798607 | 3.179583 | 0.0003179583
40.809952 | 3.17692 | 0.000317692
40.730034 | 3.179583 | 0.0003179583
39.764286 | 3.155616 | 0.0003155616
39.872894 | 3.115671 | 0.0003115671
40.301659 | 3.115671 | 0.0003115671
40.044445 | 3.10502 | 0.000310502
39.878586 | 3.075727 | 0.0003075727
39.598351 | 3.081053 | 0.0003081053
39.592655 | 3.046434 | 0.0003046434
39.523903 | 3.049097 | 0.0003049097
39.718372 | 3.043771 | 0.0003043771
39.684185 | 3.027794 | 0.0003027794
38.899685 | 3.00649 | 0.000300649
38.733452 | 2.977197 | 0.0002977197
38.75629 | 2.993175 | 0.0002993175
39.07732 | 2.97986 | 0.000297986
38.819443 | 2.947905 | 0.0002947905
38.326126 | 2.947905 | 0.0002947905
38.153946 | 2.923938 | 0.0002923938
38.395046 | 2.921275 | 0.0002921275
38.165379 | 2.902634 | 0.0002902634
37.866966 | 2.902634 | 0.0002902634
37.792244 | 2.891982 | 0.0002891982
37.522217 | 2.854701 | 0.0002854701
37.263485 | 2.857364 | 0.0002857364
37.481766 | 2.833397 | 0.0002833397
37.464615 | 2.830734 | 0.0002830734
37.453163 | 2.820082 | 0.0002820082
36.952682 | 2.793452 | 0.0002793452
37.096653 | 2.782801 | 0.0002782801
37.292126 | 2.788127 | 0.0002788127
37.171509 | 2.772149 | 0.0002772149
36.998867 | 2.748182 | 0.0002748182
36.739899 | 2.726878 | 0.0002726878
36.417274 | 2.721553 | 0.0002721553
36.664974 | 2.724216 | 0.0002724216
36.843422 | 2.721553 | 0.0002721553
36.417248 | 2.702911 | 0.0002702911
35.95623 | 2.66563 | 0.000266563
36.065697 | 2.657641 | 0.0002657641
36.088661 | 2.654979 | 0.0002654979
36.244373 | 2.654979 | 0.0002654979
35.915668 | 2.625686 | 0.0002625686
35.719624 | 2.599056 | 0.0002599056
35.800423 | 2.617697 | 0.0002617697
35.3848 | 2.620359 | 0.0002620359
35.644562 | 2.585741 | 0.0002585741
35.28093 | 2.591067 | 0.0002591067
34.968838 | 2.564438 | 0.0002564438
34.766621 | 2.551123 | 0.0002551123
35.298183 | 2.532482 | 0.0002532482
34.61042 | 2.524493 | 0.0002524493
34.755104 | 2.527156 | 0.0002527156
34.500614 | 2.500526 | 0.0002500526
34.523655 | 2.487211 | 0.0002487211
34.876362 | 2.484549 | 0.0002484549
35.020969 | 2.500526 | 0.0002500526
33.996983 | 2.465908 | 0.0002465908
34.269039 | 2.441941 | 0.0002441941
34.141838 | 2.44993 | 0.000244993
34.147625 | 2.428626 | 0.0002428626
34.413834 | 2.439279 | 0.0002439279
34.338539 | 2.420637 | 0.0002420637
33.695919 | 2.399334 | 0.0002399334
33.376976 | 2.372705 | 0.0002372705
34.014309 | 2.388681 | 0.0002388681
33.719002 | 2.372705 | 0.0002372705
33.469746 | 2.356727 | 0.0002356727
32.808548 | 2.338085 | 0.0002338085
33.365421 | 2.335423 | 0.0002335423
33.272633 | 2.338085 | 0.0002338085
33.533611 | 2.33276 | 0.000233276
32.930302 | 2.308793 | 0.0002308793
32.355183 | 2.284826 | 0.0002284826
32.587704 | 2.287489 | 0.0002287489
32.767708 | 2.292815 | 0.0002292815
32.471638 | 2.290153 | 0.0002290153
32.640102 | 2.295478 | 0.0002295478
32.1287 | 2.255533 | 0.0002255533
32.454285 | 2.260859 | 0.0002260859
32.401867 | 2.223578 | 0.0002223578
32.047272 | 2.228904 | 0.0002228904
31.977411 | 2.228904 | 0.0002228904
32.303097 | 2.183634 | 0.0002183634
32.041481 | 2.183634 | 0.0002183634
31.698227 | 2.194285 | 0.0002194285
31.960033 | 2.188959 | 0.0002188959
31.639908 | 2.18097 | 0.000218097
31.331526 | 2.157004 | 0.0002157004
31.622519 | 2.151678 | 0.0002151678
31.552595 | 2.154341 | 0.0002154341
31.692432 | 2.157004 | 0.0002157004
31.791309 | 2.138363 | 0.0002138363
31.273132 | 2.101082 | 0.0002101082
31.168373 | 2.109071 | 0.0002109071
31.354725 | 2.114396 | 0.0002114396
31.261559 | 2.106407 | 0.0002106407
30.66696 | 2.095756 | 0.0002095756
30.643726 | 2.074452 | 0.0002074452
30.807089 | 2.061137 | 0.0002061137
30.999359 | 2.050486 | 0.0002050486
30.83609 | 2.071789 | 0.0002071789
30.976147 | 2.047822 | 0.0002047822
30.112677 | 2.015867 | 0.0002015867
30.217697 | 2.026519 | 0.0002026519
30.66696 | 2.023855 | 0.0002023855
30.754436 | 2.015867 | 0.0002015867
31.069345 | 2.005215 | 0.0002005215
30.188633 | 1.999889 | 0.0001999889
30.229303 | 1.994563 | 0.0001994563
30.025055 | 1.983912 | 0.0001983912
30.71957 | 1.983912 | 0.0001983912
30.707981 | 2.007878 | 0.0002007878
29.668703 | 1.954618 | 0.0001954618
30.14175 | 1.978585 | 0.0001978585
30.270386 | 1.962607 | 0.0001962607
30.346291 | 1.986574 | 0.0001986574
29.920013 | 1.978585 | 0.0001978585
29.85565 | 1.943967 | 0.0001943967
30.101049 | 1.943967 | 0.0001943967
30.223486 | 1.949292 | 0.0001949292
30.357937 | 1.970596 | 0.0001970596
29.85565 | 1.941304 | 0.0001941304
30.095232 | 1.94663 | 0.000194663
30.007631 | 1.941304 | 0.0001941304
29.96073 | 1.941304 | 0.0001941304
30.474522 | 1.957281 | 0.0001957281
29.423079 | 1.951956 | 0.0001951956
29.925833 | 1.938641 | 0.0001938641
29.586843 | 1.949292 | 0.0001949292
29.943279 | 1.938641 | 0.0001938641
30.206072 | 1.959945 | 0.0001959945
30.106886 | 1.949292 | 0.0001949292
29.931648 | 1.933315 | 0.0001933315
29.949097 | 1.967934 | 0.0001967934
30.007631 | 1.943967 | 0.0001943967
30.37537 | 1.951956 | 0.0001951956
29.920013 | 1.957281 | 0.0001957281
29.399788 | 1.954618 | 0.0001954618
29.925833 | 1.938641 | 0.0001938641
29.645401 | 1.949292 | 0.0001949292
30.211884 | 1.954618 | 0.0001954618
29.943279 | 1.94663 | 0.000194663
29.23011 | 1.930652 | 0.0001930652
29.768003 | 1.935978 | 0.0001935978
30.258762 | 1.941304 | 0.0001941304
29.996 | 1.957281 | 0.0001957281
30.019264 | 1.941304 | 0.0001941304
29.744728 | 1.938641 | 0.0001938641
29.832378 | 1.935978 | 0.0001935978
30.188656 | 1.94663 | 0.000194663
29.499147 | 1.949292 | 0.0001949292
30.060373 | 1.951956 | 0.0001951956
29.575203 | 1.94663 | 0.000194663
29.470036 | 1.949292 | 0.0001949292
30.369583 | 1.943967 | 0.0001943967
30.025078 | 1.949292 | 0.0001949292
30.071978 | 1.959945 | 0.0001959945
29.38814 | 1.938641 | 0.0001938641
29.84404 | 1.938641 | 0.0001938641
30.013449 | 1.954618 | 0.0001954618
30.182816 | 1.962607 | 0.0001962607
29.861467 | 1.943967 | 0.0001943967
29.996 | 1.949292 | 0.0001949292
29.85565 | 1.930652 | 0.0001930652
29.885094 | 1.949292 | 0.0001949292
30.211884 | 1.959945 | 0.0001959945
29.727272 | 1.959945 | 0.0001959945
29.446726 | 1.941304 | 0.0001941304
29.651243 | 1.933315 | 0.0001933315
30.352125 | 1.951956 | 0.0001951956
30.352125 | 1.954618 | 0.0001954618
29.826561 | 1.959945 | 0.0001959945
29.528635 | 1.943967 | 0.0001943967
29.920013 | 1.943967 | 0.0001943967
30.112677 | 1.949292 | 0.0001949292
30.445473 | 1.959945 | 0.0001959945
29.645424 | 1.951956 | 0.0001951956
29.136545 | 1.930652 | 0.0001930652
30.2297 | 1.938641 | 0.0001938641
29.826561 | 1.941304 | 0.0001941304
30.025078 | 1.941304 | 0.0001941304
30.042908 | 1.935978 | 0.0001935978
29.633785 | 1.935978 | 0.0001935978
29.85565 | 1.933315 | 0.0001933315
29.85565 | 1.933315 | 0.0001933315

## 002 (L orientation) 890C -50
1. experimental data
2. Fitting to the austenite contraction
3. Calculating off-set (from the off-set calculator)
4. Drawing off-set line
5. Determining Ms
y = 0.00002453 x - 0.01076913
1. Experiment Data |  |  | 2. Fitting line to austenite the contraction |  |  | 3. Calculating off-set | 4. Drawing off-set line |  |  | 5. Determining Ms | Ms | ~649℃
Temp. (℃) | length change | Strain | Temp. (℃) | Strain (%) | Strain | From previous sheet |  | off-set line
20.101606 | 0 | 0 | 850.812012 |  | 0.0101239395 | In this experiment, off-set is 1.08E-4 |  | Temp. (℃) | Strain
20.274664 | -0.003861 | -3.861e-07 | 849.723083 |  | 0.0101084953 |  |  | 900 | 0.01141587
20.071989 | -0.01185 | -1.185e-06 | 849.244995 |  | 0.0100925179 |  |  | 200 | -0.00575513
20.33452 | -0.009187 | -9.187e-07 | 848.580933 |  | 0.0100786697
20.167427 | -0.006524 | -6.524e-07 | 847.823853 |  | 0.0100594971
20.542999 | -0.019839 | -1.9839e-06 | 847.421753 |  | 0.0100429871
20.453533 | -0.006524 | -6.524e-07 | 846.880432 |  | 0.0100264763
20.381882 | -0.003861 | -3.861e-07 | 846.438232 |  | 0.0100107643
20.185192 | -0.030491 | -3.0491e-06 | 845.484375 |  | 0.0099918587
20.185192 | -0.001198 | -1.198e-07 | 844.972778 |  | 0.0099740158
20.381882 | -0.009187 | -9.187e-07 | 844.633484 |  | 0.0099580376
20.197041 | -0.014513 | -1.4513e-06 | 843.795166 |  | 0.0099385994
20.3286 | -0.014513 | -1.4513e-06 | 843.54895 |  | 0.0099196915
19.988426 | -0.003861 | -3.861e-07 | 842.597534 |  | 0.0099034477
20.370041 | -0.033154 | -3.3154e-06 | 841.975159 |  | 0.0098842735
20.72768 | -0.030491 | -3.0491e-06 | 841.179993 |  | 0.0098648338
20.531141 | 0.004128 | 4.128e-07 | 840.384155 |  | 0.0098464592
20.423962 | -0.041143 | -4.1143e-06 | 839.644897 |  | 0.0098283516
20.656021 | -0.01185 | -1.185e-06 | 838.672302 |  | 0.009809977
20.787449 | 0.004128 | 4.128e-07 | 838.085815 |  | 0.0097865425
20.471315 | -0.001198 | -1.198e-07 | 837.526001 |  | 0.0097673698
20.435778 | -0.025165 | -2.5165e-06 | 836.742798 |  | 0.0097473976
20.90048 | -0.003861 | -3.861e-07 | 835.889221 |  | 0.0097287575
20.352303 | -0.001198 | -1.198e-07 | 835.38916 |  | 0.0097055885
20.876804 | -0.006524 | -6.524e-07 | 834.7453 |  | 0.0096866814
21.80484 | 0.06005 | 6.005e-06 | 833.484375 |  | 0.0096656441
22.244568 | 0.134613 | 1.34613e-05 | 833.010193 |  | 0.0096451393
22.577194 | 0.219828 | 2.19828e-05 | 832.105713 |  | 0.0096211731
23.821787 | 0.355639 | 3.55639e-05 | 831.431458 |  | 0.0096022659
25.063026 | 0.488787 | 4.88787e-05 | 830.339478 |  | 0.0095796303
25.334463 | 0.550035 | 5.50035e-05 | 829.634521 |  | 0.0095599243
26.84807 | 0.699162 | 6.99162e-05 | 828.742432 |  | 0.0095356918
27.658722 | 0.829647 | 8.29647e-05 | 827.943298 |  | 0.0095127899
28.233906 | 0.93084 | 9.3084e-05 | 827.147766 |  | 0.0094901558
29.141575 | 1.063988 | 0.0001063988 | 826.04425 |  | 0.0094659218
30.538002 | 1.175832 | 0.0001175832 | 824.926819 |  | 0.0094438194
30.882145 | 1.279688 | 0.0001279688 | 824.170654 |  | 0.0094206512
32.546417 | 1.428814 | 0.0001428814 | 823.427246 |  | 0.0093982826
33.422745 | 1.53267 | 0.000153267 | 822.165283 |  | 0.0093721855
33.85741 | 1.644514 | 0.0001644514 | 821.160156 |  | 0.0093492844
34.893223 | 1.772336 | 0.0001772336 | 820.389771 |  | 0.0093247849
35.932491 | 1.913473 | 0.0001913473 | 819.391174 |  | 0.009303215
36.601219 | 2.006677 | 0.0002006677 | 818.073608 |  | 0.0092787155
37.717194 | 2.115859 | 0.0002115859 | 816.92981 |  | 0.0092547485
39.13393 | 2.256996 | 0.0002256996 | 816.074158 |  | 0.0092323799
39.609459 | 2.366178 | 0.0002366178 | 815.265442 |  | 0.0092097443
40.866329 | 2.475359 | 0.0002475359 | 813.99646 |  | 0.0091839142
41.790161 | 2.603181 | 0.0002603181 | 813.042725 |  | 0.0091588821
42.535942 | 2.728341 | 0.0002728341 | 811.947632 |  | 0.0091359802
43.308784 | 2.821545 | 0.0002821545 | 811.084045 |  | 0.0091096169
44.267269 | 2.973334 | 0.0002973334 | 809.981384 |  | 0.0090853844
45.529373 | 3.09583 | 0.000309583 | 809.060181 |  | 0.0090611519
46.365185 | 3.202348 | 0.0003202348 | 808.044434 |  | 0.0090377174
47.469688 | 3.322182 | 0.0003322182 | 807.092102 |  | 0.0090102882
47.78495 | 3.431364 | 0.0003431364 | 805.842957 |  | 0.0089879196
48.223419 | 3.511252 | 0.0003511252 | 804.883606 |  | 0.008962355
49.581478 | 3.647064 | 0.0003647064 | 803.765198 |  | 0.0089359917
50.818581 | 3.745593 | 0.0003745593 | 802.434509 |  | 0.0089101608
51.170513 | 3.860101 | 0.0003860101 | 801.840942 |  | 0.0088848625
52.598293 | 4.003901 | 0.0004003901 | 800.52948 |  | 0.00886063
53.51083 | 4.115746 | 0.0004115746 | 799.578186 |  | 0.0088345329
53.577648 | 4.224927 | 0.0004224927 | 798.252136 |  | 0.0088073708
55.175613 | 4.331446 | 0.0004331446 | 797.154907 |  | 0.0087834038
56.348511 | 4.448616 | 0.0004448616 | 796.18927 |  | 0.0087575737
56.707993 | 4.547146 | 0.0004547146 | 795.105103 |  | 0.0087325409
57.573936 | 4.664316 | 0.0004664316 | 793.949402 |  | 0.0087021843
58.993965 | 4.802791 | 0.0004802791 | 792.88446 |  | 0.0086774178
59.29092 | 4.914635 | 0.0004914635 | 792.028992 |  | 0.008652652
60.388115 | 5.021153 | 0.0005021153 | 790.439453 |  | 0.0086206963
61.614323 | 5.154302 | 0.0005154302 | 789.4375 |  | 0.0085967308
61.844009 | 5.247506 | 0.0005247506 | 788.367676 |  | 0.0085706322
63.322647 | 5.372665 | 0.0005372665 | 787.148499 |  | 0.0085458672
64.389297 | 5.497824 | 0.0005497824 | 785.928772 |  | 0.0085160423
64.709984 | 5.60168 | 0.000560168 | 784.657837 |  | 0.0084888802
65.513474 | 5.692221 | 0.0005692221 | 783.691528 |  | 0.0084659782
66.743141 | 5.844009 | 0.0005844009 | 782.779114 |  | 0.0084388161
67.807838 | 5.953191 | 0.0005953191 | 781.350891 |  | 0.0084071274
68.449928 | 6.038406 | 0.0006038406 | 780.430969 |  | 0.0083815628
69.602356 | 6.17688 | 0.000617688 | 779.310486 |  | 0.0083546669
70.40332 | 6.288725 | 0.0006288725 | 778.335693 |  | 0.0083293694
70.881157 | 6.405895 | 0.0006405895 | 777.200989 |  | 0.0083011406
72.493668 | 6.533718 | 0.0006533718 | 776.095947 |  | 0.0082742447
73.113884 | 6.626922 | 0.0006626922 | 774.814331 |  | 0.0082492134
73.914574 | 6.736103 | 0.0006736103 | 773.803833 |  | 0.0082196548
75.05452 | 6.847948 | 0.0006847948 | 772.483521 |  | 0.0081948891
75.682159 | 6.97577 | 0.000697577 | 771.407776 |  | 0.0081679924
76.170853 | 7.066311 | 0.0007066311 | 770.379089 |  | 0.0081397659
77.819672 | 7.183481 | 0.0007183481 | 769.411621 |  | 0.0081126022
78.544174 | 7.33527 | 0.000733527 | 768.256348 |  | 0.008083577
78.950867 | 7.425811 | 0.0007425811 | 767.059753 |  | 0.0080590775
80.379982 | 7.545644 | 0.0007545644 | 766.14563 |  | 0.0080305832
81.479462 | 7.67613 | 0.000767613 | 764.920837 |  | 0.0080028885
81.679382 | 7.787974 | 0.0007787974 | 764.009521 |  | 0.0079749275
82.408852 | 7.89183 | 0.000789183 | 762.859131 |  | 0.0079493637
83.849136 | 8.006337 | 0.0008006337 | 761.595337 |  | 0.0079216682
84.392883 | 8.112856 | 0.0008112856 | 760.368713 |  | 0.0078929085
85.165718 | 8.214048 | 0.0008214048 | 758.980774 |  | 0.0078660133
86.562195 | 8.355186 | 0.0008355186 | 758.115601 |  | 0.0078393837
87.019966 | 8.496323 | 0.0008496323 | 757.12384 |  | 0.0078103569
87.747101 | 8.557571 | 0.0008557571 | 755.641968 |  | 0.0077797333
89.312561 | 8.712023 | 0.0008712023 | 754.919739 |  | 0.0077531036
89.669807 | 8.80789 | 0.000880789 | 753.481262 |  | 0.0077251419
90.140266 | 8.914408 | 0.0008914408 | 752.251099 |  | 0.0076947838
91.775879 | 9.039568 | 0.0009039568 | 751.370483 |  | 0.0076708176
92.481133 | 9.156738 | 0.0009156738 | 750.304138 |  | 0.0076436546
92.913361 | 9.255268 | 0.0009255268 | 749.104004 |  | 0.0076143623
94.612175 | 9.388416 | 0.0009388416 | 747.775879 |  | 0.0075848038
95.40062 | 9.502924 | 0.0009502924 | 746.536682 |  | 0.0075573746
95.840607 | 9.620094 | 0.0009620094 | 745.770874 |  | 0.0075302124
97.67292 | 9.734602 | 0.0009734602 | 744.369324 |  | 0.0075030502
98.456818 | 9.84112 | 0.000984112 | 743.321472 |  | 0.007474556
98.833214 | 9.926334 | 0.0009926334 | 742.138672 |  | 0.0074479271
99.290565 | 10.043505 | 0.0010043505 | 741.423462 |  | 0.0074212975
100.417206 | 10.197958 | 0.0010197958 | 739.861633 |  | 0.007393869
101.490738 | 10.309802 | 0.0010309802 | 738.911621 |  | 0.0073659081
102.249084 | 10.418983 | 0.0010418983 | 737.933594 |  | 0.0073400772
103.082031 | 10.538816 | 0.0010538816 | 736.893677 |  | 0.0073126488
103.999252 | 10.653324 | 0.0010653324 | 735.598206 |  | 0.0072857529
104.975365 | 10.741202 | 0.0010741202 | 734.667664 |  | 0.0072545959
106.180511 | 10.892991 | 0.0010892991 | 733.31604 |  | 0.0072290314
106.691986 | 10.99951 | 0.001099951 | 732.187927 |  | 0.0072024017
107.608154 | 11.114017 | 0.0011114017 | 731.204651 |  | 0.007173642
108.867561 | 11.247166 | 0.0011247166 | 730.279419 |  | 0.0071467461
109.451355 | 11.345695 | 0.0011345695 | 729.184937 |  | 0.0071193169
110.497505 | 11.454877 | 0.0011454877 | 728.297363 |  | 0.0070926872
111.496773 | 11.596014 | 0.0011596014 | 726.704285 |  | 0.0070641937
111.95356 | 11.697206 | 0.0011697206 | 725.870911 |  | 0.0070388954
112.995018 | 11.81704 | 0.001181704 | 724.733215 |  | 0.0070112007
114.553612 | 11.950189 | 0.0011950189 | 724.017212 |  | 0.0069872345
114.692009 | 12.05937 | 0.001205937 | 722.453003 |  | 0.006958474
115.644699 | 12.171214 | 0.0012171214 | 721.823059 |  | 0.0069326431
116.743477 | 12.296373 | 0.0012296373 | 720.950378 |  | 0.0069092094
117.427071 | 12.400229 | 0.0012400229 | 719.412659 |  | 0.0068812485
118.168907 | 12.520062 | 0.0012520062 | 718.462769 |  | 0.0068570152
119.130394 | 12.642559 | 0.0012642559 | 717.617126 |  | 0.0068301193
120.095139 | 12.773045 | 0.0012773045 | 716.635559 |  | 0.006809082
120.530518 | 12.863585 | 0.0012863585 | 715.622803 |  | 0.00678405
122.063881 | 12.988745 | 0.0012988745 | 714.429016 |  | 0.0067582191
122.843826 | 13.108578 | 0.0013108578 | 713.929016 |  | 0.006735318
123.131134 | 13.204445 | 0.0013204445 | 713.036865 |  | 0.0067132149
124.497017 | 13.332267 | 0.0013332267 | 712.307556 |  | 0.0066889816
125.622917 | 13.47873 | 0.001347873 | 711.366089 |  | 0.0066663467
126.185066 | 13.590574 | 0.0013590574 | 710.365295 |  | 0.0066453094
127.234718 | 13.689104 | 0.0013689104 | 709.652588 |  | 0.0066237389
128.157425 | 13.832905 | 0.0013832905 | 708.658203 |  | 0.0066008377
129.069168 | 13.934097 | 0.0013934097 | 708.136597 |  | 0.0065782028
129.825012 | 14.05393 | 0.001405393 | 707.044067 |  | 0.0065595619
131.137405 | 14.17909 | 0.001417909 | 706.000061 |  | 0.0065374588
131.915009 | 14.285608 | 0.0014285608 | 704.802551 |  | 0.006511895
132.634018 | 14.408105 | 0.0014408105 | 704.335815 |  | 0.0064924553
133.658188 | 14.530602 | 0.0014530602 | 703.6427 |  | 0.0064698196
134.427826 | 14.642446 | 0.0014642446 | 702.799561 |  | 0.0064490486
135.067566 | 14.764942 | 0.0014764942 | 702.22821 |  | 0.00642668
136.444809 | 14.887439 | 0.0014887439 | 701.57959 |  | 0.0064080391
136.935013 | 14.999283 | 0.0014999283 | 700.711609 |  | 0.0063880665
137.738297 | 15.103139 | 0.0015103139
139.010223 | 15.252265 | 0.0015252265
139.844208 | 15.364109 | 0.0015364109
140.51123 | 15.457314 | 0.0015457314
141.442184 | 15.614428 | 0.0015614428
142.409714 | 15.718284 | 0.0015718284
143.257858 | 15.830129 | 0.0015830129
144.387009 | 15.947299 | 0.0015947299
145.162125 | 16.061806 | 0.0016061806
145.856644 | 16.170988 | 0.0016170988
146.906296 | 16.298809 | 0.0016298809
147.958878 | 16.426632 | 0.0016426632
148.58963 | 16.53315 | 0.001653315
149.415741 | 16.644997 | 0.0016644997
150.775925 | 16.786133 | 0.0016786133
150.966843 | 16.876675 | 0.0016876675
151.868896 | 17.004496 | 0.0017004496
153.49295 | 17.129654 | 0.0017129654
153.701477 | 17.257477 | 0.0017257477
154.525787 | 17.361332 | 0.0017361332
155.810791 | 17.473179 | 0.0017473179
156.761703 | 17.603662 | 0.0017603662
157.236664 | 17.715508 | 0.0017715508
158.401779 | 17.830015 | 0.0017830015
159.422546 | 17.976479 | 0.0017976479
159.845001 | 18.093647 | 0.0018093647
161.129028 | 18.218807 | 0.0018218807
162.049835 | 18.338642 | 0.0018338642
162.521118 | 18.429182 | 0.0018429182
163.576538 | 18.575645 | 0.0018575645
164.717377 | 18.692816 | 0.0018692816
165.341599 | 18.815311 | 0.0018815311
166.438446 | 18.951122 | 0.0018951122
167.338226 | 19.062967 | 0.0019062967
167.851532 | 19.180138 | 0.0019180138
168.885483 | 19.283993 | 0.0019283993
170.366043 | 19.438446 | 0.0019438446
170.989807 | 19.542301 | 0.0019542301
171.870422 | 19.662136 | 0.0019662136
172.741028 | 19.821911 | 0.0019821911
173.687073 | 19.912453 | 0.0019912453
174.433975 | 20.0243 | 0.00200243
175.5215 | 20.157448 | 0.0020157448
176.136444 | 20.295921 | 0.0020295921
177.275299 | 20.418415 | 0.0020418415
177.951447 | 20.551563 | 0.0020551563
178.702972 | 20.660748 | 0.0020660748
179.681839 | 20.767265 | 0.0020767265
180.297791 | 20.916389 | 0.0020916389
181.412643 | 21.017586 | 0.0021017586
182.098373 | 21.129429 | 0.0021129429
183.357224 | 21.270565 | 0.0021270565
184.165604 | 21.387737 | 0.0021387737
184.942322 | 21.496918 | 0.0021496918
185.558441 | 21.611423 | 0.0021611423
187.222977 | 21.781857 | 0.0021781857
187.9216 | 21.891037 | 0.0021891037
188.5354 | 22.013535 | 0.0022013535
189.532516 | 22.157333 | 0.0022157333
190.598831 | 22.263851 | 0.0022263851
191.298874 | 22.394337 | 0.0022394337
192.305664 | 22.52216 | 0.002252216
192.898666 | 22.665958 | 0.0022665958
194.017624 | 22.761826 | 0.0022761826
194.806519 | 22.886986 | 0.0022886986
195.647278 | 23.004154 | 0.0023004154
196.635727 | 23.129314 | 0.0023129314
197.566162 | 23.273117 | 0.0023273117
198.190536 | 23.400936 | 0.0023400936
199.12355 | 23.502129 | 0.0023502129
200.442917 | 23.619301 | 0.0023619301
201.025864 | 23.752449 | 0.0023752449
201.881989 | 23.866955 | 0.0023866955
202.715714 | 24.000103 | 0.0024000103
203.683029 | 24.141243 | 0.0024141243
204.263733 | 24.23711 | 0.002423711
205.583847 | 24.359604 | 0.0024359604
206.746658 | 24.508732 | 0.0024508732
207.126801 | 24.636555 | 0.0024636555
208.045929 | 24.743073 | 0.0024743073
209.265869 | 24.894859 | 0.0024894859
209.911804 | 24.998718 | 0.0024998718
211.017288 | 25.105236 | 0.0025105236
211.902618 | 25.241047 | 0.0025241047
212.696716 | 25.392834 | 0.0025392834
213.33165 | 25.507343 | 0.0025507343
214.702744 | 25.635166 | 0.0025635166
215.379272 | 25.749672 | 0.0025749672
216.149139 | 25.864182 | 0.0025864182
217.174667 | 25.978687 | 0.0025978687
218.088043 | 26.122486 | 0.0026122486
218.642685 | 26.236996 | 0.0026236996
219.758987 | 26.364819 | 0.0026364819
220.94252 | 26.51128 | 0.002651128
221.639908 | 26.617798 | 0.0026617798
222.396332 | 26.748283 | 0.0026748283
223.393677 | 26.892086 | 0.0026892086
224.462463 | 26.987949 | 0.0026987949
225.085434 | 27.123764 | 0.0027123764
226.444046 | 27.272888 | 0.0027272888
226.791092 | 27.400711 | 0.0027400711
227.77565 | 27.517879 | 0.0027517879
228.843979 | 27.640377 | 0.0027640377
229.970215 | 27.770863 | 0.0027770863
230.298874 | 27.869392 | 0.0027869392
231.688599 | 28.021183 | 0.0028021183
232.429123 | 28.138351 | 0.0028138351
233.013412 | 28.255524 | 0.0028255524
233.954514 | 28.386009 | 0.0028386009
235.154816 | 28.519157 | 0.0028519157
235.876266 | 28.625675 | 0.0028625675
236.542267 | 28.766811 | 0.0028766811
237.723053 | 28.89996 | 0.002889996
238.350555 | 29.041096 | 0.0029041096
239.103088 | 29.158268 | 0.0029158268
240.665039 | 29.267448 | 0.0029267448
241.119705 | 29.400597 | 0.0029400597
241.732864 | 29.517769 | 0.0029517769
243.195129 | 29.666893 | 0.0029666893
243.674011 | 29.786728 | 0.0029786728
244.726578 | 29.914551 | 0.0029914551
245.682419 | 30.045036 | 0.0030045036
246.355362 | 30.186172 | 0.0030186172
247.094284 | 30.303341 | 0.0030303341
248.715607 | 30.433826 | 0.0030433826
249.453049 | 30.569637 | 0.0030569637
249.631149 | 30.705452 | 0.0030705452
251.029602 | 30.801315 | 0.0030801315
252.145721 | 30.950443 | 0.0030950443
252.501099 | 31.064949 | 0.0031064949
253.636337 | 31.195435 | 0.0031195435
254.725479 | 31.347225 | 0.0031347225
255.351944 | 31.44043 | 0.003144043
256.286957 | 31.581566 | 0.0031581566
257.270752 | 31.720039 | 0.0031720039
258.085052 | 31.858513 | 0.0031858513
258.689423 | 31.965034 | 0.0031965034
260.05307 | 32.111496 | 0.0032111496
261.042053 | 32.249969 | 0.0032249969
261.530151 | 32.361813 | 0.0032361813
262.268036 | 32.502953 | 0.0032502953
263.476593 | 32.641426 | 0.0032641426
264.217438 | 32.753269 | 0.0032753269
265.468842 | 32.902397 | 0.0032902397
266.004395 | 33.056847 | 0.0033056847
267.078918 | 33.152714 | 0.0033152714
267.833954 | 33.301842 | 0.0033301842
268.99649 | 33.458958 | 0.0033458958
269.836273 | 33.56015 | 0.003356015
270.463562 | 33.671993 | 0.0033671993
271.705109 | 33.818455 | 0.0033818455
272.169098 | 33.956932 | 0.0033956932
273.092163 | 34.066113 | 0.0034066113
274.368073 | 34.212574 | 0.0034212574
275.09494 | 34.34306 | 0.003434306
275.703735 | 34.454906 | 0.0034454906
276.681274 | 34.606693 | 0.0034606693
277.406921 | 34.747829 | 0.0034747829
278.383301 | 34.867664 | 0.0034867664
279.549164 | 35.006138 | 0.0035006138
280.196655 | 35.152603 | 0.0035152603
281.11853 | 35.261784 | 0.0035261784
281.967285 | 35.41357 | 0.003541357
283.102234 | 35.536068 | 0.0035536068
283.715698 | 35.671879 | 0.0035671879
284.873352 | 35.805027 | 0.0035805027
285.675537 | 35.935513 | 0.0035935513
286.441193 | 36.084637 | 0.0036084637
287.548431 | 36.201809 | 0.0036201809
288.799957 | 36.34827 | 0.003634827
289.523773 | 36.505386 | 0.0036505386
290.114716 | 36.606579 | 0.0036606579
290.934082 | 36.750381 | 0.0036750381
291.797699 | 36.886192 | 0.0036886192
292.520172 | 36.990047 | 0.0036990047
293.755402 | 37.144497 | 0.0037144497
294.753662 | 37.269657 | 0.0037269657
295.602905 | 37.402805 | 0.0037402805
296.30777 | 37.538616 | 0.0037538616
297.092224 | 37.695732 | 0.0037695732
298.060242 | 37.807575 | 0.0037807575
298.899872 | 37.943386 | 0.0037943386
299.802948 | 38.076538 | 0.0038076538
300.757538 | 38.201694 | 0.0038201694
301.591797 | 38.345497 | 0.0038345497
302.561249 | 38.499947 | 0.0038499947
303.777222 | 38.627769 | 0.0038627769
304.108215 | 38.734287 | 0.0038734287
305.131989 | 38.880753 | 0.0038880753
306.143372 | 39.008575 | 0.0039008575
306.557312 | 39.141724 | 0.0039141724
307.933655 | 39.296173 | 0.0039296173
308.999084 | 39.426659 | 0.0039426659
309.487732 | 39.527851 | 0.0039527851
310.631531 | 39.674316 | 0.0039674316
311.512878 | 39.815453 | 0.0039815453
312.056458 | 39.948601 | 0.0039948601
313.484192 | 40.081749 | 0.0040081749
314.181915 | 40.241528 | 0.0040241528
315.065491 | 40.332069 | 0.0040332069
315.869232 | 40.483856 | 0.0040483856
316.728455 | 40.64896 | 0.004064896
317.852112 | 40.752815 | 0.0040752815
318.805115 | 40.896618 | 0.0040896618
319.627258 | 41.056393 | 0.0041056393
320.124969 | 41.189541 | 0.0041189541
320.946594 | 41.306713 | 0.0041306713
322.391266 | 41.461166 | 0.0041461166
323.007019 | 41.58366 | 0.004158366
323.499939 | 41.70882 | 0.004170882
324.608032 | 41.876587 | 0.0041876587
325.738953 | 41.999084 | 0.0041999084
326.499207 | 42.126907 | 0.0042126907
327.625183 | 42.262718 | 0.0042262718
328.534027 | 42.403854 | 0.0042403854
329.151855 | 42.513035 | 0.0042513035
330.162354 | 42.651508 | 0.0042651508
331.101746 | 42.797974 | 0.0042797974
331.639984 | 42.944435 | 0.0042944435
333.061523 | 43.053619 | 0.0043053619
333.834747 | 43.213394 | 0.0043213394
334.705902 | 43.346542 | 0.0043346542
335.364746 | 43.477028 | 0.0043477028
336.172577 | 43.626156 | 0.0043626156
337.434326 | 43.748653 | 0.0043748653
338.131653 | 43.88979 | 0.004388979
339.130188 | 44.030926 | 0.0044030926
340.171448 | 44.164074 | 0.0044164074
340.766144 | 44.299885 | 0.0044299885
341.818237 | 44.438358 | 0.0044438358
342.760406 | 44.568844 | 0.0044568844
343.143616 | 44.699329 | 0.0044699329
344.467804 | 44.840466 | 0.0044840466
345.432556 | 44.984268 | 0.0044984268
345.783905 | 45.128067 | 0.0045128067
347.071716 | 45.247902 | 0.0045247902
348.0896 | 45.407681 | 0.0045407681
348.440582 | 45.527512 | 0.0045527512
350.007568 | 45.663322 | 0.0045663322
350.841187 | 45.81245 | 0.004581245
351.69812 | 45.934944 | 0.0045934944
352.476624 | 46.070759 | 0.0046070759
353.23941 | 46.254501 | 0.0046254501
354.196747 | 46.369007 | 0.0046369007
355.044373 | 46.504822 | 0.0046504822
356.268921 | 46.645958 | 0.0046645958
356.902405 | 46.789757 | 0.0046789757
357.663849 | 46.898937 | 0.0046898937
358.599762 | 47.064041 | 0.0047064041
359.628693 | 47.213169 | 0.0047213169
360.261322 | 47.335667 | 0.0047335667
361.494904 | 47.482128 | 0.0047482128
362.262695 | 47.623264 | 0.0047623264
362.836517 | 47.737774 | 0.0047737774
364.065033 | 47.897552 | 0.0047897552
365.091705 | 48.046677 | 0.0048046677
365.676453 | 48.182487 | 0.0048182487
366.799011 | 48.318298 | 0.0048318298
367.491791 | 48.440796 | 0.0048440796
368.292755 | 48.573944 | 0.0048573944
369.240234 | 48.741711 | 0.0048741711
370.558685 | 48.872196 | 0.0048872196
371.00708 | 49.002682 | 0.0049002682
371.934387 | 49.138493 | 0.0049138493
372.934662 | 49.290283 | 0.0049290283
373.965637 | 49.439407 | 0.0049439407
374.68335 | 49.55658 | 0.004955658
375.443512 | 49.700378 | 0.0049700378
376.631775 | 49.852165 | 0.0049852165
377.163818 | 49.982651 | 0.0049982651
378.67868 | 50.131779 | 0.0050131779
379.329773 | 50.259602 | 0.0050259602
379.86557 | 50.390087 | 0.0050390087
381.051544 | 50.536549 | 0.0050536549
381.609955 | 50.704315 | 0.0050704315
382.668274 | 50.813496 | 0.0050813496
383.530182 | 50.965286 | 0.0050965286
384.388031 | 51.101097 | 0.0051101097
385.264679 | 51.22892 | 0.005122892
385.995239 | 51.370056 | 0.0051370056
387.313446 | 51.500542 | 0.0051500542
387.962585 | 51.636353 | 0.0051636353
388.815277 | 51.780155 | 0.0051780155
389.863373 | 51.953247 | 0.0051953247
390.550415 | 52.06509 | 0.005206509
391.582672 | 52.206226 | 0.0052206226
392.44577 | 52.381985 | 0.0052381985
393.412201 | 52.483177 | 0.0052483177
394.627319 | 52.645618 | 0.0052645618
395.048767 | 52.781429 | 0.0052781429
395.89566 | 52.919903 | 0.0052919903
397.174774 | 53.053051 | 0.0053053051
398.258392 | 53.19685 | 0.005319685
398.675507 | 53.351303 | 0.0053351303
399.272766 | 53.468475 | 0.0053468475
400.676697 | 53.630913 | 0.0053630913
401.533386 | 53.780041 | 0.0053780041
401.988434 | 53.897209 | 0.0053897209
403.314819 | 54.054325 | 0.0054054325
404.11731 | 54.187473 | 0.0054187473
404.583313 | 54.307308 | 0.0054307308
405.706421 | 54.477737 | 0.0054477737
406.809753 | 54.624199 | 0.0054624199
407.302307 | 54.744034 | 0.0054744034
408.695068 | 54.882507 | 0.0054882507
409.381714 | 55.039623 | 0.0055039623
410.293213 | 55.180759 | 0.0055180759
411.048126 | 55.31657 | 0.005531657
412.069702 | 55.463036 | 0.0055463036
413.03006 | 55.601509 | 0.0055601509
413.940521 | 55.739983 | 0.0055739983
415.0448 | 55.891773 | 0.0055891773
415.661652 | 56.048885 | 0.0056048885
416.343079 | 56.166058 | 0.0056166058
417.617737 | 56.328499 | 0.0056328499
418.2341 | 56.47496 | 0.005647496
418.968231 | 56.602783 | 0.0056602783
420.112671 | 56.765224 | 0.0056765224
421.188446 | 56.882393 | 0.0056882393
421.663361 | 56.983585 | 0.0056983585
422.837463 | 57.146027 | 0.0057146027
423.63504 | 57.279175 | 0.0057279175
424.618408 | 57.414986 | 0.0057414986
425.635773 | 57.582756 | 0.0057582756
426.265686 | 57.702587 | 0.0057702587
427.054932 | 57.838398 | 0.0057838398
427.984131 | 58.000839 | 0.0058000839
429.011749 | 58.168606 | 0.0058168606
429.6716 | 58.293766 | 0.0058293766
430.994171 | 58.424252 | 0.0058424252
431.733002 | 58.597343 | 0.0058597343
432.581543 | 58.719841 | 0.0058719841
433.65329 | 58.866302 | 0.0058866302
434.588165 | 59.020756 | 0.0059020756
435.258148 | 59.148579 | 0.0059148579
436.05658 | 59.289715 | 0.0059289715
437.251953 | 59.484112 | 0.0059484112
437.95932 | 59.595955 | 0.0059595955
438.859283 | 59.718452 | 0.0059718452
439.645172 | 59.875568 | 0.0059875568
440.450439 | 60.011379 | 0.0060011379
441.311798 | 60.136539 | 0.0060136539
442.339142 | 60.301643 | 0.0060301643
443.185028 | 60.466743 | 0.0060466743
443.91745 | 60.597229 | 0.0060597229
444.891174 | 60.743694 | 0.0060743694
445.970276 | 60.906136 | 0.0060906136
446.973785 | 61.044609 | 0.0061044609
447.535706 | 61.172432 | 0.0061172432
448.727112 | 61.348186 | 0.0061348186
449.503632 | 61.473347 | 0.0061473347
450.189453 | 61.603832 | 0.0061603832
451.319641 | 61.776924 | 0.0061776924
451.839355 | 61.912735 | 0.0061912735
452.912567 | 62.043221 | 0.0062043221
454.105835 | 62.221638 | 0.0062221638
454.74176 | 62.368103 | 0.0062368103
455.84436 | 62.487934 | 0.0062487934
456.574097 | 62.653038 | 0.0062653038
457.367584 | 62.75423 | 0.006275423
458.044373 | 62.911346 | 0.0062911346
459.532684 | 63.073788 | 0.0063073788
460.08139 | 63.228241 | 0.0063228241
460.971863 | 63.358727 | 0.0063358727
461.925842 | 63.502525 | 0.0063502525
462.856842 | 63.664967 | 0.0063664967
463.573975 | 63.774147 | 0.0063774147
464.47467 | 63.933926 | 0.0063933926
465.525421 | 64.10968 | 0.006410968
466.226654 | 64.242828 | 0.0064242828
467.168091 | 64.394623 | 0.0064394623
468.41272 | 64.565048 | 0.0064565048
469.263489 | 64.695534 | 0.0064695534
469.851959 | 64.831345 | 0.0064831345
470.769714 | 64.99379 | 0.006499379
471.556244 | 65.132263 | 0.0065132263
472.567261 | 65.265411 | 0.0065265411
473.495453 | 65.435837 | 0.0065435837
474.502197 | 65.584969 | 0.0065584969
475.224365 | 65.712791 | 0.0065712791
476.167053 | 65.875229 | 0.0065875229
477.105865 | 66.016365 | 0.0066016365
477.60318 | 66.138863 | 0.0066138863
479.083191 | 66.311958 | 0.0066311958
479.621429 | 66.453094 | 0.0066453094
480.465729 | 66.580917 | 0.0066580917
481.384399 | 66.751343 | 0.0066751343
482.273193 | 66.927101 | 0.0066927101
483.288574 | 67.052261 | 0.0067052261
484.02005 | 67.166771 | 0.0067166771
485.374359 | 67.363831 | 0.0067363831
485.684143 | 67.494316 | 0.0067494316
486.810425 | 67.64344 | 0.006764344
487.600708 | 67.805878 | 0.0067805878
488.61084 | 67.949684 | 0.0067949684
489.330109 | 68.106796 | 0.0068106796
490.682404 | 68.279892 | 0.0068279892
490.991699 | 68.415703 | 0.0068415703
492.168457 | 68.564827 | 0.0068564827
492.979797 | 68.724602 | 0.0068724602
493.962463 | 68.879059 | 0.0068879059
494.676941 | 69.006874 | 0.0069006874
495.763031 | 69.185295 | 0.0069185295
496.703888 | 69.318443 | 0.0069318443
497.51828 | 69.443604 | 0.0069443604
498.42511 | 69.603378 | 0.0069603378
499.246521 | 69.781799 | 0.0069781799
500.40567 | 69.920273 | 0.0069920273
501.040619 | 70.064072 | 0.0070064072
501.99118 | 70.242493 | 0.0070242493
502.644653 | 70.370316 | 0.0070370316
503.591125 | 70.51944 | 0.007051944
504.667023 | 70.708511 | 0.0070708511
505.553589 | 70.838997 | 0.0070838997
506.280426 | 70.980133 | 0.0070980133
507.440979 | 71.147903 | 0.0071147903
508.337799 | 71.283714 | 0.0071283714
509.042023 | 71.438164 | 0.0071438164
510.401398 | 71.608597 | 0.0071608597
510.860504 | 71.749733 | 0.0071749733
511.486633 | 71.890869 | 0.0071890869
512.719299 | 72.042656 | 0.0072042656
513.389099 | 72.213089 | 0.0072213089
514.096008 | 72.351563 | 0.0072351563
515.33136 | 72.516663 | 0.0072516663
516.048828 | 72.663132 | 0.0072663132
516.932495 | 72.79628 | 0.007279628
518.004333 | 72.956055 | 0.0072956055
518.931946 | 73.134476 | 0.0073134476
519.692993 | 73.2836 | 0.00732836
521.03717 | 73.432724 | 0.0073432724
521.52832 | 73.603157 | 0.0073603157
522.473328 | 73.744293 | 0.0073744293
523.440002 | 73.890755 | 0.0073890755
524.299805 | 74.058525 | 0.0074058525
525.122314 | 74.226288 | 0.0074226288
525.904053 | 74.346123 | 0.0074346123
526.972961 | 74.50856 | 0.007450856
527.750671 | 74.681648 | 0.0074681648
528.77887 | 74.833443 | 0.0074833443
529.791687 | 74.993225 | 0.0074993225
530.498779 | 75.118378 | 0.0075118378
531.154297 | 75.272842 | 0.0075272842
532.16272 | 75.453918 | 0.0075453918
533.060486 | 75.584404 | 0.0075584404
533.756042 | 75.733528 | 0.0075733528
534.855713 | 75.903954 | 0.0075903954
535.962463 | 76.04776 | 0.007604776
536.396362 | 76.210205 | 0.0076210205
537.564941 | 76.348679 | 0.0076348679
538.43573 | 76.532417 | 0.0076532417
539.137451 | 76.670891 | 0.0076670891
540.092163 | 76.830666 | 0.0076830666
541.090698 | 77.001099 | 0.0077001099
541.964233 | 77.126266 | 0.0077126266
542.958557 | 77.31266 | 0.007731266
543.941711 | 77.464455 | 0.0077464455
544.719116 | 77.629555 | 0.0077629555
545.602661 | 77.768036 | 0.0077768036
546.921997 | 77.941116 | 0.0077941116
547.083313 | 78.103569 | 0.0078103569
548.065247 | 78.239372 | 0.0078239372
549.343323 | 78.399147 | 0.0078399147
549.998718 | 78.564262 | 0.0078564262
550.804199 | 78.692085 | 0.0078692085
551.653015 | 78.867828 | 0.0078867828
552.739685 | 79.032944 | 0.0079032944
553.226196 | 79.17408 | 0.007917408
554.560791 | 79.347168 | 0.0079347168
555.324829 | 79.474991 | 0.0079474991
556.088623 | 79.629448 | 0.0079629448
557.162964 | 79.805199 | 0.0079805199
558.046875 | 79.962318 | 0.0079962318
558.784363 | 80.114098 | 0.0080114098
559.989075 | 80.281868 | 0.0080281868
560.799377 | 80.449646 | 0.0080449646
561.302795 | 80.577469 | 0.0080577469
562.557678 | 80.758545 | 0.0080758545
563.257996 | 80.88903 | 0.008088903
564.191223 | 81.04348 | 0.008104348
565.10614 | 81.171303 | 0.0081171303
566.049805 | 81.341728 | 0.0081341728
567.004456 | 81.482872 | 0.0081482872
567.867249 | 81.661285 | 0.0081661285
568.832092 | 81.805084 | 0.0081805084
569.316223 | 81.964867 | 0.0081964867
570.593323 | 82.129967 | 0.0082129967
571.5755 | 82.297729 | 0.0082297729
572.041199 | 82.441544 | 0.0082441544
573.095459 | 82.585327 | 0.0082585327
574.353027 | 82.750443 | 0.0082750443
574.941833 | 82.920876 | 0.0082920876
575.704773 | 83.067329 | 0.0083067329
576.750732 | 83.216461 | 0.0083216461
577.730896 | 83.373566 | 0.0083373566
578.366272 | 83.52536 | 0.008352536
579.574646 | 83.682472 | 0.0083682472
580.39801 | 83.847588 | 0.0083847588
580.985657 | 83.97274 | 0.008397274
582.13501 | 84.143173 | 0.0084143173
582.689575 | 84.297623 | 0.0084297623
583.418274 | 84.457397 | 0.0084457397
584.957825 | 84.582565 | 0.0084582565
585.559021 | 84.752998 | 0.0084752998
586.366577 | 84.918091 | 0.0084918091
587.470459 | 85.059227 | 0.0085059227
588.545166 | 85.256287 | 0.0085256287
589.210815 | 85.376114 | 0.0085376114
590.082397 | 85.522583 | 0.0085522583
590.997253 | 85.706322 | 0.0085706322
591.532288 | 85.860786 | 0.0085860786
592.421143 | 86.004578 | 0.0086004578
593.65332 | 86.161697 | 0.0086161697
594.502136 | 86.294846 | 0.0086294846
595.148499 | 86.44397 | 0.008644397
596.086975 | 86.606415 | 0.0086606415
597.104736 | 86.784828 | 0.0086784828
597.717957 | 86.902 | 0.0086902
598.998474 | 87.061783 | 0.0087061783
599.921448 | 87.208237 | 0.0087208237
600.635132 | 87.354706 | 0.0087354706
601.881897 | 87.50383 | 0.008750383
602.519592 | 87.690239 | 0.0087690239
603.142883 | 87.823387 | 0.0087823387
604.356079 | 87.969856 | 0.0087969856
605.115601 | 88.15094 | 0.008815094
606.173706 | 88.281418 | 0.0088281418
606.760132 | 88.435867 | 0.0088435867
607.81012 | 88.582329 | 0.0088582329
608.84906 | 88.742104 | 0.0088742104
609.471069 | 88.877922 | 0.0088877922
610.617249 | 89.048355 | 0.0089048355
611.411316 | 89.210785 | 0.0089210785
612.22644 | 89.330627 | 0.0089330627
613.246155 | 89.503723 | 0.0089503723
614.053711 | 89.626213 | 0.0089626213
614.645813 | 89.778008 | 0.0089778008
615.922974 | 89.948433 | 0.0089948433
616.865967 | 90.108215 | 0.0090108215
617.661865 | 90.238701 | 0.0090238701
618.468323 | 90.377174 | 0.0090377174
619.560974 | 90.534286 | 0.0090534286
620.274109 | 90.662109 | 0.0090662109
621.036743 | 90.827209 | 0.0090827209
622.185852 | 90.981667 | 0.0090981667
622.973328 | 91.12014 | 0.009112014
623.842651 | 91.266594 | 0.0091266594
625.03009 | 91.431709 | 0.0091431709
625.652405 | 91.556862 | 0.0091556862
626.349487 | 91.713974 | 0.0091713974
627.65741 | 91.865768 | 0.0091865768
628.332764 | 92.028214 | 0.0092028214
629.150635 | 92.134735 | 0.0092134735
630.014648 | 92.305161 | 0.0092305161
630.967773 | 92.443634 | 0.0092443634
631.538879 | 92.576782 | 0.0092576782
632.5448 | 92.736557 | 0.0092736557
633.811035 | 92.896339 | 0.0092896339
634.406433 | 93.016167 | 0.0093016167
635.301208 | 93.181274 | 0.0093181274
636.316833 | 93.335716 | 0.0093335716
637.018494 | 93.460884 | 0.0093460884
638.136902 | 93.604683 | 0.0093604683
639.04126 | 93.769791 | 0.0093769791
639.877747 | 93.900284 | 0.0093900284
640.706604 | 94.033424 | 0.0094033424
641.756104 | 94.195862 | 0.0094195862
642.175781 | 94.339661 | 0.0094339661
643.260071 | 94.464821 | 0.0094464821
644.543091 | 94.629929 | 0.0094629929
645.108032 | 94.741768 | 0.0094741768
645.914368 | 94.893562 | 0.0094893562
646.986694 | 95.056 | 0.0095056
648.108337 | 95.191811 | 0.0095191811
648.470398 | 95.316971 | 0.0095316971
649.914307 | 95.474083 | 0.0095474083
650.71582 | 95.607231 | 0.0095607231
651.067017 | 95.748375 | 0.0095748375
652.467041 | 95.870865 | 0.0095870865
653.586731 | 96.038635 | 0.0096038635
653.88092 | 96.15847 | 0.009615847
655.262146 | 96.31292 | 0.009631292
655.909851 | 96.44873 | 0.009644873
656.815979 | 96.579216 | 0.0096579216
657.619019 | 96.720352 | 0.0096720352
658.694275 | 96.858826 | 0.0096858826
659.733948 | 97.01062 | 0.009701062
659.995483 | 97.13311 | 0.009713311
661.40564 | 97.29023 | 0.009729023
661.967468 | 97.436691 | 0.0097436691
662.921082 | 97.54055 | 0.009754055
663.89209 | 97.695 | 0.0097695
664.937134 | 97.828148 | 0.0097828148
665.519165 | 97.982597 | 0.0097982597
666.531738 | 98.102432 | 0.0098102432
667.582703 | 98.262207 | 0.0098262207
667.995361 | 98.363403 | 0.0098363403
669.327637 | 98.520515 | 0.0098520515
670.483398 | 98.682945 | 0.0098682945
670.800476 | 98.784149 | 0.0098784149
671.659729 | 98.922623 | 0.0098922623
672.962341 | 99.066437 | 0.0099066437
673.613342 | 99.204903 | 0.0099204903
674.285461 | 99.330063 | 0.0099330063
675.548279 | 99.489838 | 0.0099489838
676.39563 | 99.60701 | 0.009960701
677.03186 | 99.721512 | 0.0099721512
678.367188 | 99.894608 | 0.0099894608
679.045227 | 100.009117 | 0.0100009117
679.466797 | 100.144928 | 0.0100144928
680.843018 | 100.280739 | 0.0100280739
681.892456 | 100.421875 | 0.0100421875
682.348755 | 100.557686 | 0.0100557686
683.464233 | 100.685509 | 0.0100685509
684.453308 | 100.815994 | 0.0100815994
685.19989 | 100.941154 | 0.0100941154
686.300354 | 101.079628 | 0.0101079628
687.281494 | 101.231415 | 0.0101231415
687.778625 | 101.337936 | 0.0101337936
688.979797 | 101.47641 | 0.010147641
689.777832 | 101.620209 | 0.0101620209
690.561646 | 101.750687 | 0.0101750687
691.541321 | 101.870529 | 0.0101870529
692.55896 | 102.009003 | 0.0102009003
693.401489 | 102.134171 | 0.0102134171
693.974609 | 102.272636 | 0.0102272636
695.298828 | 102.416435 | 0.0102416435
696.007996 | 102.530945 | 0.0102530945
696.640076 | 102.66143 | 0.010266143
697.649048 | 102.805229 | 0.0102805229
698.472839 | 102.927727 | 0.0102927727
699.407837 | 103.074188 | 0.0103074188
700.527405 | 103.183372 | 0.0103183372
701.406067 | 103.321846 | 0.0103321846
702.082336 | 103.436348 | 0.0103436348
702.935974 | 103.569496 | 0.0103569496
703.890808 | 103.723953 | 0.0103723953
704.691772 | 103.825142 | 0.0103825142
705.527405 | 103.976936 | 0.0103976936
706.634277 | 104.128723 | 0.0104128723
707.458862 | 104.227249 | 0.0104227249
708.317993 | 104.365723 | 0.0104365723
709.535339 | 104.482895 | 0.0104482895
710.091064 | 104.634682 | 0.0104634682
711.102661 | 104.749191 | 0.0104749191
712.120361 | 104.887665 | 0.0104887665
712.766724 | 105.010162 | 0.0105010162
713.624207 | 105.119347 | 0.0105119347
714.81488 | 105.284447 | 0.0105284447
715.699707 | 105.398956 | 0.0105398956
716.213257 | 105.516129 | 0.0105516129
717.250244 | 105.67057 | 0.010567057
718.134155 | 105.769112 | 0.0105769112
718.806641 | 105.894264 | 0.0105894264
719.98114 | 106.030083 | 0.0106030083
720.729614 | 106.157898 | 0.0106157898
721.463623 | 106.259094 | 0.0106259094
722.436523 | 106.405556 | 0.0106405556
723.50238 | 106.541367 | 0.0106541367
724.374268 | 106.650536 | 0.0106650536
725.156067 | 106.76506 | 0.010676506
726.137878 | 106.884903 | 0.0106884903
726.81897 | 107.018036 | 0.0107018036
727.744995 | 107.135208 | 0.0107135208
728.929993 | 107.279022 | 0.0107279022
729.693359 | 107.361565 | 0.0107361565
730.594299 | 107.460091 | 0.0107460091
731.636597 | 107.598564 | 0.0107598564
732.651001 | 107.681114 | 0.0107681114
733.392456 | 107.776985 | 0.0107776985
734.220032 | 107.856873 | 0.0107856873
735.229858 | 107.934097 | 0.0107934097
736.12616 | 107.984695 | 0.0107984695
737.169739 | 108.06192 | 0.010806192
737.682983 | 108.075233 | 0.0108075233
738.089417 | 108.160454 | 0.0108160454
739.008667 | 108.227036 | 0.0108227036
739.734863 | 108.328217 | 0.0108328217
740.236938 | 108.429413 | 0.0108429413
741.396484 | 108.55191 | 0.010855191
742.170105 | 108.674393 | 0.0108674393
742.795776 | 108.778259 | 0.0108778259
743.881958 | 108.927383 | 0.0108927383
745.002136 | 109.060532 | 0.0109060532
745.80603 | 109.172379 | 0.0109172379
746.753662 | 109.260254 | 0.0109260254
748.006409 | 109.364113 | 0.0109364113
748.60022 | 109.414711 | 0.0109414711
749.674011 | 109.494583 | 0.0109494583
751.066284 | 109.550522 | 0.0109550522
751.792908 | 109.595787 | 0.0109595787
752.78302 | 109.651711 | 0.0109651711
753.762756 | 109.731598 | 0.0109731598
754.375793 | 109.779533 | 0.0109779533
755.307007 | 109.808823 | 0.0109808823
756.227844 | 109.896706 | 0.0109896706
757.25769 | 110.000557 | 0.0110000557
758.123291 | 110.040504 | 0.0110040504
759.248291 | 110.112404 | 0.0110112404
759.962585 | 110.176315 | 0.0110176315
760.622375 | 110.232239 | 0.0110232239
761.858948 | 110.29615 | 0.011029615
762.890381 | 110.3787 | 0.01103787
763.443726 | 110.46125 | 0.011046125
764.631348 | 110.53315 | 0.011053315
765.303589 | 110.602379 | 0.0110602379
766.262268 | 110.668961 | 0.0110668961
766.981934 | 110.740852 | 0.0110740852
768.280518 | 110.826065 | 0.0110826065
768.723877 | 110.887329 | 0.0110887329
769.684937 | 110.967216 | 0.0110967216
770.88031 | 111.049767 | 0.0111049767
771.472778 | 111.108353 | 0.0111108353
772.368103 | 111.172264 | 0.0111172264
773.579712 | 111.249489 | 0.0111249489
773.8927 | 111.332039 | 0.0111332039
775.045837 | 111.377312 | 0.0111377312
776.164795 | 111.46785 | 0.011146785
776.881836 | 111.545082 | 0.0111545082
777.506958 | 111.600998 | 0.0111600998
778.991638 | 111.667572 | 0.0111667572
779.497742 | 111.742142 | 0.0111742142
780.41095 | 111.808716 | 0.0111808716
781.205566 | 111.872627 | 0.0111872627
782.342163 | 111.941864 | 0.0111941864
783.146118 | 111.99778 | 0.011199778
784.055054 | 112.045715 | 0.0112045715
785.146484 | 112.101639 | 0.0112101639
785.783752 | 112.178864 | 0.0112178864
786.681396 | 112.242775 | 0.0112242775
787.640137 | 112.288048 | 0.0112288048
788.337708 | 112.37326 | 0.011237326
789.099548 | 112.40522 | 0.011240522
790.524414 | 112.474457 | 0.0112474457
791.187378 | 112.503746 | 0.0112503746
791.850403 | 112.546356 | 0.0112546356
793.175842 | 112.599617 | 0.0112599617
793.868958 | 112.650208 | 0.0112650208
794.537842 | 112.698143 | 0.0112698143
795.588684 | 112.719444 | 0.0112719444
796.91925 | 112.746078 | 0.0112746078
797.577454 | 112.786034 | 0.0112786034
798.282959 | 112.825966 | 0.0112825966
799.443787 | 112.871246 | 0.0112871246
800.00708 | 112.879227 | 0.0112879227
800.917725 | 112.897865 | 0.0112897865
801.689636 | 112.913841 | 0.0112913841
802.535828 | 112.932487 | 0.0112932487
803.381775 | 112.932487 | 0.0112932487
804.510071 | 112.953789 | 0.0112953789
805.426147 | 112.948463 | 0.0112948463
806.119568 | 112.916504 | 0.0112916504
807.116089 | 112.919167 | 0.0112919167
808.038025 | 112.905853 | 0.0112905853
808.7948 | 112.847267 | 0.0112847267
809.712708 | 112.847267 | 0.0112847267
810.852478 | 112.820641 | 0.0112820641
811.477539 | 112.746078 | 0.0112746078
812.485596 | 112.687492 | 0.0112687492
813.379028 | 112.663521 | 0.0112663521
814.023987 | 112.578308 | 0.0112578308
814.94696 | 112.469131 | 0.0112469131
816.111511 | 112.381264 | 0.0112381264
816.816101 | 112.256088 | 0.0112256088
817.96991 | 112.128265 | 0.0112128265
818.985779 | 111.989792 | 0.0111989792
819.488647 | 111.827354 | 0.0111827354
820.273071 | 111.662247 | 0.0111662247
821.331665 | 111.486504 | 0.0111486504
822.346436 | 111.268127 | 0.0111268127
823.002625 | 111.02845 | 0.011102845
823.772583 | 110.807442 | 0.0110807442
824.696533 | 110.565109 | 0.0110565109
825.512695 | 110.25354 | 0.011025354
826.613281 | 109.976593 | 0.0109976593
827.46582 | 109.64106 | 0.010964106
828.31488 | 109.270905 | 0.0109270905
829.424438 | 108.91407 | 0.010891407
830.627014 | 108.567871 | 0.0108567871
831.124756 | 108.136482 | 0.0108136482
831.98584 | 107.710411 | 0.0107710411
833.184326 | 107.305641 | 0.0107305641
833.715027 | 106.871574 | 0.0106871574
834.619019 | 106.466805 | 0.0106466805
835.729675 | 106.016762 | 0.0106016762
836.679871 | 105.588028 | 0.0105588028
837.426392 | 105.145973 | 0.0105145973
838.502869 | 104.749191 | 0.0104749191
839.332214 | 104.344421 | 0.0104344421
840.021484 | 103.936989 | 0.0103936989
841.17688 | 103.609444 | 0.0103609444
842.015625 | 103.260597 | 0.0103260597
842.761169 | 102.935715 | 0.0102935715
843.882263 | 102.669418 | 0.0102669418
844.863037 | 102.413773 | 0.0102413773
845.468018 | 102.2034 | 0.01022034
846.581726 | 102.009003 | 0.0102009003
847.395996 | 101.846558 | 0.0101846558
848.339294 | 101.705421 | 0.0101705421
849.302002 | 101.612213 | 0.0101612213
850.301147 | 101.585594 | 0.0101585594
850.948792 | 101.481735 | 0.0101481735
852.076904 | 101.468422 | 0.0101468422
853.194275 | 101.484398 | 0.0101484398
853.695557 | 101.516342 | 0.0101516342
854.533936 | 101.548302 | 0.0101548302
855.780457 | 101.604233 | 0.0101604233
856.316956 | 101.67347 | 0.010167347
857.019104 | 101.758682 | 0.0101758682
858.122009 | 101.87851 | 0.010187851
859.211182 | 101.961067 | 0.0101961067
859.548828 | 102.067589 | 0.0102067589
860.945313 | 102.222038 | 0.0102222038
861.550659 | 102.349861 | 0.0102349861
862.231995 | 102.506966 | 0.0102506966
863.276978 | 102.61882 | 0.010261882
864.358093 | 102.794563 | 0.0102794563
865.134949 | 102.930389 | 0.0102930389
865.953796 | 103.084839 | 0.0103084839
866.94458 | 103.273918 | 0.0103273918
867.92218 | 103.415047 | 0.0103415047
868.58551 | 103.580154 | 0.0103580154
869.57251 | 103.763885 | 0.0103763885
870.208923 | 103.960953 | 0.0103960953
871.192322 | 104.096764 | 0.0104096764
872.055786 | 104.253868 | 0.0104253868
873.01178 | 104.442955 | 0.0104442955
874.191711 | 104.621368 | 0.0104621368
874.850891 | 104.818443 | 0.0104818443
875.743225 | 104.994186 | 0.0104994186
876.589905 | 105.145973 | 0.0105145973
877.623169 | 105.343033 | 0.0105343033
878.703003 | 105.545418 | 0.0105545418
879.206177 | 105.683891 | 0.0105683891
879.989441 | 105.894264 | 0.0105894264
881.071411 | 106.075348 | 0.0106075348
881.971985 | 106.245766 | 0.0106245766
882.859497 | 106.456154 | 0.0106456154
883.753296 | 106.642563 | 0.0106642563
884.725464 | 106.799675 | 0.0106799675
885.56958 | 106.991409 | 0.0106991409
886.794495 | 107.223083 | 0.0107223083
887.319824 | 107.393517 | 0.0107393517
888.274414 | 107.56395 | 0.010756395
889.249146 | 107.763672 | 0.0107763672
889.84613 | 107.952736 | 0.0107952736
890.255432 | 107.960739 | 0.0107960739
889.957275 | 107.963394 | 0.0107963394
890.003296 | 108.008659 | 0.0108008659
890.753967 | 108.083221 | 0.0108083221
890.593445 | 108.109856 | 0.0108109856
890.498352 | 108.139145 | 0.0108139145
890.881897 | 108.131157 | 0.0108131157
890.531311 | 108.128494 | 0.0108128494
890.603149 | 108.163116 | 0.0108163116
890.832642 | 108.147133 | 0.0108147133
890.695251 | 108.155128 | 0.0108155128
890.648987 | 108.14447 | 0.010814447
890.741272 | 108.117844 | 0.0108117844
890.747681 | 108.125832 | 0.0108125832
890.583374 | 108.13382 | 0.010813382
890.642517 | 108.083221 | 0.0108083221
890.823242 | 108.069908 | 0.0108069908
890.478516 | 108.06192 | 0.010806192
890.63269 | 108.059258 | 0.0108059258
890.78009 | 108.056595 | 0.0108056595
890.81958 | 108.037956 | 0.0108037956
890.63269 | 108.040619 | 0.0108040619
890.557495 | 108.02198 | 0.010802198
890.645386 | 108.032631 | 0.0108032631
890.651855 | 108.005997 | 0.0108005997
890.448914 | 107.995346 | 0.0107995346
890.544312 | 107.995346 | 0.0107995346
889.990051 | 107.955406 | 0.0107955406
890.554016 | 107.984695 | 0.0107984695
890.295105 | 107.955406 | 0.0107955406
890.245789 | 107.947411 | 0.0107947411
890.350464 | 107.947411 | 0.0107947411
890.383606 | 107.934097 | 0.0107934097
890.193298 | 107.93676 | 0.010793676
890.491882 | 107.920784 | 0.0107920784
890.495178 | 107.912796 | 0.0107912796
890.485229 | 107.902145 | 0.0107902145
890.13739 | 107.883499 | 0.0107883499
890.491882 | 107.886162 | 0.0107886162
890.465454 | 107.878174 | 0.0107878174
890.156921 | 107.872849 | 0.0107872849
890.593445 | 107.883499 | 0.0107883499
890.144165 | 107.864876 | 0.0107864876
890.288452 | 107.864876 | 0.0107864876
890.400024 | 107.875526 | 0.0107875526
890.678589 | 107.859535 | 0.0107859535
890.557129 | 107.864861 | 0.0107864861
890.387207 | 107.85421 | 0.010785421
890.248657 | 107.856873 | 0.0107856873
890.262207 | 107.838234 | 0.0107838234
890.009277 | 107.851547 | 0.0107851547
890.491882 | 107.832909 | 0.0107832909
890.245789 | 107.838234 | 0.0107838234
890.098328 | 107.843559 | 0.0107843559
890.295105 | 107.824921 | 0.0107824921
890.455811 | 107.8116 | 0.01078116
890.190002 | 107.838234 | 0.0107838234
890.432922 | 107.798286 | 0.0107798286
889.941223 | 107.795624 | 0.0107795624
890.193298 | 107.800949 | 0.0107800949
890.23291 | 107.790291 | 0.0107790291
890.341064 | 107.795624 | 0.0107795624
889.842957 | 107.776985 | 0.0107776985
890.130859 | 107.784973 | 0.0107784973
890.298157 | 107.78231 | 0.010778231
889.953979 | 107.766335 | 0.0107766335
890.390076 | 107.798286 | 0.0107798286
890.245728 | 107.774323 | 0.0107774323
890.101685 | 107.763672 | 0.0107763672
890.331421 | 107.758331 | 0.0107758331
889.947449 | 107.761009 | 0.0107761009
890.396851 | 107.776985 | 0.0107776985
890.147339 | 107.72905 | 0.010772905
890.363708 | 107.758354 | 0.0107758354
890.153992 | 107.747688 | 0.0107747688
890.045837 | 107.721062 | 0.0107721062
890.255432 | 107.73703 | 0.010773703
890.134216 | 107.70507 | 0.010770507
890.203003 | 107.718399 | 0.0107718399
890.160461 | 107.737053 | 0.0107737053
889.963867 | 107.710411 | 0.0107710411
890.10791 | 107.73703 | 0.010773703
890.193298 | 107.710411 | 0.0107710411
890.186401 | 107.72905 | 0.010772905
890.052368 | 107.72905 | 0.010772905
890.071899 | 107.691772 | 0.0107691772
890.304871 | 107.718399 | 0.0107718399
890.098328 | 107.681114 | 0.0107681114
889.999756 | 107.683777 | 0.0107683777
890.36084 | 107.697098 | 0.0107697098
890.006348 | 107.673126 | 0.0107673126
890.255432 | 107.705093 | 0.0107705093
890.052368 | 107.678452 | 0.0107678452
890.190002 | 107.673119 | 0.0107673119
890.212952 | 107.673126 | 0.0107673126
889.806213 | 107.662468 | 0.0107662468
890.049194 | 107.667801 | 0.0107667801
890.023071 | 107.6465 | 0.01076465
890.341064 | 107.649162 | 0.0107649162
890.196777 | 107.659813 | 0.0107659813
889.947449 | 107.641174 | 0.0107641174
890.24231 | 107.65715 | 0.010765715
890.190002 | 107.659813 | 0.0107659813
889.999756 | 107.65715 | 0.010765715
890.10791 | 107.659813 | 0.0107659813
889.858887 | 107.635849 | 0.0107635849
890.248657 | 107.659813 | 0.0107659813
889.990051 | 107.6465 | 0.01076465
890.006348 | 107.638512 | 0.0107638512
890.101685 | 107.6465 | 0.01076465
890.13739 | 107.643837 | 0.0107643837
890.39325 | 107.6465 | 0.01076465
890.098328 | 107.625198 | 0.0107625198
889.806213 | 107.633186 | 0.0107633186
890.186401 | 107.641159 | 0.0107641159
890.094849 | 107.617203 | 0.0107617203
890.304871 | 107.651833 | 0.0107651833
890.094849 | 107.633186 | 0.0107633186
890.212952 | 107.617203 | 0.0107617203
890.114502 | 107.619881 | 0.0107619881
890.039185 | 107.609215 | 0.0107609215
890.11145 | 107.6465 | 0.01076465
890.052368 | 107.61454 | 0.010761454
890.10791 | 107.625198 | 0.0107625198
890.298157 | 107.611877 | 0.0107611877
890.039185 | 107.598579 | 0.0107598579
890.363708 | 107.622536 | 0.0107622536
890.068604 | 107.619865 | 0.0107619865
890.153992 | 107.585251 | 0.0107585251
890.058716 | 107.606552 | 0.0107606552
889.970459 | 107.582588 | 0.0107582588
890.504761 | 107.609215 | 0.0107609215
889.999756 | 107.595901 | 0.0107595901
889.875183 | 107.585251 | 0.0107585251
890.252258 | 107.606552 | 0.0107606552
889.953979 | 107.598564 | 0.0107598564
889.764038 | 107.611877 | 0.0107611877
889.800049 | 107.593239 | 0.0107593239
890.153992 | 107.595901 | 0.0107595901
889.865112 | 107.579926 | 0.0107579926
889.84613 | 107.5746 | 0.01075746
890.245789 | 107.587914 | 0.0107587914
889.852661 | 107.593239 | 0.0107593239
889.825867 | 107.590576 | 0.0107590576
890.150818 | 107.595901 | 0.0107595901
889.957275 | 107.555946 | 0.0107555946
890.36084 | 107.60923 | 0.010760923
890.11145 | 107.585251 | 0.0107585251
890.193298 | 107.577248 | 0.0107577248
890.150818 | 107.595901 | 0.0107595901
889.921204 | 107.571938 | 0.0107571938
890.209473 | 107.587914 | 0.0107587914
890.055542 | 107.56395 | 0.010756395
890.291626 | 107.555962 | 0.0107555962
890.150818 | 107.577248 | 0.0107577248
889.907776 | 107.547966 | 0.0107547966
890.068604 | 107.566612 | 0.0107566612
889.888733 | 107.566597 | 0.0107566597
890.012451 | 107.558624 | 0.0107558624
890.013184 | 107.553291 | 0.0107553291
889.953979 | 107.547966 | 0.0107547966
890.049194 | 107.558624 | 0.0107558624
889.796509 | 107.550629 | 0.0107550629
889.921204 | 107.550629 | 0.0107550629
890.24231 | 107.534653 | 0.0107534653
889.868591 | 107.539978 | 0.0107539978
889.806213 | 107.5746 | 0.01075746
890.11145 | 107.555962 | 0.0107555962
890.298157 | 107.539978 | 0.0107539978
890.058716 | 107.571938 | 0.0107571938
889.904846 | 107.553291 | 0.0107553291
890.206299 | 107.553291 | 0.0107553291
890.212952 | 107.542641 | 0.0107542641
890.147766 | 107.537315 | 0.0107537315
890.255432 | 107.539978 | 0.0107539978
889.809265 | 107.52401 | 0.010752401
890.104858 | 107.550629 | 0.0107550629
889.871765 | 107.542641 | 0.0107542641
890.121277 | 107.539978 | 0.0107539978
890.203003 | 107.550629 | 0.0107550629
890.012451 | 107.537315 | 0.0107537315
890.11145 | 107.534645 | 0.0107534645
889.858887 | 107.521339 | 0.0107521339
890.052368 | 107.534653 | 0.0107534653
890.068604 | 107.539978 | 0.0107539978
889.80304 | 107.510689 | 0.0107510689
890.074951 | 107.547966 | 0.0107547966
889.904846 | 107.526665 | 0.0107526665
890.163513 | 107.521339 | 0.0107521339
890.209473 | 107.521339 | 0.0107521339
889.619446 | 107.510689 | 0.0107510689
890.203003 | 107.542641 | 0.0107542641
890.068604 | 107.518677 | 0.0107518677
890.147339 | 107.508026 | 0.0107508026
890.248657 | 107.513359 | 0.0107513359
890.11145 | 107.510689 | 0.0107510689
889.881409 | 107.53199 | 0.010753199
890.196777 | 107.510689 | 0.0107510689
890.248657 | 107.510689 | 0.0107510689
890.088867 | 107.513351 | 0.0107513351
889.672058 | 107.505363 | 0.0107505363
890.003296 | 107.53199 | 0.010753199
890.003296 | 107.526665 | 0.0107526665
890.06543 | 107.516014 | 0.0107516014
890.058716 | 107.521339 | 0.0107521339
889.773254 | 107.494713 | 0.0107494713
890.163513 | 107.508026 | 0.0107508026
889.741028 | 107.481392 | 0.0107481392
890.118103 | 107.497375 | 0.0107497375
890.006348 | 107.508026 | 0.0107508026
889.907776 | 107.502701 | 0.0107502701
890.10791 | 107.521339 | 0.0107521339
889.80304 | 107.508026 | 0.0107508026
889.999756 | 107.489388 | 0.0107489388
889.871765 | 107.521339 | 0.0107521339
889.910828 | 107.489388 | 0.0107489388
890.006348 | 107.508026 | 0.0107508026
889.855835 | 107.500038 | 0.0107500038
890.009277 | 107.510689 | 0.0107510689
890.252258 | 107.513336 | 0.0107513336
890.160461 | 107.484055 | 0.0107484055
890.216125 | 107.500038 | 0.0107500038
890.203003 | 107.516014 | 0.0107516014
889.970459 | 107.508026 | 0.0107508026
889.957275 | 107.516014 | 0.0107516014
889.764038 | 107.476067 | 0.0107476067
890.222778 | 107.500038 | 0.0107500038
889.924377 | 107.510689 | 0.0107510689
889.855835 | 107.484055 | 0.0107484055
890.317871 | 107.497375 | 0.0107497375
889.855835 | 107.481392 | 0.0107481392
890.104858 | 107.49205 | 0.010749205
889.953979 | 107.476067 | 0.0107476067
889.822449 | 107.497375 | 0.0107497375
890.058716 | 107.500038 | 0.0107500038
889.924377 | 107.484055 | 0.0107484055
889.84198 | 107.505363 | 0.0107505363
890.058716 | 107.502708 | 0.0107502708
889.917725 | 107.457428 | 0.0107457428
890.052368 | 107.486717 | 0.0107486717
890.11145 | 107.473404 | 0.0107473404
890.262207 | 107.481407 | 0.0107481407
889.819275 | 107.481392 | 0.0107481392
889.842957 | 107.484055 | 0.0107484055
890.258545 | 107.508026 | 0.0107508026
889.862061 | 107.462753 | 0.0107462753
890.216125 | 107.478729 | 0.0107478729
889.927673 | 107.484055 | 0.0107484055
889.921204 | 107.465416 | 0.0107465416
890.003296 | 107.486717 | 0.0107486717
889.750427 | 107.476067 | 0.0107476067
890.019165 | 107.484055 | 0.0107484055
890.121277 | 107.478729 | 0.0107478729
889.862061 | 107.460091 | 0.0107460091
890.271851 | 107.502686 | 0.0107502686
889.819275 | 107.454765 | 0.0107454765
890.160461 | 107.478729 | 0.0107478729
889.868591 | 107.465416 | 0.0107465416
889.767151 | 107.465416 | 0.0107465416
890.160461 | 107.484055 | 0.0107484055
889.553833 | 107.428139 | 0.0107428139
890.248657 | 107.462753 | 0.0107462753
889.704956 | 107.481392 | 0.0107481392
890.009277 | 107.446777 | 0.0107446777
890.114502 | 107.484055 | 0.0107484055
889.638916 | 107.441452 | 0.0107441452
890.114502 | 107.473404 | 0.0107473404
889.960449 | 107.476067 | 0.0107476067
889.80304 | 107.468079 | 0.0107468079
890.212952 | 107.484055 | 0.0107484055
889.764038 | 107.446777 | 0.0107446777
890.258545 | 107.478729 | 0.0107478729
889.809265 | 107.476067 | 0.0107476067
889.917725 | 107.460083 | 0.0107460083
889.868591 | 107.462753 | 0.0107462753
889.865112 | 107.454765 | 0.0107454765
890.121277 | 107.465416 | 0.0107465416
890.03595 | 107.446777 | 0.0107446777
889.819275 | 107.438789 | 0.0107438789
890.06543 | 107.473404 | 0.0107473404
889.711243 | 107.422813 | 0.0107422813
890.206299 | 107.441452 | 0.0107441452
889.914795 | 107.476067 | 0.0107476067
889.862061 | 107.44944 | 0.010744944
890.006348 | 107.446777 | 0.0107446777
889.914795 | 107.452103 | 0.0107452103
890.081604 | 107.454765 | 0.0107454765
889.976807 | 107.454765 | 0.0107454765
890.114502 | 107.446777 | 0.0107446777
890.255432 | 107.484055 | 0.0107484055
889.904846 | 107.44944 | 0.010744944
890.176819 | 107.444115 | 0.0107444115
889.960449 | 107.452103 | 0.0107452103
889.865112 | 107.460091 | 0.0107460091
890.36084 | 107.452103 | 0.0107452103
889.963867 | 107.428139 | 0.0107428139
889.963867 | 107.452103 | 0.0107452103
890.009277 | 107.449432 | 0.0107449432
890.114502 | 107.446777 | 0.0107446777
890.091797 | 107.44944 | 0.010744944
889.770203 | 107.422813 | 0.0107422813
890.074951 | 107.438774 | 0.0107438774
890.06543 | 107.476067 | 0.0107476067
889.819275 | 107.430801 | 0.0107430801
890.239136 | 107.465416 | 0.0107465416
889.711243 | 107.428139 | 0.0107428139
889.865112 | 107.452103 | 0.0107452103
889.767151 | 107.460083 | 0.0107460083
890.156921 | 107.433464 | 0.0107433464
889.888733 | 107.452103 | 0.0107452103
889.910828 | 107.438789 | 0.0107438789
889.862061 | 107.452103 | 0.0107452103
890.11145 | 107.444115 | 0.0107444115
890.101685 | 107.425476 | 0.0107425476
889.963867 | 107.44944 | 0.010744944
889.858887 | 107.414818 | 0.0107414818
890.02887 | 107.452103 | 0.0107452103
889.914795 | 107.454765 | 0.0107454765
890.167114 | 107.441452 | 0.0107441452
889.927673 | 107.454765 | 0.0107454765
889.855835 | 107.425476 | 0.0107425476
890.009277 | 107.449432 | 0.0107449432
889.773254 | 107.422813 | 0.0107422813
889.668274 | 107.412155 | 0.0107412155
889.767151 | 107.449448 | 0.0107449448
889.629089 | 107.428139 | 0.0107428139
890.17334 | 107.430801 | 0.0107430801
890.016113 | 107.44944 | 0.010744944
889.734131 | 107.409492 | 0.0107409492
890.36084 | 107.433464 | 0.0107433464
889.822449 | 107.425476 | 0.0107425476
890.019165 | 107.404167 | 0.0107404167
890.068604 | 107.438789 | 0.0107438789
890.012451 | 107.417496 | 0.0107417496
890.17334 | 107.436127 | 0.0107436127
889.967041 | 107.430801 | 0.0107430801
889.829651 | 107.428139 | 0.0107428139
890.071899 | 107.436127 | 0.0107436127
889.967041 | 107.422813 | 0.0107422813
890.118103 | 107.452103 | 0.0107452103
889.842957 | 107.433464 | 0.0107433464
889.914795 | 107.441452 | 0.0107441452
889.976807 | 107.430801 | 0.0107430801
890.118103 | 107.401505 | 0.0107401505
889.963867 | 107.446777 | 0.0107446777
889.953979 | 107.406822 | 0.0107406822
889.914795 | 107.428146 | 0.0107428146
890.016113 | 107.430801 | 0.0107430801
889.871765 | 107.393517 | 0.0107393517
890.114502 | 107.428123 | 0.0107428123
889.917725 | 107.406845 | 0.0107406845
889.875183 | 107.422813 | 0.0107422813
889.862061 | 107.446777 | 0.0107446777
889.81604 | 107.422813 | 0.0107422813
890.06543 | 107.444115 | 0.0107444115
889.910828 | 107.422813 | 0.0107422813
889.875183 | 107.422813 | 0.0107422813
890.03595 | 107.425476 | 0.0107425476
890.183044 | 107.428146 | 0.0107428146
890.465332 | 107.438789 | 0.0107438789
889.871765 | 107.425476 | 0.0107425476
889.858887 | 107.428139 | 0.0107428139
890.06543 | 107.412155 | 0.0107412155
889.871765 | 107.430801 | 0.0107430801
890.078125 | 107.428146 | 0.0107428146
889.776855 | 107.414818 | 0.0107414818
889.924377 | 107.41748 | 0.010741748
890.068604 | 107.433464 | 0.0107433464
890.068604 | 107.409492 | 0.0107409492
890.068604 | 107.44944 | 0.010744944
889.907776 | 107.414818 | 0.0107414818
889.967041 | 107.41748 | 0.010741748
889.976807 | 107.409492 | 0.0107409492
890.06543 | 107.40683 | 0.010740683
889.871765 | 107.436127 | 0.0107436127
889.825867 | 107.425476 | 0.0107425476
890.025818 | 107.422813 | 0.0107422813
889.779907 | 107.436127 | 0.0107436127
889.717529 | 107.409492 | 0.0107409492
890.179871 | 107.441452 | 0.0107441452
889.704651 | 107.428146 | 0.0107428146
890.068604 | 107.404167 | 0.0107404167
890.179871 | 107.428139 | 0.0107428139
889.967041 | 107.420143 | 0.0107420143
890.265076 | 107.449432 | 0.0107449432
889.881409 | 107.409492 | 0.0107409492
890.068604 | 107.417473 | 0.0107417473
890.186646 | 107.414818 | 0.0107414818
889.980103 | 107.404167 | 0.0107404167
890.228882 | 107.436127 | 0.0107436127
890.003296 | 107.417473 | 0.0107417473
889.924377 | 107.417473 | 0.0107417473
890.03595 | 107.422813 | 0.0107422813
890.301758 | 107.420143 | 0.0107420143
890.474976 | 107.428123 | 0.0107428123
889.862061 | 107.393517 | 0.0107393517
889.967041 | 107.409492 | 0.0107409492
890.226257 | 107.414818 | 0.0107414818
890.078125 | 107.417496 | 0.0107417496
890.471863 | 107.414818 | 0.0107414818
890.265076 | 107.409492 | 0.0107409492
889.822449 | 107.412155 | 0.0107412155
890.06543 | 107.406845 | 0.0107406845
889.924377 | 107.396187 | 0.0107396187
890.222778 | 107.414818 | 0.0107414818
890.06543 | 107.393517 | 0.0107393517
890.27533 | 107.401505 | 0.0107401505
889.986511 | 107.404167 | 0.0107404167
889.986511 | 107.396179 | 0.0107396179
890.271851 | 107.414818 | 0.0107414818
889.937561 | 107.396179 | 0.0107396179
890.121277 | 107.398842 | 0.0107398842
890.114502 | 107.404167 | 0.0107404167
889.934082 | 107.396187 | 0.0107396187
890.124146 | 107.422813 | 0.0107422813
889.822449 | 107.40683 | 0.010740683
890.07843 | 107.404167 | 0.0107404167
889.783264 | 107.409492 | 0.0107409492
890.042236 | 107.390854 | 0.0107390854
890.226257 | 107.412155 | 0.0107412155
890.019165 | 107.396179 | 0.0107396179
890.02887 | 107.388191 | 0.0107388191
889.980103 | 107.41748 | 0.010741748
889.67511 | 107.404167 | 0.0107404167
889.989807 | 107.409492 | 0.0107409492
889.779907 | 107.390854 | 0.0107390854
890.137024 | 107.388191 | 0.0107388191
889.924377 | 107.41748 | 0.010741748
889.835754 | 107.393517 | 0.0107393517
890.03241 | 107.40683 | 0.010740683
889.934082 | 107.401505 | 0.0107401505
889.917725 | 107.406822 | 0.0107406822
890.118103 | 107.401505 | 0.0107401505
889.730652 | 107.393517 | 0.0107393517
890.52771 | 107.425476 | 0.0107425476
890.06543 | 107.412155 | 0.0107412155
889.921204 | 107.393517 | 0.0107393517
890.121277 | 107.388191 | 0.0107388191
889.721008 | 107.401505 | 0.0107401505
889.937561 | 107.404167 | 0.0107404167
889.970459 | 107.40683 | 0.010740683
890.124146 | 107.409492 | 0.0107409492
890.019165 | 107.393517 | 0.0107393517
889.822449 | 107.385529 | 0.0107385529
889.78949 | 107.417496 | 0.0107417496
889.970459 | 107.398842 | 0.0107398842
890.03595 | 107.396187 | 0.0107396187
889.825867 | 107.404167 | 0.0107404167
889.930908 | 107.396179 | 0.0107396179
890.179871 | 107.404167 | 0.0107404167
890.074951 | 107.398842 | 0.0107398842
889.74707 | 107.401505 | 0.0107401505
890.118103 | 107.404167 | 0.0107404167
889.94043 | 107.401505 | 0.0107401505
890.121277 | 107.412155 | 0.0107412155
889.783264 | 107.396187 | 0.0107396187
890.074951 | 107.406845 | 0.0107406845
889.973633 | 107.412155 | 0.0107412155
889.881409 | 107.41748 | 0.010741748
889.957275 | 107.430801 | 0.0107430801
889.878357 | 107.398842 | 0.0107398842
890.179871 | 107.406822 | 0.0107406822
890.03595 | 107.444115 | 0.0107444115
889.566772 | 107.398842 | 0.0107398842
890.265076 | 107.425476 | 0.0107425476
889.924377 | 107.401505 | 0.0107401505
890.193115 | 107.414818 | 0.0107414818
889.786316 | 107.409492 | 0.0107409492
889.868591 | 107.382866 | 0.0107382866
890.118103 | 107.414818 | 0.0107414818
889.767151 | 107.382866 | 0.0107382866
890.071899 | 107.398842 | 0.0107398842
890.039124 | 107.436127 | 0.0107436127
889.786316 | 107.372215 | 0.0107372215
890.176819 | 107.420143 | 0.0107420143
889.963867 | 107.385529 | 0.0107385529
890.17334 | 107.401505 | 0.0107401505
890.012451 | 107.404167 | 0.0107404167
889.832703 | 107.380203 | 0.0107380203
890.179871 | 107.393517 | 0.0107393517
889.773254 | 107.393517 | 0.0107393517
889.992859 | 107.401505 | 0.0107401505
889.917725 | 107.393517 | 0.0107393517
889.721008 | 107.398842 | 0.0107398842
890.101379 | 107.406845 | 0.0107406845
889.776855 | 107.372215 | 0.0107372215
890.278381 | 107.404167 | 0.0107404167
890.022339 | 107.398842 | 0.0107398842
889.986511 | 107.409492 | 0.0107409492
890.176819 | 107.409492 | 0.0107409492
889.921204 | 107.393517 | 0.0107393517
890.140808 | 107.404167 | 0.0107404167
890.124146 | 107.396172 | 0.0107396172
890.084778 | 107.404167 | 0.0107404167
890.186646 | 107.422813 | 0.0107422813
889.927673 | 107.374878 | 0.0107374878
889.84198 | 107.404167 | 0.0107404167
889.980164 | 107.414818 | 0.0107414818
889.924377 | 107.390854 | 0.0107390854
889.970459 | 107.420143 | 0.0107420143
890.042236 | 107.385529 | 0.0107385529
890.284851 | 107.40683 | 0.010740683
889.878357 | 107.414818 | 0.0107414818
889.84198 | 107.385536 | 0.0107385536
890.183044 | 107.428139 | 0.0107428139
889.967041 | 107.401505 | 0.0107401505
890.176819 | 107.409492 | 0.0107409492
890.02887 | 107.40683 | 0.010740683
890.02887 | 107.393517 | 0.0107393517
889.875183 | 107.428139 | 0.0107428139
889.717529 | 107.390854 | 0.0107390854
890.124146 | 107.409492 | 0.0107409492
890.074951 | 107.396179 | 0.0107396179
890.03595 | 107.382866 | 0.0107382866
889.980103 | 107.417473 | 0.0107417473
889.967041 | 107.396187 | 0.0107396187
889.881409 | 107.385536 | 0.0107385536
890.226257 | 107.417473 | 0.0107417473
889.943604 | 107.390854 | 0.0107390854
890.03595 | 107.40683 | 0.010740683
889.773254 | 107.404167 | 0.0107404167
890.052185 | 107.396172 | 0.0107396172
889.684937 | 107.404167 | 0.0107404167
889.84198 | 107.401505 | 0.0107401505
890.167114 | 107.40683 | 0.010740683
889.809265 | 107.385529 | 0.0107385529
890.121277 | 107.404167 | 0.0107404167
890.28125 | 107.414818 | 0.0107414818
889.934082 | 107.404167 | 0.0107404167
890.039124 | 107.401505 | 0.0107401505
890.124146 | 107.393517 | 0.0107393517
890.03241 | 107.420143 | 0.0107420143
890.228882 | 107.409492 | 0.0107409492
889.885071 | 107.396179 | 0.0107396179
890.130676 | 107.41748 | 0.010741748
889.773254 | 107.393517 | 0.0107393517
889.950317 | 107.409492 | 0.0107409492
889.980103 | 107.401505 | 0.0107401505
889.829651 | 107.388191 | 0.0107388191
890.124146 | 107.422813 | 0.0107422813
889.917725 | 107.393517 | 0.0107393517
890.022339 | 107.422813 | 0.0107422813
889.989807 | 107.40683 | 0.010740683
889.81604 | 107.398842 | 0.0107398842
890.219299 | 107.422813 | 0.0107422813
890.226257 | 107.412155 | 0.0107412155
889.848511 | 107.420143 | 0.0107420143
890.074951 | 107.404167 | 0.0107404167
890.019165 | 107.404167 | 0.0107404167
890.08783 | 107.406822 | 0.0107406822
889.838806 | 107.388191 | 0.0107388191
890.127197 | 107.401505 | 0.0107401505
889.868591 | 107.409492 | 0.0107409492
889.881897 | 107.396172 | 0.0107396172
890.06543 | 107.422813 | 0.0107422813
889.684937 | 107.398842 | 0.0107398842
890.091003 | 107.398842 | 0.0107398842
890.13385 | 107.406822 | 0.0107406822
889.983337 | 107.382866 | 0.0107382866
890.190063 | 107.414818 | 0.0107414818
889.756714 | 107.406845 | 0.0107406845
890.321045 | 107.401505 | 0.0107401505
889.848633 | 107.41748 | 0.010741748
890.042236 | 107.40683 | 0.010740683
890.291626 | 107.438789 | 0.0107438789
889.825867 | 107.382866 | 0.0107382866
890.091003 | 107.422813 | 0.0107422813
890.163513 | 107.401505 | 0.0107401505
889.891357 | 107.396187 | 0.0107396187
890.27533 | 107.417496 | 0.0107417496
889.783264 | 107.393517 | 0.0107393517
890.199829 | 107.390854 | 0.0107390854
890.11145 | 107.412155 | 0.0107412155
889.829651 | 107.40683 | 0.010740683
890.124146 | 107.420143 | 0.0107420143
890.140808 | 107.388191 | 0.0107388191
890.124146 | 107.396179 | 0.0107396179
890.118103 | 107.388191 | 0.0107388191
890.071899 | 107.404167 | 0.0107404167
890.081604 | 107.396179 | 0.0107396179
889.976807 | 107.388191 | 0.0107388191
890.064819 | 107.40683 | 0.010740683
890.03241 | 107.420143 | 0.0107420143
890.291626 | 107.388191 | 0.0107388191
890.245117 | 107.393517 | 0.0107393517
890.019165 | 107.388191 | 0.0107388191
890.239136 | 107.414818 | 0.0107414818
889.946655 | 107.404167 | 0.0107404167
889.881409 | 107.412155 | 0.0107412155
889.937561 | 107.41748 | 0.010741748
890.016113 | 107.420143 | 0.0107420143
889.950317 | 107.412155 | 0.0107412155
889.970459 | 107.406822 | 0.0107406822
889.980103 | 107.414818 | 0.0107414818
890.33075 | 107.425476 | 0.0107425476
889.543884 | 107.396179 | 0.0107396179
889.94043 | 107.430801 | 0.0107430801
889.845581 | 107.404167 | 0.0107404167
889.930908 | 107.422813 | 0.0107422813
890.039124 | 107.425476 | 0.0107425476
890.042114 | 107.388191 | 0.0107388191
889.989807 | 107.420143 | 0.0107420143
890.039124 | 107.412155 | 0.0107412155
889.970459 | 107.401505 | 0.0107401505
890.022339 | 107.412155 | 0.0107412155
889.891357 | 107.374886 | 0.0107374886
889.78949 | 107.412155 | 0.0107412155
889.934082 | 107.393517 | 0.0107393517
890.33429 | 107.396179 | 0.0107396179
890.27533 | 107.409492 | 0.0107409492
889.924377 | 107.388191 | 0.0107388191
890.101379 | 107.404167 | 0.0107404167
889.67511 | 107.412155 | 0.0107412155
890.186646 | 107.380203 | 0.0107380203
889.989807 | 107.414818 | 0.0107414818
889.832703 | 107.385529 | 0.0107385529
890.186646 | 107.388191 | 0.0107388191
890.140808 | 107.428146 | 0.0107428146
890.08783 | 107.404167 | 0.0107404167
890.045654 | 107.406822 | 0.0107406822
889.78949 | 107.393517 | 0.0107393517
890.183044 | 107.420143 | 0.0107420143
890.084778 | 107.409492 | 0.0107409492
889.894531 | 107.390854 | 0.0107390854
889.832581 | 107.404167 | 0.0107404167
889.609497 | 107.396172 | 0.0107396172
889.901062 | 107.414818 | 0.0107414818
889.851685 | 107.382866 | 0.0107382866
889.94043 | 107.388191 | 0.0107388191
889.986511 | 107.396179 | 0.0107396179
889.891357 | 107.401505 | 0.0107401505
889.986511 | 107.41748 | 0.010741748
889.980164 | 107.385536 | 0.0107385536
889.694397 | 107.385529 | 0.0107385529
890.235596 | 107.414818 | 0.0107414818
889.779907 | 107.390854 | 0.0107390854
889.992859 | 107.404167 | 0.0107404167
890.042236 | 107.404167 | 0.0107404167
889.871765 | 107.385536 | 0.0107385536
890.196289 | 107.414818 | 0.0107414818
889.838806 | 107.398842 | 0.0107398842
890.143738 | 107.41748 | 0.010741748
890.00592 | 107.390854 | 0.0107390854
889.779907 | 107.393517 | 0.0107393517
890.143555 | 107.404167 | 0.0107404167
889.927673 | 107.377541 | 0.0107377541
890.049011 | 107.393517 | 0.0107393517
890.228882 | 107.385521 | 0.0107385521
890.03595 | 107.393517 | 0.0107393517
890.025818 | 107.417496 | 0.0107417496
889.74707 | 107.388191 | 0.0107388191
889.74707 | 107.412155 | 0.0107412155
890.186646 | 107.377541 | 0.0107377541
889.901062 | 107.393517 | 0.0107393517
889.94043 | 107.404167 | 0.0107404167
889.934082 | 107.380203 | 0.0107380203
890.297668 | 107.420143 | 0.0107420143
890.130676 | 107.409492 | 0.0107409492
890.03595 | 107.396179 | 0.0107396179
890.03595 | 107.412155 | 0.0107412155
889.615662 | 107.398842 | 0.0107398842
890.091003 | 107.404167 | 0.0107404167
889.881409 | 107.401505 | 0.0107401505
889.960083 | 107.412155 | 0.0107412155
890.147339 | 107.404167 | 0.0107404167
889.743896 | 107.401505 | 0.0107401505
890.153381 | 107.420143 | 0.0107420143
889.980103 | 107.40683 | 0.010740683
889.808899 | 107.401505 | 0.0107401505
889.907654 | 107.409492 | 0.0107409492
889.894531 | 107.409492 | 0.0107409492
889.848633 | 107.401505 | 0.0107401505
889.94043 | 107.406822 | 0.0107406822
889.792908 | 107.401505 | 0.0107401505
890.28125 | 107.396172 | 0.0107396172
889.72406 | 107.401505 | 0.0107401505
890.179871 | 107.401505 | 0.0107401505
890.124146 | 107.404167 | 0.0107404167
890.094482 | 107.404167 | 0.0107404167
890.084778 | 107.420143 | 0.0107420143
889.848511 | 107.393517 | 0.0107393517
889.950317 | 107.409492 | 0.0107409492
890.226257 | 107.412155 | 0.0107412155
890.03595 | 107.406822 | 0.0107406822
890.429321 | 107.433464 | 0.0107433464
889.792908 | 107.393517 | 0.0107393517
889.950317 | 107.414818 | 0.0107414818
890.150208 | 107.420143 | 0.0107420143
889.989807 | 107.40683 | 0.010740683
890.101379 | 107.41748 | 0.010741748
889.891357 | 107.382866 | 0.0107382866
889.851685 | 107.420143 | 0.0107420143
890.097839 | 107.41748 | 0.010741748
889.78949 | 107.414818 | 0.0107414818
890.235596 | 107.430801 | 0.0107430801
889.792908 | 107.398842 | 0.0107398842
890.147339 | 107.420143 | 0.0107420143
889.796509 | 107.414818 | 0.0107414818
889.930908 | 107.401505 | 0.0107401505
889.947449 | 107.428123 | 0.0107428123
889.750061 | 107.412155 | 0.0107412155
890.081604 | 107.417473 | 0.0107417473
889.993042 | 107.425476 | 0.0107425476
889.894836 | 107.412155 | 0.0107412155
890.147339 | 107.425476 | 0.0107425476
889.770203 | 107.404167 | 0.0107404167
890.055237 | 107.401505 | 0.0107401505
890.02887 | 107.401505 | 0.0107401505
889.743896 | 107.40683 | 0.010740683
890.094482 | 107.420143 | 0.0107420143
889.937561 | 107.412155 | 0.0107412155
889.937561 | 107.420143 | 0.0107420143
889.901062 | 107.409492 | 0.0107409492
889.934082 | 107.412155 | 0.0107412155
890.091309 | 107.404167 | 0.0107404167
889.835754 | 107.385536 | 0.0107385536
890.205811 | 107.422813 | 0.0107422813
889.983337 | 107.433464 | 0.0107433464
889.986511 | 107.396172 | 0.0107396172
890.094482 | 107.428139 | 0.0107428139
889.694397 | 107.396187 | 0.0107396187
890.097839 | 107.417496 | 0.0107417496
889.894836 | 107.40683 | 0.010740683
889.885071 | 107.404167 | 0.0107404167
890.08783 | 107.420143 | 0.0107420143
889.878357 | 107.401505 | 0.0107401505
890.245117 | 107.417496 | 0.0107417496
889.950317 | 107.417496 | 0.0107417496
890.147339 | 107.412155 | 0.0107412155
890.025818 | 107.420143 | 0.0107420143
889.832703 | 107.396179 | 0.0107396179
890.052185 | 107.41748 | 0.010741748
889.94043 | 107.409492 | 0.0107409492
890.03595 | 107.404167 | 0.0107404167
890.530579 | 107.414818 | 0.0107414818
889.734131 | 107.396187 | 0.0107396187
890.052185 | 107.422813 | 0.0107422813
889.94043 | 107.41748 | 0.010741748
890.02887 | 107.420143 | 0.0107420143
890.143555 | 107.412155 | 0.0107412155
889.94043 | 107.401505 | 0.0107401505
890.058167 | 107.398842 | 0.0107398842
890.091003 | 107.422813 | 0.0107422813
889.986511 | 107.401505 | 0.0107401505
890.346985 | 107.412155 | 0.0107412155
889.740845 | 107.41748 | 0.010741748
890.245117 | 107.430801 | 0.0107430801
890.04541 | 107.414818 | 0.0107414818
889.894531 | 107.393517 | 0.0107393517
890.396423 | 107.422813 | 0.0107422813
889.838806 | 107.414818 | 0.0107414818
889.854736 | 107.404167 | 0.0107404167
890.039124 | 107.412155 | 0.0107412155
889.950317 | 107.430801 | 0.0107430801
889.94043 | 107.422813 | 0.0107422813
890.02887 | 107.414818 | 0.0107414818
889.897888 | 107.409492 | 0.0107409492
890.058167 | 107.41748 | 0.010741748
889.845581 | 107.412155 | 0.0107412155
890.156921 | 107.420143 | 0.0107420143
889.989807 | 107.412155 | 0.0107412155
889.953491 | 107.430801 | 0.0107430801
889.901062 | 107.422813 | 0.0107422813
889.894531 | 107.404167 | 0.0107404167
890.150208 | 107.446777 | 0.0107446777
890.042236 | 107.409492 | 0.0107409492
890.235596 | 107.404167 | 0.0107404167
890.140808 | 107.44944 | 0.010744944
889.946655 | 107.406822 | 0.0107406822
889.999695 | 107.444115 | 0.0107444115
889.838806 | 107.425476 | 0.0107425476
889.894531 | 107.430801 | 0.0107430801
889.848511 | 107.430801 | 0.0107430801
889.901062 | 107.41748 | 0.010741748
890.402771 | 107.433464 | 0.0107433464
889.888245 | 107.406822 | 0.0107406822
889.989807 | 107.420143 | 0.0107420143
890.002747 | 107.412155 | 0.0107412155
889.851685 | 107.406822 | 0.0107406822
890.343811 | 107.41748 | 0.010741748
889.84198 | 107.422813 | 0.0107422813
890.357117 | 107.414818 | 0.0107414818
890.150208 | 107.401505 | 0.0107401505
890.012451 | 107.412155 | 0.0107412155
890.06189 | 107.433464 | 0.0107433464
889.888245 | 107.40683 | 0.010740683
889.845581 | 107.420143 | 0.0107420143
889.989807 | 107.446777 | 0.0107446777
889.996033 | 107.414818 | 0.0107414818
890.137024 | 107.444115 | 0.0107444115
890.137024 | 107.412155 | 0.0107412155
889.756714 | 107.404167 | 0.0107404167
889.953491 | 107.422813 | 0.0107422813
889.845581 | 107.414818 | 0.0107414818
889.992859 | 107.438797 | 0.0107438797
889.894531 | 107.422813 | 0.0107422813
889.901062 | 107.444115 | 0.0107444115
890.183044 | 107.430801 | 0.0107430801
889.638916 | 107.404167 | 0.0107404167
890.497559 | 107.438789 | 0.0107438789
890.08783 | 107.414818 | 0.0107414818
890.052185 | 107.414818 | 0.0107414818
889.763306 | 107.430801 | 0.0107430801
889.851685 | 107.406845 | 0.0107406845
890.159912 | 107.425476 | 0.0107425476
889.756714 | 107.422813 | 0.0107422813
889.707458 | 107.409492 | 0.0107409492
889.996399 | 107.436127 | 0.0107436127
889.888245 | 107.412155 | 0.0107412155
890.104187 | 107.441452 | 0.0107441452
889.556458 | 107.428139 | 0.0107428139
889.753662 | 107.422813 | 0.0107422813
890.104187 | 107.436127 | 0.0107436127
889.7995 | 107.398842 | 0.0107398842
889.963867 | 107.433464 | 0.0107433464
889.7995 | 107.420143 | 0.0107420143
890.245117 | 107.436127 | 0.0107436127
890.179871 | 107.438797 | 0.0107438797
889.750183 | 107.422813 | 0.0107422813
890.11438 | 107.433464 | 0.0107433464
890.02887 | 107.414818 | 0.0107414818
889.999695 | 107.441452 | 0.0107441452
890.039124 | 107.428139 | 0.0107428139
890.091003 | 107.420143 | 0.0107420143
890.06189 | 107.433464 | 0.0107433464
890.153381 | 107.438797 | 0.0107438797
890.058167 | 107.412155 | 0.0107412155
890.002747 | 107.441452 | 0.0107441452
889.861328 | 107.409492 | 0.0107409492
890.052185 | 107.433464 | 0.0107433464
889.838806 | 107.441452 | 0.0107441452
889.910767 | 107.422813 | 0.0107422813
890.242004 | 107.441452 | 0.0107441452
889.989807 | 107.406822 | 0.0107406822
890.170166 | 107.430801 | 0.0107430801
890.049011 | 107.433464 | 0.0107433464
890.049011 | 107.401505 | 0.0107401505
889.960083 | 107.430801 | 0.0107430801
889.704407 | 107.425476 | 0.0107425476
890.291138 | 107.438774 | 0.0107438774
889.845581 | 107.428139 | 0.0107428139
890.159912 | 107.428139 | 0.0107428139
890.193115 | 107.438774 | 0.0107438774
889.760254 | 107.409492 | 0.0107409492
890.39978 | 107.430801 | 0.0107430801
889.792908 | 107.422813 | 0.0107422813
890.049011 | 107.433464 | 0.0107433464
890.212769 | 107.441452 | 0.0107441452
889.891357 | 107.428139 | 0.0107428139
890.097839 | 107.433464 | 0.0107433464
890.150208 | 107.41748 | 0.010741748
889.914185 | 107.422813 | 0.0107422813
889.999695 | 107.428146 | 0.0107428146
890.04541 | 107.428123 | 0.0107428123
890.340942 | 107.420143 | 0.0107420143
890.052185 | 107.425476 | 0.0107425476
890.039124 | 107.422813 | 0.0107422813
889.989807 | 107.433464 | 0.0107433464
889.84198 | 107.414818 | 0.0107414818
890.252258 | 107.430801 | 0.0107430801
889.914185 | 107.438789 | 0.0107438789
889.812439 | 107.420143 | 0.0107420143
890.163025 | 107.436127 | 0.0107436127
889.763489 | 107.412155 | 0.0107412155
890.143555 | 107.436127 | 0.0107436127
889.894531 | 107.425476 | 0.0107425476
889.996399 | 107.428146 | 0.0107428146
889.953491 | 107.44944 | 0.010744944
889.897888 | 107.433464 | 0.0107433464
890.058716 | 107.428139 | 0.0107428139
890.039124 | 107.452103 | 0.0107452103
889.901062 | 107.436127 | 0.0107436127
889.943604 | 107.454765 | 0.0107454765
889.914185 | 107.441452 | 0.0107441452
889.947449 | 107.436127 | 0.0107436127
890.052185 | 107.436127 | 0.0107436127
890.04541 | 107.438774 | 0.0107438774
890.255615 | 107.44944 | 0.010744944
889.907654 | 107.425476 | 0.0107425476
890.252258 | 107.460091 | 0.0107460091
890.06189 | 107.420143 | 0.0107420143
889.953491 | 107.425476 | 0.0107425476
890.140808 | 107.468079 | 0.0107468079
889.750061 | 107.425476 | 0.0107425476
890.091003 | 107.438797 | 0.0107438797
889.910828 | 107.446777 | 0.0107446777
890.04541 | 107.428146 | 0.0107428146
890.193115 | 107.446777 | 0.0107446777
889.858276 | 107.444115 | 0.0107444115
889.753662 | 107.441452 | 0.0107441452
890.009094 | 107.452103 | 0.0107452103
889.953491 | 107.446777 | 0.0107446777
889.950317 | 107.452103 | 0.0107452103
889.773254 | 107.40683 | 0.010740683
890.143738 | 107.430801 | 0.0107430801
889.851685 | 107.444115 | 0.0107444115
890.08783 | 107.433464 | 0.0107433464
890.143555 | 107.452103 | 0.0107452103
890.193115 | 107.438789 | 0.0107438789
889.910767 | 107.433464 | 0.0107433464
889.963867 | 107.428146 | 0.0107428146
889.851685 | 107.425476 | 0.0107425476
890.310791 | 107.433464 | 0.0107433464
889.858276 | 107.406822 | 0.0107406822
889.956909 | 107.430801 | 0.0107430801
889.904236 | 107.428123 | 0.0107428123
889.851685 | 107.414818 | 0.0107414818
889.956909 | 107.430801 | 0.0107430801
889.756714 | 107.41748 | 0.010741748
890.009399 | 107.40683 | 0.010740683
889.802673 | 107.420143 | 0.0107420143
890.091003 | 107.417473 | 0.0107417473
890.245117 | 107.428146 | 0.0107428146
889.74707 | 107.414818 | 0.0107414818
890.049011 | 107.425476 | 0.0107425476
889.956909 | 107.433464 | 0.0107433464
890.101379 | 107.409492 | 0.0107409492
890.396423 | 107.441452 | 0.0107441452
889.7995 | 107.420143 | 0.0107420143
889.966614 | 107.436127 | 0.0107436127
890.039124 | 107.452103 | 0.0107452103
889.917358 | 107.438789 | 0.0107438789
890.363403 | 107.460091 | 0.0107460091
889.704407 | 107.430801 | 0.0107430801
889.760254 | 107.433464 | 0.0107433464
890.009399 | 107.433464 | 0.0107433464
890.012451 | 107.422813 | 0.0107422813
890.255615 | 107.449448 | 0.0107449448
889.934082 | 107.425476 | 0.0107425476
889.901062 | 107.452103 | 0.0107452103
890.288086 | 107.422813 | 0.0107422813
890.06189 | 107.422813 | 0.0107422813
890.147339 | 107.436127 | 0.0107436127
889.943604 | 107.414818 | 0.0107414818
889.864807 | 107.433464 | 0.0107433464
890.150208 | 107.452103 | 0.0107452103
889.848511 | 107.420143 | 0.0107420143
890.147339 | 107.433464 | 0.0107433464
889.956909 | 107.420143 | 0.0107420143
890.049011 | 107.444115 | 0.0107444115
889.924011 | 107.438797 | 0.0107438797
889.868042 | 107.433464 | 0.0107433464
890.159912 | 107.433464 | 0.0107433464
890.009094 | 107.441452 | 0.0107441452
890.39978 | 107.430801 | 0.0107430801
889.966614 | 107.452103 | 0.0107452103
889.874695 | 107.438789 | 0.0107438789
890.00592 | 107.425476 | 0.0107425476
889.60614 | 107.41748 | 0.010741748
889.861328 | 107.433464 | 0.0107433464
890.258545 | 107.446777 | 0.0107446777
890.009399 | 107.428139 | 0.0107428139
890.369812 | 107.436127 | 0.0107436127
889.953491 | 107.406822 | 0.0107406822
890.196289 | 107.380203 | 0.0107380203
889.910767 | 107.404167 | 0.0107404167
889.996399 | 107.380203 | 0.0107380203
890.143555 | 107.385529 | 0.0107385529
889.763489 | 107.374878 | 0.0107374878
890.15686 | 107.388191 | 0.0107388191
890.153381 | 107.390854 | 0.0107390854
890.042236 | 107.380203 | 0.0107380203
889.999695 | 107.390854 | 0.0107390854
889.802673 | 107.380203 | 0.0107380203
889.818787 | 107.382866 | 0.0107382866
889.858276 | 107.382866 | 0.0107382866
889.950317 | 107.377541 | 0.0107377541
889.7995 | 107.401505 | 0.0107401505
889.665039 | 107.358902 | 0.0107358902
890.510925 | 107.390854 | 0.0107390854
890.00592 | 107.372215 | 0.0107372215
889.763489 | 107.374863 | 0.0107374863
890.143555 | 107.388191 | 0.0107388191
889.621887 | 107.372215 | 0.0107372215
889.664734 | 107.385529 | 0.0107385529
890.04541 | 107.390854 | 0.0107390854
889.907654 | 107.364227 | 0.0107364227
890.261475 | 107.404167 | 0.0107404167
889.760254 | 107.372215 | 0.0107372215
889.907654 | 107.369553 | 0.0107369553
890.00592 | 107.382866 | 0.0107382866
890.06189 | 107.380203 | 0.0107380203
890.357117 | 107.396172 | 0.0107396172
889.963867 | 107.361565 | 0.0107361565
890.163025 | 107.385529 | 0.0107385529
889.864807 | 107.404167 | 0.0107404167
889.871094 | 107.364227 | 0.0107364227
890.15686 | 107.382866 | 0.0107382866
889.750183 | 107.369553 | 0.0107369553
890.153381 | 107.396179 | 0.0107396179
889.966614 | 107.385529 | 0.0107385529
890.02887 | 107.364227 | 0.0107364227
889.858276 | 107.390854 | 0.0107390854
889.891357 | 107.374886 | 0.0107374886
889.822205 | 107.374886 | 0.0107374886
890.055237 | 107.377541 | 0.0107377541
889.58606 | 107.385529 | 0.0107385529
889.802673 | 107.404167 | 0.0107404167
889.953491 | 107.374863 | 0.0107374863
890.068298 | 107.380203 | 0.0107380203
889.953491 | 107.385536 | 0.0107385536
890.107727 | 107.385536 | 0.0107385536
889.60614 | 107.374878 | 0.0107374878
889.999695 | 107.390854 | 0.0107390854
890.094971 | 107.374878 | 0.0107374878
890.170166 | 107.398842 | 0.0107398842
890.190063 | 107.398842 | 0.0107398842
890.163025 | 107.388191 | 0.0107388191
889.815613 | 107.393517 | 0.0107393517
889.566406 | 107.380203 | 0.0107380203
889.592346 | 107.342911 | 0.0107342911
889.231812 | 107.302979 | 0.0107302979
888.490601 | 107.28965 | 0.010728965
887.939087 | 107.231079 | 0.0107231079
887.01709 | 107.212433 | 0.0107212433
886.478271 | 107.180481 | 0.0107180481
885.484131 | 107.124557 | 0.0107124557
884.849976 | 107.063309 | 0.0107063309
883.956543 | 107.023354 | 0.0107023354
883.066101 | 106.967445 | 0.0106967445
882.234741 | 106.898209 | 0.0106898209
881.287598 | 106.828972 | 0.0106828972
880.813965 | 106.759735 | 0.0106759735
880.015015 | 106.685165 | 0.0106685165
879.264954 | 106.618591 | 0.0106618591
878.570923 | 106.544029 | 0.0106544029
877.632996 | 106.474792 | 0.0106474792
876.629028 | 106.381592 | 0.0106381592
875.973633 | 106.320351 | 0.0106320351
875.255493 | 106.221809 | 0.0106221809
874.62616 | 106.123283 | 0.0106123283
873.990662 | 106.02475 | 0.010602475
873.19928 | 105.944862 | 0.0105944862
872.506958 | 105.843674 | 0.0105843674
871.59082 | 105.747803 | 0.0105747803
871.22113 | 105.659927 | 0.0105659927
870.568054 | 105.556068 | 0.0105556068
870.03064 | 105.45755 | 0.010545755
869.42334 | 105.356346 | 0.0105356346
868.535706 | 105.241844 | 0.0105241844
867.914795 | 105.119347 | 0.0105119347
867.406555 | 105.002174 | 0.0105002174
866.716675 | 104.89299 | 0.010489299
865.970154 | 104.751854 | 0.0104751854
865.527649 | 104.642677 | 0.0104642677
864.578857 | 104.522842 | 0.0104522842
864.12616 | 104.413651 | 0.0104413651
863.541199 | 104.283173 | 0.0104283173
862.790649 | 104.160675 | 0.0104160675
862.297668 | 104.040848 | 0.0104040848
861.603027 | 103.883728 | 0.0103883728
861.00769 | 103.76123 | 0.010376123
860.52124 | 103.646736 | 0.0103646736
859.760559 | 103.524231 | 0.0103524231
859.50238 | 103.364449 | 0.0103364449
858.810547 | 103.233963 | 0.0103233963
858.366699 | 103.11412 | 0.010311412
857.677612 | 102.972992 | 0.0102972992
857.174561 | 102.842506 | 0.0102842506
857.001892 | 102.706696 | 0.0102706696
856.13446 | 102.568222 | 0.0102568222
855.146545 | 102.419098 | 0.0102419098
854.563232 | 102.283279 | 0.0102283279
854.096008 | 102.144814 | 0.0102144814
853.446167 | 102.011665 | 0.0102011665
852.866028 | 101.851891 | 0.0101851891
852.218628 | 101.708076 | 0.0101708076
851.764771 | 101.550972 | 0.0101550972
851.071106 | 101.409843 | 0.0101409843
850.812012 | 101.239395 | 0.0101239395
849.723083 | 101.084953 | 0.0101084953
849.244995 | 100.925179 | 0.0100925179
848.580933 | 100.786697 | 0.0100786697
847.823853 | 100.594971 | 0.0100594971
847.421753 | 100.429871 | 0.0100429871
846.880432 | 100.264763 | 0.0100264763
846.438232 | 100.107643 | 0.0100107643
845.484375 | 99.918587 | 0.0099918587
844.972778 | 99.740158 | 0.0099740158
844.633484 | 99.580376 | 0.0099580376
843.795166 | 99.385994 | 0.0099385994
843.54895 | 99.196915 | 0.0099196915
842.597534 | 99.034477 | 0.0099034477
841.975159 | 98.842735 | 0.0098842735
841.179993 | 98.648338 | 0.0098648338
840.384155 | 98.464592 | 0.0098464592
839.644897 | 98.283516 | 0.0098283516
838.672302 | 98.09977 | 0.009809977
838.085815 | 97.865425 | 0.0097865425
837.526001 | 97.673698 | 0.0097673698
836.742798 | 97.473976 | 0.0097473976
835.889221 | 97.287575 | 0.0097287575
835.38916 | 97.055885 | 0.0097055885
834.7453 | 96.866814 | 0.0096866814
833.484375 | 96.656441 | 0.0096656441
833.010193 | 96.451393 | 0.0096451393
832.105713 | 96.211731 | 0.0096211731
831.431458 | 96.022659 | 0.0096022659
830.339478 | 95.796303 | 0.0095796303
829.634521 | 95.599243 | 0.0095599243
828.742432 | 95.356918 | 0.0095356918
827.943298 | 95.127899 | 0.0095127899
827.147766 | 94.901558 | 0.0094901558
826.04425 | 94.659218 | 0.0094659218
824.926819 | 94.438194 | 0.0094438194
824.170654 | 94.206512 | 0.0094206512
823.427246 | 93.982826 | 0.0093982826
822.165283 | 93.721855 | 0.0093721855
821.160156 | 93.492844 | 0.0093492844
820.389771 | 93.247849 | 0.0093247849
819.391174 | 93.03215 | 0.009303215
818.073608 | 92.787155 | 0.0092787155
816.92981 | 92.547485 | 0.0092547485
816.074158 | 92.323799 | 0.0092323799
815.265442 | 92.097443 | 0.0092097443
813.99646 | 91.839142 | 0.0091839142
813.042725 | 91.588821 | 0.0091588821
811.947632 | 91.359802 | 0.0091359802
811.084045 | 91.096169 | 0.0091096169
809.981384 | 90.853844 | 0.0090853844
809.060181 | 90.611519 | 0.0090611519
808.044434 | 90.377174 | 0.0090377174
807.092102 | 90.102882 | 0.0090102882
805.842957 | 89.879196 | 0.0089879196
804.883606 | 89.62355 | 0.008962355
803.765198 | 89.359917 | 0.0089359917
802.434509 | 89.101608 | 0.0089101608
801.840942 | 88.848625 | 0.0088848625
800.52948 | 88.6063 | 0.00886063
799.578186 | 88.345329 | 0.0088345329
798.252136 | 88.073708 | 0.0088073708
797.154907 | 87.834038 | 0.0087834038
796.18927 | 87.575737 | 0.0087575737
795.105103 | 87.325409 | 0.0087325409
793.949402 | 87.021843 | 0.0087021843
792.88446 | 86.774178 | 0.0086774178
792.028992 | 86.52652 | 0.008652652
790.439453 | 86.206963 | 0.0086206963
789.4375 | 85.967308 | 0.0085967308
788.367676 | 85.706322 | 0.0085706322
787.148499 | 85.458672 | 0.0085458672
785.928772 | 85.160423 | 0.0085160423
784.657837 | 84.888802 | 0.0084888802
783.691528 | 84.659782 | 0.0084659782
782.779114 | 84.388161 | 0.0084388161
781.350891 | 84.071274 | 0.0084071274
780.430969 | 83.815628 | 0.0083815628
779.310486 | 83.546669 | 0.0083546669
778.335693 | 83.293694 | 0.0083293694
777.200989 | 83.011406 | 0.0083011406
776.095947 | 82.742447 | 0.0082742447
774.814331 | 82.492134 | 0.0082492134
773.803833 | 82.196548 | 0.0082196548
772.483521 | 81.948891 | 0.0081948891
771.407776 | 81.679924 | 0.0081679924
770.379089 | 81.397659 | 0.0081397659
769.411621 | 81.126022 | 0.0081126022
768.256348 | 80.83577 | 0.008083577
767.059753 | 80.590775 | 0.0080590775
766.14563 | 80.305832 | 0.0080305832
764.920837 | 80.028885 | 0.0080028885
764.009521 | 79.749275 | 0.0079749275
762.859131 | 79.493637 | 0.0079493637
761.595337 | 79.216682 | 0.0079216682
760.368713 | 78.929085 | 0.0078929085
758.980774 | 78.660133 | 0.0078660133
758.115601 | 78.393837 | 0.0078393837
757.12384 | 78.103569 | 0.0078103569
755.641968 | 77.797333 | 0.0077797333
754.919739 | 77.531036 | 0.0077531036
753.481262 | 77.251419 | 0.0077251419
752.251099 | 76.947838 | 0.0076947838
751.370483 | 76.708176 | 0.0076708176
750.304138 | 76.436546 | 0.0076436546
749.104004 | 76.143623 | 0.0076143623
747.775879 | 75.848038 | 0.0075848038
746.536682 | 75.573746 | 0.0075573746
745.770874 | 75.302124 | 0.0075302124
744.369324 | 75.030502 | 0.0075030502
743.321472 | 74.74556 | 0.007474556
742.138672 | 74.479271 | 0.0074479271
741.423462 | 74.212975 | 0.0074212975
739.861633 | 73.93869 | 0.007393869
738.911621 | 73.659081 | 0.0073659081
737.933594 | 73.400772 | 0.0073400772
736.893677 | 73.126488 | 0.0073126488
735.598206 | 72.857529 | 0.0072857529
734.667664 | 72.545959 | 0.0072545959
733.31604 | 72.290314 | 0.0072290314
732.187927 | 72.024017 | 0.0072024017
731.204651 | 71.73642 | 0.007173642
730.279419 | 71.467461 | 0.0071467461
729.184937 | 71.193169 | 0.0071193169
728.297363 | 70.926872 | 0.0070926872
726.704285 | 70.641937 | 0.0070641937
725.870911 | 70.388954 | 0.0070388954
724.733215 | 70.112007 | 0.0070112007
724.017212 | 69.872345 | 0.0069872345
722.453003 | 69.58474 | 0.006958474
721.823059 | 69.326431 | 0.0069326431
720.950378 | 69.092094 | 0.0069092094
719.412659 | 68.812485 | 0.0068812485
718.462769 | 68.570152 | 0.0068570152
717.617126 | 68.301193 | 0.0068301193
716.635559 | 68.09082 | 0.006809082
715.622803 | 67.8405 | 0.00678405
714.429016 | 67.582191 | 0.0067582191
713.929016 | 67.35318 | 0.006735318
713.036865 | 67.132149 | 0.0067132149
712.307556 | 66.889816 | 0.0066889816
711.366089 | 66.663467 | 0.0066663467
710.365295 | 66.453094 | 0.0066453094
709.652588 | 66.237389 | 0.0066237389
708.658203 | 66.008377 | 0.0066008377
708.136597 | 65.782028 | 0.0065782028
707.044067 | 65.595619 | 0.0065595619
706.000061 | 65.374588 | 0.0065374588
704.802551 | 65.11895 | 0.006511895
704.335815 | 64.924553 | 0.0064924553
703.6427 | 64.698196 | 0.0064698196
702.799561 | 64.490486 | 0.0064490486
702.22821 | 64.2668 | 0.00642668
701.57959 | 64.080391 | 0.0064080391
700.711609 | 63.880665 | 0.0063880665
699.400269 | 63.662304 | 0.0063662304
698.231262 | 63.411983 | 0.0063411983
697.655334 | 63.222916 | 0.0063222916
696.86969 | 63.009876 | 0.0063009876
695.759399 | 62.767548 | 0.0062767548
694.714722 | 62.551846 | 0.0062551846
694.372498 | 62.341473 | 0.0062341473
693.495117 | 62.189682 | 0.0062189682
692.603638 | 61.923386 | 0.0061923386
691.77478 | 61.734318 | 0.0061734318
690.78125 | 61.547909 | 0.0061547909
689.819153 | 61.334873 | 0.0061334873
688.775879 | 61.08189 | 0.006108189
687.781433 | 60.892818 | 0.0060892818
686.947754 | 60.693096 | 0.0060693096
686.057739 | 60.504028 | 0.0060504028
685.406067 | 60.290989 | 0.0060290989
684.680359 | 60.085941 | 0.0060085941
683.726563 | 59.89687 | 0.005989687
682.944336 | 59.702473 | 0.0059702473
682.235535 | 59.4921 | 0.00594921
681.379333 | 59.316345 | 0.0059316345
680.579041 | 59.119286 | 0.0059119286
679.465942 | 58.919563 | 0.0058919563
678.949585 | 58.727829 | 0.0058727829
678.159058 | 58.546749 | 0.0058546749
677.322693 | 58.34436 | 0.005834436
676.577576 | 58.160618 | 0.0058160618
675.684448 | 57.966221 | 0.0057966221
674.573059 | 57.782478 | 0.0057782478
673.93634 | 57.601395 | 0.0057601395
673.066895 | 57.375042 | 0.0057375042
672.271301 | 57.20195 | 0.005720195
671.722168 | 56.999565 | 0.0056999565
670.630432 | 56.831799 | 0.0056831799
669.682678 | 56.634739 | 0.0056634739
668.60791 | 56.456322 | 0.0056456322
667.990845 | 56.296543 | 0.0056296543
666.936401 | 56.099483 | 0.0056099483
665.97699 | 55.881119 | 0.0055881119
665.274963 | 55.718678 | 0.0055718678
664.720642 | 55.569553 | 0.0055569553
663.538147 | 55.383144 | 0.0055383144
662.899048 | 55.204727 | 0.0055204727
662.005249 | 55.031635 | 0.0055031635
661.312866 | 54.866531 | 0.0054866531
660.404602 | 54.685448 | 0.0054685448
659.722351 | 54.536324 | 0.0054536324
658.651123 | 54.360565 | 0.0054360565
657.819763 | 54.219429 | 0.0054219429
657.122742 | 54.025032 | 0.0054025032
656.216858 | 53.875908 | 0.0053875908
655.682251 | 53.721455 | 0.0053721455
654.733398 | 53.574993 | 0.0053574993
654.195068 | 53.415215 | 0.0053415215
653.298889 | 53.279404 | 0.0053279404
652.497986 | 53.14093 | 0.005314093
651.604797 | 52.997128 | 0.0052997128
650.654602 | 52.853329 | 0.0052853329
649.89917 | 52.725506 | 0.0052725506
649.019165 | 52.59502 | 0.005259502
648.270508 | 52.475189 | 0.0052475189
647.841064 | 52.334049 | 0.0052334049
647.102783 | 52.238182 | 0.0052238182
646.083679 | 52.097046 | 0.0052097046
645.064209 | 52.001179 | 0.0052001179
644.268311 | 51.905312 | 0.0051905312
643.74231 | 51.806782 | 0.0051806782
643.113159 | 51.708252 | 0.0051708252
641.872375 | 51.609722 | 0.0051609722
641.029297 | 51.532497 | 0.0051532497
640.755371 | 51.45261 | 0.005145261
639.588196 | 51.402012 | 0.0051402012
639.250244 | 51.332775 | 0.0051332775
638.620056 | 51.263538 | 0.0051263538
637.591003 | 51.210278 | 0.0051210278
637.281128 | 51.170334 | 0.0051170334
636.251709 | 51.127728 | 0.0051127728
635.506958 | 51.10376 | 0.005110376
634.622925 | 51.079796 | 0.0051079796
634.013306 | 51.055828 | 0.0051055828
633.225159 | 51.039848 | 0.0051039848
632.622437 | 51.039848 | 0.0051039848
632.397705 | 51.058491 | 0.0051058491
631.452087 | 51.098434 | 0.0051098434
630.970337 | 51.098434 | 0.0051098434
630.174255 | 51.117077 | 0.0051117077
629.749268 | 51.167671 | 0.0051167671
629.167236 | 51.20229 | 0.005120229
628.945862 | 51.234245 | 0.0051234245
628.092102 | 51.306145 | 0.0051306145
627.70282 | 51.386036 | 0.0051386036
627.17749 | 51.465923 | 0.0051465923
626.923706 | 51.548477 | 0.0051548477
626.530701 | 51.636353 | 0.0051636353
625.579651 | 51.734882 | 0.0051734882
625.52594 | 51.83075 | 0.005183075
624.682007 | 51.95591 | 0.005195591
624.513916 | 52.070415 | 0.0052070415
623.873657 | 52.206226 | 0.0052206226
623.591064 | 52.347366 | 0.0052347366
623.204712 | 52.480515 | 0.0052480515
623.215393 | 52.632301 | 0.0052632301
622.410217 | 52.80806 | 0.005280806
622.034363 | 52.954521 | 0.0052954521
621.880371 | 53.122288 | 0.0053122288
621.665588 | 53.292717 | 0.0053292717
621.286194 | 53.484451 | 0.0053484451
620.899536 | 53.668198 | 0.0053668198
620.852966 | 53.822647 | 0.0053822647
620.562683 | 54.070305 | 0.0054070305
619.939697 | 54.243397 | 0.0054243397
619.997009 | 54.45377 | 0.005445377
619.882324 | 54.669472 | 0.0054669472
619.635071 | 54.898487 | 0.0054898487
619.24469 | 55.114185 | 0.0055114185
619.094116 | 55.311245 | 0.0055311245
618.610413 | 55.516293 | 0.0055516293
618.208801 | 55.747971 | 0.0055747971
618.069275 | 55.96101 | 0.005596101
617.484863 | 56.16872 | 0.005616872
617.434753 | 56.397736 | 0.0056397736
617.097839 | 56.637402 | 0.0056637402
617.198303 | 56.850437 | 0.0056850437
616.990173 | 57.066139 | 0.0057066139
616.789307 | 57.273849 | 0.0057273849
616.380493 | 57.502865 | 0.0057502865
615.935852 | 57.710575 | 0.0057710575
615.738464 | 57.902309 | 0.0057902309
615.139465 | 58.118011 | 0.0058118011
614.576355 | 58.312408 | 0.0058312408
614.507874 | 58.509464 | 0.0058509464
613.779602 | 58.725166 | 0.0058725166
613.610901 | 58.927551 | 0.0058927551
613.061768 | 59.140591 | 0.0059140591
612.544617 | 59.353626 | 0.0059353626
612.059937 | 59.545361 | 0.0059545361
611.722473 | 59.731766 | 0.0059731766
611.592957 | 59.915512 | 0.0059915512
610.429199 | 60.104584 | 0.0060104584
610.188354 | 60.306969 | 0.0060306969
609.566772 | 60.504028 | 0.0060504028
609.14978 | 60.687771 | 0.0060687771
608.707764 | 60.866192 | 0.0060866192
608.610596 | 61.063248 | 0.0061063248
608.19342 | 61.265636 | 0.0061265636
607.474365 | 61.457367 | 0.0061457367
607.269348 | 61.625134 | 0.0061625134
606.517456 | 61.779587 | 0.0061779587
605.653931 | 61.995289 | 0.0061995289
605.322998 | 62.157726 | 0.0062157726
604.455505 | 62.330822 | 0.0062330822
604.253906 | 62.498589 | 0.0062498589
603.75354 | 62.695648 | 0.0062695648
603.184448 | 62.847435 | 0.0062847435
602.431641 | 62.999226 | 0.0062999226
601.790283 | 63.166992 | 0.0063166992
601.167175 | 63.324108 | 0.0063324108
600.539917 | 63.489212 | 0.0063489212
599.779236 | 63.619698 | 0.0063619698
599.069092 | 63.782135 | 0.0063782135
598.751709 | 63.923275 | 0.0063923275
598.055542 | 64.075066 | 0.0064075066
597.128479 | 64.208214 | 0.0064208214
596.475281 | 64.367989 | 0.0064367989
595.85791 | 64.498474 | 0.0064498474
595.258667 | 64.631622 | 0.0064631622
594.197266 | 64.783417 | 0.0064783417
593.875854 | 64.900581 | 0.0064900581
593.005188 | 65.041718 | 0.0065041718
592.416199 | 65.15889 | 0.006515889
591.545227 | 65.286713 | 0.0065286713
591.11145 | 65.427849 | 0.0065427849
590.142456 | 65.553009 | 0.0065553009
589.440796 | 65.667519 | 0.0065667519
588.901794 | 65.803329 | 0.0065803329
588.022644 | 65.912514 | 0.0065912514
587.38562 | 66.024353 | 0.0066024353
586.621826 | 66.1362 | 0.00661362
586.13678 | 66.253372 | 0.0066253372
585.658752 | 66.351898 | 0.0066351898
584.662842 | 66.466408 | 0.0066466408
583.909241 | 66.567596 | 0.0066567596
583.162659 | 66.682106 | 0.0066682106
582.883667 | 66.775314 | 0.0066775314
581.836121 | 66.868515 | 0.0066868515
581.052734 | 66.972374 | 0.0066972374
580.211426 | 67.060249 | 0.0067060249
579.623657 | 67.142799 | 0.0067142799
579.101074 | 67.209373 | 0.0067209373
578.658386 | 67.323883 | 0.0067323883
577.558594 | 67.374481 | 0.0067374481
576.741699 | 67.454369 | 0.0067454369
576.087952 | 67.520943 | 0.0067520943
574.831055 | 67.606155 | 0.0067606155
574.151367 | 67.688713 | 0.0067688713
573.133911 | 67.75795 | 0.006775795
572.377563 | 67.824524 | 0.0067824524
571.25 | 67.88044 | 0.006788044
570.751709 | 67.962997 | 0.0067962997
569.944031 | 68.010925 | 0.0068010925
569.172424 | 68.074837 | 0.0068074837
568.233276 | 68.149406 | 0.0068149406
567.646973 | 68.192009 | 0.0068192009
566.831238 | 68.242607 | 0.0068242607
565.902283 | 68.309181 | 0.0068309181
565.184509 | 68.333145 | 0.0068333145
564.211304 | 68.383743 | 0.0068383743
563.766479 | 68.426353 | 0.0068426353
562.508484 | 68.476944 | 0.0068476944
561.374023 | 68.508904 | 0.0068508904
560.487305 | 68.56749 | 0.006856749
559.99823 | 68.588791 | 0.0068588791
559.08197 | 68.610092 | 0.0068610092
558.02301 | 68.639389 | 0.0068639389
557.310791 | 68.666016 | 0.0068666016
556.543579 | 68.697975 | 0.0068697975
555.776184 | 68.695313 | 0.0068695313
555.366699 | 68.716614 | 0.0068716614
554.540588 | 68.74324 | 0.006874324
553.286316 | 68.745911 | 0.0068745911
552.671814 | 68.753899 | 0.0068753899
551.296204 | 68.777863 | 0.0068777863
550.14325 | 68.780525 | 0.0068780525
549.352234 | 68.756561 | 0.0068756561
548.275696 | 68.761887 | 0.0068761887
547.564941 | 68.785851 | 0.0068785851
546.967651 | 68.764549 | 0.0068764549
546.025879 | 68.767212 | 0.0068767212
544.757446 | 68.74324 | 0.006874324
543.987366 | 68.721939 | 0.0068721939
542.839172 | 68.713951 | 0.0068713951
541.929321 | 68.69265 | 0.006869265
541.290649 | 68.69265 | 0.006869265
540.486572 | 68.66069 | 0.006866069
539.634827 | 68.652702 | 0.0068652702
538.334473 | 68.60743 | 0.006860743
537.820251 | 68.572815 | 0.0068572815
537.000732 | 68.562164 | 0.0068562164
535.927246 | 68.532867 | 0.0068532867
534.908875 | 68.48494 | 0.006848494
534.353516 | 68.450317 | 0.0068450317
533.371277 | 68.405045 | 0.0068405045
532.392517 | 68.357117 | 0.0068357117
531.68573 | 68.317169 | 0.0068317169
530.415588 | 68.279892 | 0.0068279892
529.623901 | 68.239944 | 0.0068239944
528.518738 | 68.170708 | 0.0068170708
527.962402 | 68.114784 | 0.0068114784
526.657532 | 68.072174 | 0.0068072174
526.049194 | 68.021584 | 0.0068021584
524.784302 | 67.941689 | 0.0067941689
524.013367 | 67.872452 | 0.0067872452
522.95813 | 67.805878 | 0.0067805878
522.06134 | 67.733978 | 0.0067733978
521.009094 | 67.654091 | 0.0067654091
519.849487 | 67.592842 | 0.0067592842
519.014648 | 67.526268 | 0.0067526268
517.968872 | 67.43573 | 0.006743573
517.251831 | 67.382469 | 0.0067382469
516.146362 | 67.307907 | 0.0067307907
515.317993 | 67.222694 | 0.0067222694
513.927063 | 67.110847 | 0.0067110847
513.272095 | 67.052261 | 0.0067052261
512.3172 | 66.961716 | 0.0066961716
511.306549 | 66.889816 | 0.0066889816
510.528839 | 66.783302 | 0.0066783302
509.384155 | 66.70874 | 0.006670874
508.494904 | 66.631508 | 0.0066631508
507.434875 | 66.532982 | 0.0066532982
506.559845 | 66.431786 | 0.0066431786
505.87027 | 66.351898 | 0.0066351898
504.709198 | 66.25071 | 0.006625071
503.77417 | 66.144188 | 0.0066144188
502.709015 | 66.035004 | 0.0066035004
501.702972 | 65.947128 | 0.0065947128
500.65564 | 65.835281 | 0.0065835281
499.667511 | 65.712791 | 0.0065712791
498.757172 | 65.630234 | 0.0065630234
497.984192 | 65.515732 | 0.0065515732
496.973053 | 65.425186 | 0.0065425186
496.091675 | 65.294701 | 0.0065294701
494.938507 | 65.190849 | 0.0065190849
494.276215 | 65.07634 | 0.006507634
493.092834 | 64.943192 | 0.0064943192
491.741455 | 64.820694 | 0.0064820694
490.903534 | 64.71418 | 0.006471418
490.121307 | 64.58902 | 0.006458902
488.947632 | 64.469185 | 0.0064469185
487.877991 | 64.341362 | 0.0064341362
486.434998 | 64.210876 | 0.0064210876
485.323486 | 64.104355 | 0.0064104355
484.528839 | 63.963219 | 0.0063963219
483.707764 | 63.843384 | 0.0063843384
482.875397 | 63.718224 | 0.0063718224
481.538696 | 63.593067 | 0.0063593067
480.612579 | 63.478558 | 0.0063478558
479.390808 | 63.332096 | 0.0063332096
478.886292 | 63.206936 | 0.0063206936
477.678864 | 63.073788 | 0.0063073788
476.523651 | 62.953953 | 0.0062953953
475.648315 | 62.834122 | 0.0062834122
474.907654 | 62.684994 | 0.0062684994
473.792419 | 62.543858 | 0.0062543858
472.796692 | 62.389404 | 0.0062389404
471.606049 | 62.269573 | 0.0062269573
471.047974 | 62.147076 | 0.0062147076
469.654266 | 61.992622 | 0.0061992622
468.357544 | 61.851486 | 0.0061851486
467.68277 | 61.715675 | 0.0061715675
466.400269 | 61.561222 | 0.0061561222
465.263702 | 61.428074 | 0.0061428074
464.535767 | 61.300255 | 0.0061300255
463.484833 | 61.156452 | 0.0061156452
462.681488 | 60.98336 | 0.006098336
461.731445 | 60.852875 | 0.0060852875
460.957611 | 60.711739 | 0.0060711739
459.631531 | 60.565273 | 0.0060565273
458.470062 | 60.400169 | 0.0060400169
457.39856 | 60.256371 | 0.0060256371
456.522461 | 60.13121 | 0.006013121
455.311005 | 59.974098 | 0.0059974098
454.298737 | 59.803665 | 0.0059803665
453.274933 | 59.673183 | 0.0059673183
452.439026 | 59.51873 | 0.005951873
451.320404 | 59.372265 | 0.0059372265
450.156433 | 59.209827 | 0.0059209827
449.153931 | 59.052711 | 0.0059052711
448.139801 | 58.916901 | 0.0058916901
447.076416 | 58.757122 | 0.0058757122
446.099548 | 58.613323 | 0.0058613323
445.258118 | 58.456207 | 0.0058456207
444.061829 | 58.301754 | 0.0058301754
443.208649 | 58.149967 | 0.0058149967
441.932068 | 58.008827 | 0.0058008827
441.123779 | 57.862366 | 0.0057862366
439.835175 | 57.715904 | 0.0057715904
439.219055 | 57.542809 | 0.0057542809
438.005554 | 57.40966 | 0.005740966
437.407898 | 57.249886 | 0.0057249886
436.500061 | 57.106083 | 0.0057106083
435.429291 | 56.943642 | 0.0056943642
434.513397 | 56.78653 | 0.005678653
433.661591 | 56.634739 | 0.0056634739
432.464905 | 56.49094 | 0.005649094
431.29425 | 56.315182 | 0.0056315182
430.267303 | 56.160732 | 0.0056160732
429.668579 | 56.01693 | 0.005601693
428.443787 | 55.843838 | 0.0055843838
427.590454 | 55.681396 | 0.0055681396
426.805145 | 55.545586 | 0.0055545586
425.382111 | 55.409775 | 0.0055409775
424.019165 | 55.223366 | 0.0055223366
423.141998 | 55.084892 | 0.0055084892
422.298645 | 54.943756 | 0.0054943756
421.390533 | 54.78664 | 0.005478664
419.965088 | 54.608223 | 0.0054608223
418.816742 | 54.469749 | 0.0054469749
418.082642 | 54.312634 | 0.0054312634
417.219055 | 54.15818 | 0.005415818
416.138214 | 54.009056 | 0.0054009056
415.334991 | 53.878571 | 0.0053878571
414.436249 | 53.713467 | 0.0053713467
413.339325 | 53.577656 | 0.0053577656
412.725861 | 53.439182 | 0.0053439182
411.63208 | 53.300705 | 0.0053300705
411.003143 | 53.164894 | 0.0053164894
409.756165 | 52.997128 | 0.0052997128
408.939972 | 52.829361 | 0.0052829361
407.93634 | 52.712193 | 0.0052712193
407.424927 | 52.547089 | 0.0052547089
406.37146 | 52.405949 | 0.0052405949
405.283112 | 52.28878 | 0.005228878
404.309021 | 52.131664 | 0.0052131664
403.571564 | 52.006504 | 0.0052006504
402.260498 | 51.836075 | 0.0051836075
401.472809 | 51.684288 | 0.0051684288
400.252747 | 51.564453 | 0.0051564453
399.284729 | 51.386036 | 0.0051386036
398.381409 | 51.250225 | 0.0051250225
397.55838 | 51.133053 | 0.0051133053
396.884308 | 50.989254 | 0.0050989254
395.78125 | 50.837463 | 0.0050837463
394.758087 | 50.71497 | 0.005071497
393.941711 | 50.568504 | 0.0050568504
392.730103 | 50.451336 | 0.0050451336
391.874756 | 50.283566 | 0.0050283566
391.306946 | 50.134441 | 0.0050134441
390.32074 | 49.993305 | 0.0049993305
389.226624 | 49.881458 | 0.0049881458
388.009277 | 49.740322 | 0.0049740322
387.552094 | 49.596523 | 0.0049596523
386.806671 | 49.447395 | 0.0049447395
385.838104 | 49.327564 | 0.0049327564
384.930695 | 49.181099 | 0.0049181099
384.38855 | 49.058605 | 0.0049058605
383.099701 | 48.917465 | 0.0048917465
381.97226 | 48.789642 | 0.0048789642
381.125214 | 48.648506 | 0.0048648506
380.593872 | 48.504707 | 0.0048504707
379.561554 | 48.371559 | 0.0048371559
378.698456 | 48.238411 | 0.0048238411
377.599915 | 48.123901 | 0.0048123901
376.740051 | 47.97744 | 0.004797744
376.146179 | 47.857605 | 0.0047857605
375.278168 | 47.711143 | 0.0047711143
374.201355 | 47.577995 | 0.0047577995
373.328857 | 47.420879 | 0.0047420879
372.749634 | 47.303711 | 0.0047303711
371.583099 | 47.162571 | 0.0047162571
370.647949 | 47.021435 | 0.0047021435
370.014008 | 46.890949 | 0.0046890949
368.699219 | 46.741825 | 0.0046741825
368.215759 | 46.59536 | 0.004659536
367.704987 | 46.470203 | 0.0046470203
366.663971 | 46.339718 | 0.0046339718
365.672852 | 46.193253 | 0.0046193253
364.328918 | 46.049454 | 0.0046049454
363.464752 | 45.932281 | 0.0045932281
362.840637 | 45.809788 | 0.0045809788
362.018738 | 45.655334 | 0.0045655334
361.084076 | 45.527512 | 0.0045527512
360.319763 | 45.405014 | 0.0045405014
359.566864 | 45.28252 | 0.004528252
358.231323 | 45.152035 | 0.0045152035
357.353485 | 45.018887 | 0.0045018887
356.448059 | 44.888401 | 0.0044888401
355.709656 | 44.771229 | 0.0044771229
355.099152 | 44.648735 | 0.0044648735
354.099701 | 44.512924 | 0.0044512924
353.531586 | 44.385101 | 0.0044385101
352.870148 | 44.219997 | 0.0044219997
351.881348 | 44.121468 | 0.0044121468
351.184296 | 44.001633 | 0.0044001633
350.541626 | 43.884464 | 0.0043884464
349.204956 | 43.732674 | 0.0043732674
348.52655 | 43.596863 | 0.0043596863
347.637451 | 43.48502 | 0.004348502
346.728363 | 43.362522 | 0.0043362522
345.752808 | 43.205406 | 0.0043205406
345.057861 | 43.077583 | 0.0043077583
344.378235 | 42.979053 | 0.0042979053
343.678955 | 42.829929 | 0.0042829929
342.604309 | 42.696781 | 0.0042696781
341.90451 | 42.574284 | 0.0042574284
341.321777 | 42.446461 | 0.0042446461
340.508087 | 42.334618 | 0.0042334618
339.255798 | 42.180164 | 0.0042180164
338.633179 | 42.065659 | 0.0042065659
337.798981 | 41.967129 | 0.0041967129
336.756653 | 41.7967 | 0.00417967
335.917847 | 41.676865 | 0.0041676865
335.306244 | 41.559696 | 0.0041559696
334.545288 | 41.442524 | 0.0041442524
333.803558 | 41.314701 | 0.0041314701
333.37973 | 41.181553 | 0.0041181553
332.398102 | 41.067047 | 0.0041067047
331.082214 | 40.965855 | 0.0040965855
330.358887 | 40.822052 | 0.0040822052
329.800751 | 40.710209 | 0.0040710209
328.900208 | 40.587711 | 0.0040587711
327.971619 | 40.4519 | 0.00404519
327.093811 | 40.329403 | 0.0040329403
326.365417 | 40.206909 | 0.0040206909
325.561737 | 40.079086 | 0.0040079086
325.226746 | 39.953926 | 0.0039953926
324.324158 | 39.847408 | 0.0039847408
323.622284 | 39.695618 | 0.0039695618
322.821655 | 39.60508 | 0.003960508
321.483673 | 39.471931 | 0.0039471931
321.12439 | 39.362747 | 0.0039362747
320.369934 | 39.232262 | 0.0039232262
319.654846 | 39.115093 | 0.0039115093
318.275269 | 38.984608 | 0.0038984608
317.820404 | 38.854122 | 0.0038854122
317.155823 | 38.755592 | 0.0038755592
316.502838 | 38.611794 | 0.0038611794
315.568451 | 38.497284 | 0.0038497284
314.554413 | 38.388103 | 0.0038388103
314.193848 | 38.284248 | 0.0038284248
312.540466 | 38.132458 | 0.0038132458
312.175598 | 38.023277 | 0.0038023277
311.282745 | 37.919422 | 0.0037919422
310.746826 | 37.80225 | 0.003780225
310.079712 | 37.671764 | 0.0037671764
309.118347 | 37.554596 | 0.0037554596
308.545959 | 37.456066 | 0.0037456066
307.655304 | 37.333569 | 0.0037333569
307.30127 | 37.235039 | 0.0037235039
306.1474 | 37.11787 | 0.003711787
305.68158 | 37.003361 | 0.0037003361
304.912964 | 36.902168 | 0.0036902168
304.195831 | 36.774345 | 0.0036774345
303.84906 | 36.65984 | 0.003665984
302.656921 | 36.540005 | 0.0036540005
302.022797 | 36.438812 | 0.0036438812
301.507965 | 36.321644 | 0.0036321644
300.789398 | 36.228439 | 0.0036228439
300.246307 | 36.095291 | 0.0036095291
298.535919 | 35.972794 | 0.0035972794
298.448059 | 35.86095 | 0.003586095
297.736206 | 35.757095 | 0.0035757095
297.088043 | 35.650574 | 0.0035650574
295.991333 | 35.522755 | 0.0035522755
295.454651 | 35.40292 | 0.003540292
294.569183 | 35.309715 | 0.0035309715
294.02005 | 35.200535 | 0.0035200535
292.877075 | 35.0807 | 0.00350807
291.921997 | 34.987499 | 0.0034987499
291.062744 | 34.87299 | 0.003487299
290.657013 | 34.761147 | 0.0034761147
289.865387 | 34.633324 | 0.0034633324
289.322693 | 34.526806 | 0.0034526806
288.498138 | 34.430939 | 0.0034430939
287.999237 | 34.327084 | 0.0034327084
287.214325 | 34.241867 | 0.0034241867
286.666687 | 34.122036 | 0.0034122036
285.840729 | 34.007526 | 0.0034007526
285.175659 | 33.893021 | 0.0033893021
284.377228 | 33.786499 | 0.0033786499
283.667053 | 33.693298 | 0.0033693298
282.988983 | 33.578789 | 0.0033578789
281.942932 | 33.474934 | 0.0033474934
281.526733 | 33.360428 | 0.0033360428
281.053741 | 33.269886 | 0.0033269886
280.68985 | 33.152714 | 0.0033152714
280.08316 | 33.056847 | 0.0033056847
279.342743 | 32.952991 | 0.0032952991
278.379089 | 32.854462 | 0.0032854462
277.779541 | 32.755932 | 0.0032755932
277.126984 | 32.638763 | 0.0032638763
276.502655 | 32.518929 | 0.0032518929
275.662872 | 32.433716 | 0.0032433716
274.912079 | 32.316544 | 0.0032316544
274.250122 | 32.220676 | 0.0032220676
273.388763 | 32.098183 | 0.0032098183
272.778961 | 32.004978 | 0.0032004978
271.806824 | 31.893131 | 0.0031893131
271.4487 | 31.807919 | 0.0031807919
271.013153 | 31.696072 | 0.0031696072
269.864532 | 31.608196 | 0.0031608196
269.130859 | 31.496349 | 0.0031496349
268.527283 | 31.39782 | 0.003139782
267.772552 | 31.309944 | 0.0031309944
267.107178 | 31.206089 | 0.0031206089
266.686523 | 31.091579 | 0.0031091579
266.13501 | 31.003704 | 0.0031003704
265.382996 | 30.902508 | 0.0030902508
264.233582 | 30.793327 | 0.0030793327
263.689209 | 30.702785 | 0.0030702785
263.201935 | 30.617573 | 0.0030617573
262.579346 | 30.513718 | 0.0030513718
262.267944 | 30.425838 | 0.0030425838
261.357758 | 30.313995 | 0.0030313995
260.500336 | 30.231441 | 0.0030231441
259.999573 | 30.138237 | 0.0030138237
259.387726 | 30.031719 | 0.0030031719
258.902924 | 29.933189 | 0.0029933189
258.53302 | 29.83466 | 0.002983466
257.488556 | 29.757435 | 0.0029757435
257.052429 | 29.629612 | 0.0029629612
256.62439 | 29.549725 | 0.0029549725
255.887268 | 29.437878 | 0.0029437878
254.828232 | 29.355328 | 0.0029355328
254.209686 | 29.270111 | 0.0029270111
253.65683 | 29.166256 | 0.0029166256
253.281265 | 29.094357 | 0.0029094357
252.480164 | 28.966534 | 0.0028966534
251.872757 | 28.875992 | 0.0028875992
251.343765 | 28.790779 | 0.0028790779
250.822571 | 28.697575 | 0.0028697575
249.759079 | 28.585732 | 0.0028585732
249.556229 | 28.492527 | 0.0028492527
249.07988 | 28.409973 | 0.0028409973
248.392044 | 28.311443 | 0.0028311443
247.442505 | 28.196938 | 0.0028196938
246.707962 | 28.122375 | 0.0028122375
246.193222 | 28.055801 | 0.0028055801
245.715454 | 27.951946 | 0.0027951946
245.258423 | 27.885372 | 0.0027885372
244.401855 | 27.776188 | 0.0027776188
243.906769 | 27.693638 | 0.0027693638
243.036728 | 27.592445 | 0.0027592445
242.278595 | 27.54451 | 0.002754451
241.953537 | 27.448643 | 0.0027448643
241.715851 | 27.358105 | 0.0027358105
241.019409 | 27.246258 | 0.0027246258
240.35994 | 27.16637 | 0.002716637
239.704422 | 27.070503 | 0.0027070503
238.86026 | 26.974636 | 0.0026974636
238.902145 | 26.892086 | 0.0026892086
238.21637 | 26.80687 | 0.002680687
237.592972 | 26.729645 | 0.0026729645
236.646744 | 26.633778 | 0.0026633778
236.27388 | 26.53791 | 0.002653791
235.2845 | 26.450031 | 0.0026450031
234.906952 | 26.378132 | 0.0026378132
234.210281 | 26.263626 | 0.0026263626
233.958344 | 26.186398 | 0.0026186398
233.118179 | 26.114498 | 0.0026114498
232.689407 | 26.018631 | 0.0026018631
231.734589 | 25.920101 | 0.0025920101
231.246277 | 25.837551 | 0.0025837551
230.850494 | 25.760323 | 0.0025760323
229.914993 | 25.661797 | 0.0025661797
229.5271 | 25.581905 | 0.0025581905
228.852066 | 25.470062 | 0.0025470062
228.21463 | 25.403488 | 0.0025403488
227.948593 | 25.318272 | 0.0025318272
227.3022 | 25.225067 | 0.0025225067
226.870956 | 25.14518 | 0.002514518
226.295746 | 25.057301 | 0.0025057301
225.796356 | 25.001381 | 0.0025001381
225.487289 | 24.92149 | 0.002492149
224.847733 | 24.844265 | 0.0024844265
224.216217 | 24.743073 | 0.0024743073
223.643707 | 24.660519 | 0.0024660519
222.994476 | 24.585957 | 0.0024585957
222.828842 | 24.506069 | 0.0024506069
222.128067 | 24.431503 | 0.0024431503
221.290756 | 24.348953 | 0.0024348953
220.924957 | 24.274391 | 0.0024274391
220.393112 | 24.189175 | 0.0024189175
220.214279 | 24.117275 | 0.0024117275
219.328384 | 24.032059 | 0.0024032059
218.744476 | 23.957497 | 0.0023957497
218.381912 | 23.880272 | 0.0023880272
217.656616 | 23.779079 | 0.0023779079
216.960602 | 23.712505 | 0.0023712505
216.170059 | 23.648594 | 0.0023648594
215.930573 | 23.560715 | 0.0023560715
215.421524 | 23.464848 | 0.0023464848
214.843735 | 23.398273 | 0.0023398273
214.432709 | 23.321049 | 0.0023321049
213.687027 | 23.2598 | 0.00232598
213.751343 | 23.169258 | 0.0023169258
212.902283 | 23.089371 | 0.0023089371
212.07811 | 22.993504 | 0.0022993504
211.614288 | 22.918941 | 0.0022918941
210.969574 | 22.85503 | 0.002285503
210.664215 | 22.772476 | 0.0022772476
210.074829 | 22.708565 | 0.0022708565
209.291229 | 22.634003 | 0.0022634003
209.101669 | 22.556778 | 0.0022556778
208.545654 | 22.490204 | 0.0022490204
208.196457 | 22.399662 | 0.0022399662
208.136078 | 22.335751 | 0.0022335751
207.113266 | 22.245213 | 0.0022245213
206.849838 | 22.183964 | 0.0022183964
206.253616 | 22.120052 | 0.0022120052
205.743423 | 22.042824 | 0.0022042824
205.362747 | 21.968262 | 0.0021968262
204.852036 | 21.896362 | 0.0021896362
204.393036 | 21.837776 | 0.0021837776
204.076767 | 21.757889 | 0.0021757889
203.608719 | 21.656696 | 0.0021656696
203.092651 | 21.595448 | 0.0021595448
202.307144 | 21.507568 | 0.0021507568
201.612106 | 21.433006 | 0.0021433006
201.064468 | 21.371758 | 0.0021371758
201.151382 | 21.318501 | 0.0021318501
200.037659 | 21.222633 | 0.0021222633
199.833038 | 21.137417 | 0.0021137417
199.101212 | 21.08416 | 0.002108416
199.249329 | 20.998943 | 0.0020998943
198.516998 | 20.921719 | 0.0020921719
197.687881 | 20.865795 | 0.0020865795
197.028427 | 20.783241 | 0.0020783241
196.962891 | 20.740635 | 0.0020740635
196.167297 | 20.644768 | 0.0020644768
195.703598 | 20.591511 | 0.0020591511
195.261444 | 20.516945 | 0.0020516945
194.643921 | 20.458363 | 0.0020458363
194.337097 | 20.381134 | 0.0020381134
193.613525 | 20.317223 | 0.0020317223
193.464401 | 20.253311 | 0.0020253311
193.016663 | 20.176086 | 0.0020176086
192.959564 | 20.122829 | 0.0020122829
192.287552 | 20.056255 | 0.0020056255
191.698486 | 19.984352 | 0.0019984352
191.59726 | 19.923107 | 0.0019923107
190.659958 | 19.848541 | 0.0019848541
190.373749 | 19.776642 | 0.0019776642
190.118195 | 19.718056 | 0.0019718056
189.606888 | 19.664799 | 0.0019664799
189.329102 | 19.58757 | 0.001958757
188.905457 | 19.523659 | 0.0019523659
188.486176 | 19.459751 | 0.0019459751
187.615936 | 19.409153 | 0.0019409153
187.549637 | 19.337254 | 0.0019337254
186.974686 | 19.262691 | 0.0019262691
186.554382 | 19.212093 | 0.0019212093
186.160355 | 19.113564 | 0.0019113564
185.491409 | 19.060305 | 0.0019060305
185.216599 | 19.00172 | 0.001900172
184.826279 | 18.956448 | 0.0018956448
184.360382 | 18.85792 | 0.001885792
183.685455 | 18.801998 | 0.0018801998
183.507675 | 18.756725 | 0.0018756725
182.840866 | 18.671513 | 0.0018671513
182.222488 | 18.607601 | 0.0018607601
181.746124 | 18.541027 | 0.0018541027
181.104446 | 18.482441 | 0.0018482441
181.282791 | 18.413204 | 0.0018413204
181.086655 | 18.365271 | 0.0018365271
180.212494 | 18.312012 | 0.0018312012
179.717041 | 18.253426 | 0.0018253426
179.560608 | 18.205494 | 0.0018205494
179.167435 | 18.13892 | 0.001813892
178.944016 | 18.077671 | 0.0018077671
178.747284 | 18.019085 | 0.0018019085
177.81665 | 17.952511 | 0.0017952511
177.471848 | 17.896589 | 0.0017896589
176.732452 | 17.848656 | 0.0017848656
176.633698 | 17.784744 | 0.0017784744
176.669678 | 17.742138 | 0.0017742138
176.198715 | 17.686214 | 0.0017686214
175.996796 | 17.606327 | 0.0017606327
175.134583 | 17.553066 | 0.0017553066
174.932373 | 17.483829 | 0.0017483829
174.40181 | 17.433233 | 0.0017433233
174.140839 | 17.374649 | 0.0017374649
173.227066 | 17.297421 | 0.0017297421
173.05127 | 17.249489 | 0.0017249489
172.636627 | 17.198893 | 0.0017198893
172.375061 | 17.129654 | 0.0017129654
171.833649 | 17.07906 | 0.001707906
171.142792 | 17.020473 | 0.0017020473
171.210541 | 16.96455 | 0.001696455
170.482834 | 16.911293 | 0.0016911293
170.148087 | 16.839392 | 0.0016839392
169.577927 | 16.780807 | 0.0016780807
169.002563 | 16.743526 | 0.0016743526
168.766983 | 16.695591 | 0.0016695591
168.630997 | 16.629017 | 0.0016629017
168.159317 | 16.570433 | 0.0016570433
167.610168 | 16.53315 | 0.001653315
167.623764 | 16.46924 | 0.001646924
166.796982 | 16.421307 | 0.0016421307
166.669708 | 16.368046 | 0.0016368046
166.178574 | 16.309462 | 0.0016309462
166.042053 | 16.25354 | 0.001625354
165.636932 | 16.197617 | 0.0016197617
165.022034 | 16.149685 | 0.0016149685
164.775848 | 16.107077 | 0.0016107077
164.839661 | 16.051155 | 0.0016051155
164.338165 | 16.008547 | 0.0016008547
164.078079 | 15.941973 | 0.0015941973
163.753967 | 15.896703 | 0.0015896703
163.534805 | 15.827465 | 0.0015827465
162.771805 | 15.771543 | 0.0015771543
162.218399 | 15.715621 | 0.0015715621
161.875168 | 15.673014 | 0.0015673014
161.559158 | 15.614428 | 0.0015614428
161.160583 | 15.55318 | 0.001555318
160.821594 | 15.510572 | 0.0015510572
160.156387 | 15.449325 | 0.0015449325
160.082962 | 15.412043 | 0.0015412043
159.959 | 15.358784 | 0.0015358784
159.605469 | 15.305524 | 0.0015305524
159.210327 | 15.252265 | 0.0015252265
158.506882 | 15.209658 | 0.0015209658
158.313599 | 15.175039 | 0.0015175039
158.111084 | 15.119117 | 0.0015119117
157.461807 | 15.057868 | 0.0015057868
157.047028 | 15.009935 | 0.0015009935
156.857956 | 14.954013 | 0.0014954013
156.424347 | 14.900753 | 0.0014900753
156.225876 | 14.839505 | 0.0014839505
156.027328 | 14.820865 | 0.0014820865
155.403687 | 14.759616 | 0.0014759616
155.130966 | 14.714346 | 0.0014714346
154.904419 | 14.655761 | 0.0014655761
154.44632 | 14.613153 | 0.0014613153
154.224136 | 14.570546 | 0.0014570546
153.890686 | 14.535927 | 0.0014535927
153.450546 | 14.490657 | 0.0014490657
153.056381 | 14.434734 | 0.0014434734
152.982178 | 14.400116 | 0.0014400116
152.722336 | 14.34952 | 0.001434952
151.919159 | 14.264305 | 0.0014264305
151.268295 | 14.173764 | 0.0014173764
150.533142 | 14.08855 | 0.001408855
150.258408 | 14.013987 | 0.0014013987
149.871613 | 13.958064 | 0.0013958064
148.929581 | 13.856872 | 0.0013856872
148.000153 | 13.77432 | 0.001377432
147.392181 | 13.678452 | 0.0013678452
146.900757 | 13.603889 | 0.0013603889
146.849197 | 13.529326 | 0.0013529326
146.080811 | 13.449437 | 0.0013449437
144.799713 | 13.364223 | 0.0013364223
144.094711 | 13.257704 | 0.0013257704
143.685425 | 13.193793 | 0.0013193793
144.038254 | 13.129882 | 0.0013129882
142.908508 | 13.044667 | 0.0013044667
142.625748 | 12.97543 | 0.001297543
141.408478 | 12.866248 | 0.0012866248
141.271515 | 12.802337 | 0.0012802337
141.021027 | 12.725111 | 0.0012725111
140.425369 | 12.655874 | 0.0012655874
139.431244 | 12.573322 | 0.0012573322
138.705994 | 12.488108 | 0.0012488108
138.520905 | 12.424196 | 0.0012424196
137.913177 | 12.354959 | 0.0012354959
137.442947 | 12.293711 | 0.0012293711
137.062653 | 12.216485 | 0.0012216485
136.444016 | 12.133933 | 0.0012133933
136.32016 | 12.064695 | 0.0012064695
135.677017 | 11.990132 | 0.0011990132
134.995087 | 11.936873 | 0.0011936873
134.269348 | 11.848995 | 0.0011848995
133.915695 | 11.777096 | 0.0011777096
133.135956 | 11.705195 | 0.0011705195
132.973053 | 11.630632 | 0.0011630632
131.947617 | 11.569385 | 0.0011569385
131.61673 | 11.513462 | 0.0011513462
131.290237 | 11.422921 | 0.0011422921
130.930038 | 11.372325 | 0.0011372325
130.430206 | 11.316402 | 0.0011316402
129.920334 | 11.255155 | 0.0011255155
128.981216 | 11.177929 | 0.0011177929
128.18541 | 11.082062 | 0.0011082062
128.262619 | 11.031466 | 0.0011031466
128.257797 | 10.994184 | 0.0010994184
127.678444 | 10.916958 | 0.0010916958
126.895393 | 10.842395 | 0.0010842395
126.450241 | 10.789135 | 0.0010789135
125.655884 | 10.722561 | 0.0010722561
125.505623 | 10.671965 | 0.0010671965
125.5298 | 10.634684 | 0.0010634684
124.680916 | 10.552132 | 0.0010552132
124.27774 | 10.461591 | 0.0010461591
123.922935 | 10.424309 | 0.0010424309
123.558228 | 10.363062 | 0.0010363062
123.232315 | 10.312465 | 0.0010312465
122.433556 | 10.261868 | 0.0010261868
121.965401 | 10.176654 | 0.0010176654
121.501877 | 10.144698 | 0.0010144698
121.008591 | 10.112742 | 0.0010112742
120.700768 | 10.051495 | 0.0010051495
120.260658 | 9.968943 | 0.0009968943
119.834839 | 9.918346 | 0.0009918346
119.433342 | 9.873075 | 0.0009873075
119.457794 | 9.833132 | 0.0009833132
118.864754 | 9.779872 | 0.0009779872
118.221939 | 9.707972 | 0.0009707972
117.676804 | 9.654713 | 0.0009654713
117.534248 | 9.601454 | 0.0009601454
117.185127 | 9.558846 | 0.0009558846
116.624275 | 9.50026 | 0.000950026
116.082359 | 9.45499 | 0.000945499
116.003525 | 9.401731 | 0.0009401731
114.859032 | 9.345808 | 0.0009345808
114.893494 | 9.303202 | 0.0009303202
114.597153 | 9.247278 | 0.0009247278
114.008888 | 9.199346 | 0.0009199346
113.608208 | 9.146086 | 0.0009146086
113.652657 | 9.098152 | 0.0009098152
113.420006 | 9.071524 | 0.0009071524
112.894974 | 9.015601 | 0.0009015601
112.379326 | 8.957016 | 0.0008957016
111.793701 | 8.89843 | 0.000889843
111.495674 | 8.863811 | 0.0008863811
111.470932 | 8.834519 | 0.0008834519
111.013664 | 8.775934 | 0.0008775934
110.565979 | 8.720012 | 0.0008720012
109.838913 | 8.669415 | 0.0008669415
110.197594 | 8.642786 | 0.0008642786
109.46508 | 8.618819 | 0.0008618819
109.250603 | 8.557571 | 0.0008557571
108.551903 | 8.536267 | 0.0008536267
108.357018 | 8.46703 | 0.000846703
108.137131 | 8.437737 | 0.0008437737
108.032227 | 8.384478 | 0.0008384478
107.587105 | 8.352523 | 0.0008352523
106.685837 | 8.309916 | 0.0008309916
106.620659 | 8.248667 | 0.0008248667
106.224632 | 8.206059 | 0.0008206059
106.008881 | 8.176767 | 0.0008176767
105.742836 | 8.131496 | 0.0008131496
105.522079 | 8.102203 | 0.0008102203
105.095009 | 8.056933 | 0.0008056933
104.727951 | 8.009001 | 0.0008009001
104.748016 | 7.995686 | 0.0007995686
103.857147 | 7.945089 | 0.0007945089
103.544792 | 7.905145 | 0.0007905145
102.843796 | 7.859874 | 0.0007859874
102.91951 | 7.81993 | 0.000781993
102.858925 | 7.806615 | 0.0007806615
102.697433 | 7.758681 | 0.0007758681
101.863899 | 7.716074 | 0.0007716074
101.717255 | 7.681456 | 0.0007681456
101.079773 | 7.660152 | 0.0007660152
101.272034 | 7.612218 | 0.0007612218
100.801178 | 7.580263 | 0.0007580263
100.502213 | 7.524341 | 0.0007524341
100.198021 | 7.484396 | 0.0007484396
100.208122 | 7.455103 | 0.0007455103
99.934364 | 7.447114 | 0.0007447114
99.837799 | 7.409833 | 0.0007409833
99.187965 | 7.353911 | 0.0007353911
98.994781 | 7.305977 | 0.0007305977
98.72036 | 7.276685 | 0.0007276685
98.918533 | 7.266033 | 0.0007266033
97.91114 | 7.223425 | 0.0007223425
97.534157 | 7.180818 | 0.0007180818
97.039642 | 7.132885 | 0.0007132885
97.141594 | 7.114244 | 0.0007114244
96.998734 | 7.090278 | 0.0007090278
96.44754 | 7.060985 | 0.0007060985
96.227882 | 7.02104 | 0.000702104
95.578751 | 6.973107 | 0.0006973107
95.854782 | 6.94914 | 0.000694914
96.094986 | 6.919847 | 0.0006919847
95.39447 | 6.890555 | 0.0006890555
94.918427 | 6.887892 | 0.0006887892
94.693024 | 6.834633 | 0.0006834633
94.088058 | 6.810666 | 0.0006810666
94.411095 | 6.784037 | 0.0006784037
93.867439 | 6.736103 | 0.0006736103
93.307861 | 6.712136 | 0.0006712136
93.148598 | 6.672192 | 0.0006672192
93.395149 | 6.653551 | 0.0006653551
93.107407 | 6.650888 | 0.0006650888
92.696213 | 6.61627 | 0.000661627
92.011719 | 6.586977 | 0.0006586977
91.779938 | 6.533718 | 0.0006533718
91.831512 | 6.509751 | 0.0006509751
91.661354 | 6.509751 | 0.0006509751
91.620224 | 6.46448 | 0.000646448
90.8106 | 6.443177 | 0.0006443177
90.769218 | 6.405895 | 0.0006405895
90.629776 | 6.395244 | 0.0006395244
90.118332 | 6.37394 | 0.000637394
90.387093 | 6.320681 | 0.0006320681
89.91684 | 6.30204 | 0.000630204
89.435837 | 6.259432 | 0.0006259432
89.622002 | 6.238129 | 0.0006238129
89.373703 | 6.227477 | 0.0006227477
88.570938 | 6.195521 | 0.0006195521
88.508705 | 6.17688 | 0.000617688
88.36351 | 6.136936 | 0.0006136936
87.901779 | 6.118295 | 0.0006118295
88.07299 | 6.10498 | 0.000610498
87.756401 | 6.067698 | 0.0006067698
87.252678 | 6.043732 | 0.0006043732
86.737892 | 6.009113 | 0.0006009113
86.96154 | 5.977158 | 0.0005977158
86.873161 | 5.985147 | 0.0005985147
86.644295 | 5.950528 | 0.0005950528
86.34243 | 5.929225 | 0.0005929225
85.555771 | 5.881291 | 0.0005881291
85.712151 | 5.851998 | 0.0005851998
85.498398 | 5.867976 | 0.0005867976
85.5298 | 5.838684 | 0.0005838684
84.992462 | 5.812054 | 0.0005812054
84.548576 | 5.780099 | 0.0005780099
84.308243 | 5.764121 | 0.0005764121
84.323883 | 5.742817 | 0.0005742817
84.480644 | 5.713524 | 0.0005713524
83.733109 | 5.684232 | 0.0005684232
83.528954 | 5.657602 | 0.0005657602
83.612663 | 5.622984 | 0.0005622984
83.759216 | 5.612332 | 0.0005612332
83.534195 | 5.593691 | 0.0005593691
82.832336 | 5.569724 | 0.0005569724
82.837563 | 5.521791 | 0.0005521791
82.66983 | 5.521791 | 0.0005521791
82.743256 | 5.516465 | 0.0005516465
82.44957 | 5.50315 | 0.000550315
82.271263 | 5.460543 | 0.0005460543
81.856644 | 5.447228 | 0.0005447228
81.793594 | 5.415273 | 0.0005415273
81.725319 | 5.423261 | 0.0005423261
81.562454 | 5.38598 | 0.000538598
81.215645 | 5.362013 | 0.0005362013
81.09462 | 5.319406 | 0.0005319406
80.679031 | 5.316743 | 0.0005316743
80.779007 | 5.311417 | 0.0005311417
80.394691 | 5.282124 | 0.0005282124
80.041832 | 5.247506 | 0.0005247506
79.909988 | 5.210224 | 0.0005210224
79.651695 | 5.210224 | 0.0005210224
79.76236 | 5.194246 | 0.0005194246
79.35099 | 5.156965 | 0.0005156965
79.118752 | 5.14365 | 0.000514365
78.474304 | 5.125009 | 0.0005125009
78.949814 | 5.117021 | 0.0005117021
78.849518 | 5.103705 | 0.0005103705
78.722656 | 5.082402 | 0.0005082402
78.23111 | 5.061098 | 0.0005061098
77.611954 | 5.018491 | 0.0005018491
78.395012 | 5.005176 | 0.0005005176
77.527237 | 5.005176 | 0.0005005176
77.786621 | 4.975883 | 0.0004975883
77.352486 | 4.949254 | 0.0004949254
76.737579 | 4.92795 | 0.000492795
76.880775 | 4.911972 | 0.0004911972
76.965599 | 4.90132 | 0.000490132
76.732262 | 4.880016 | 0.0004880016
76.254677 | 4.858713 | 0.0004858713
76.249367 | 4.821431 | 0.0004821431
75.94664 | 4.824094 | 0.0004824094
76.355492 | 4.816105 | 0.0004816105
75.941322 | 4.794802 | 0.0004794802
75.771339 | 4.762846 | 0.0004762846
75.463028 | 4.73089 | 0.000473089
75.138557 | 4.733553 | 0.0004733553
75.415108 | 4.714912 | 0.0004714912
74.893761 | 4.701598 | 0.0004701598
74.813904 | 4.672305 | 0.0004672305
74.505005 | 4.666979 | 0.0004666979
74.403786 | 4.648338 | 0.0004648338
74.648842 | 4.63236 | 0.000463236
74.478409 | 4.597742 | 0.0004597742
73.838684 | 4.573775 | 0.0004573775
73.710571 | 4.557797 | 0.0004557797
73.368996 | 4.528505 | 0.0004528505
73.635849 | 4.531168 | 0.0004531168
72.989723 | 4.525842 | 0.0004525842
72.562149 | 4.491223 | 0.0004491223
72.786705 | 4.480572 | 0.0004480572
72.722519 | 4.456605 | 0.0004456605
72.754547 | 4.459268 | 0.0004459268
72.743851 | 4.445953 | 0.0004445953
72.069901 | 4.445953 | 0.0004445953
72.133987 | 4.406009 | 0.0004406009
71.839653 | 4.384705 | 0.0004384705
72.262505 | 4.374053 | 0.0004374053
71.70034 | 4.352749 | 0.0004352749
71.378777 | 4.342097 | 0.0004342097
71.051689 | 4.304816 | 0.0004304816
71.700317 | 4.29949 | 0.000429949
70.997963 | 4.294164 | 0.0004294164
71.24469 | 4.280849 | 0.0004280849
70.735077 | 4.248894 | 0.0004248894
70.48278 | 4.222264 | 0.0004222264
70.504219 | 4.230253 | 0.0004230253
70.64386 | 4.222264 | 0.0004222264
70.187279 | 4.20096 | 0.000420096
69.832581 | 4.184982 | 0.0004184982
69.757286 | 4.150364 | 0.0004150364
69.848694 | 4.150364 | 0.0004150364
70.101311 | 4.134386 | 0.0004134386
69.649773 | 4.113082 | 0.0004113082
69.197647 | 4.094442 | 0.0004094442
69.192276 | 4.099768 | 0.0004099768
69.21376 | 4.081127 | 0.0004081127
68.890625 | 4.086453 | 0.0004086453
68.782928 | 4.05716 | 0.000405716
68.642761 | 4.027868 | 0.0004027868
68.631996 | 4.003901 | 0.0004003901
68.427238 | 3.995912 | 0.0003995912
68.739754 | 3.990586 | 0.0003990586
68.216812 | 3.98526 | 0.000398526
67.822823 | 3.945316 | 0.0003945316
67.250221 | 3.924012 | 0.0003924012
67.504173 | 3.910697 | 0.0003910697
68.006302 | 3.921349 | 0.0003921349
67.352859 | 3.908034 | 0.0003908034
66.682358 | 3.884068 | 0.0003884068
66.833855 | 3.860101 | 0.0003860101
67.196106 | 3.860101 | 0.0003860101
66.379181 | 3.838797 | 0.0003838797
66.601181 | 3.820156 | 0.0003820156
66.297958 | 3.814831 | 0.0003814831
66.027168 | 3.788201 | 0.0003788201
66.032593 | 3.764234 | 0.0003764234
66.113823 | 3.785538 | 0.0003785538
66.530815 | 3.764234 | 0.0003764234
65.804916 | 3.745593 | 0.0003745593
65.620621 | 3.718964 | 0.0003718964
65.452492 | 3.72429 | 0.000372429
65.658516 | 3.702986 | 0.0003702986
65.398178 | 3.676356 | 0.0003676356
65.029213 | 3.673693 | 0.0003673693
64.904259 | 3.663042 | 0.0003663042
64.887985 | 3.655053 | 0.0003655053
65.159378 | 3.668367 | 0.0003668367
65.061722 | 3.628423 | 0.0003628423
64.398956 | 3.631086 | 0.0003631086
64.388107 | 3.596467 | 0.0003596467
64.333679 | 3.588479 | 0.0003588479
64.741264 | 3.596467
64.165115 | 3.567175
63.582836 | 3.567175
64.061813 | 3.52723
63.898605 | 3.529893
63.599133 | 3.524567
63.773327 | 3.503263
63.223385 | 3.492612
63.010742 | 3.471308
63.332298 | 3.463319
63.092506 | 3.465982
62.945259 | 3.442015
62.743595 | 3.439353
62.590816 | 3.415386
62.705307 | 3.402071
62.770802 | 3.404734
62.290539 | 3.399408
62.334332 | 3.375441
61.793499 | 3.372778
61.766216 | 3.367452
62.143093 | 3.367452
61.870018 | 3.348812
61.629517 | 3.300878
61.115406 | 3.287563
61.525684 | 3.279574
61.372528 | 3.290226
60.918236 | 3.26626
60.726639 | 3.255608
60.480106 | 3.228978
61.137245 | 3.223652
61.060612 | 3.226315
60.151207 | 3.226315
60.682922 | 3.183708
59.739777 | 3.191697
60.238945 | 3.191697
59.948368 | 3.178382
60.134777 | 3.159741
59.558674 | 3.130449
59.712402 | 3.143763
59.646496 | 3.119797
59.898918 | 3.119797
59.635544 | 3.101156
59.075283 | 3.074526
59.229156 | 3.05056
58.998329 | 3.061211
59.014782 | 3.047897
58.60239 | 3.037245
58.805981 | 3.02393
58.426334 | 3.018604
58.42638 | 3.005289
58.816929 | 3.02393
58.244766 | 3.007952
58.085087 | 2.957356
58.404392 | 2.949367
57.831726 | 2.949367
58.448322 | 2.962682
57.765568 | 2.930726
57.793243 | 2.914748
57.831726 | 2.909422
56.966045 | 2.90676
58.222797 | 2.909422
57.58923 | 2.890782
56.750645 | 2.864152
57.335617 | 2.845511
57.241871 | 2.866815
56.927307 | 2.840185
57.026615 | 2.834859
56.89975 | 2.813556
56.264481 | 2.800241
56.750645 | 2.80823
56.54641 | 2.802904
56.844505 | 2.7816
56.369633 | 2.768285
55.661686 | 2.760296
56.352901 | 2.738993
56.181564 | 2.754971
55.943966 | 2.73633
55.468018 | 2.712363
55.75021 | 2.701711
55.589733 | 2.691059
55.761227 | 2.691059
55.816662 | 2.699048
55.683773 | 2.677744
55.03603 | 2.667093
55.013718 | 2.661767
54.925037 | 2.677744
54.742153 | 2.653778
54.525787 | 2.629811
54.414902 | 2.613833
54.913998 | 2.603181
55.10236 | 2.600518
54.242882 | 2.587204
54.414902 | 2.571226
54.414902 | 2.560574
54.342716 | 2.560574
54.614544 | 2.555248
54.065262 | 2.547259
53.943165 | 2.547259
53.65974 | 2.528618
53.665287 | 2.517967
54.403828 | 2.531281
53.754173 | 2.496663
53.50964 | 2.480685
53.087002 | 2.472696
53.087002 | 2.454055
53.704098 | 2.464707
53.493 | 2.443403
53.159348 | 2.414111
52.49691 | 2.424763
53.092552 | 2.427426
53.298489 | 2.427426
52.480236 | 2.4221
52.396671 | 2.400796
52.162567 | 2.36884
52.563812 | 2.376829
52.49691 | 2.390144
52.413349 | 2.379492
51.889404 | 2.355526
52.023129 | 2.347537
52.301971 | 2.342211
51.978622 | 2.328896
51.850254 | 2.331559
51.827995 | 2.315581
51.73875 | 2.291615
51.805733 | 2.280963
51.989746 | 2.294277
51.576912 | 2.264985
51.1693 | 2.246344
51.342388 | 2.22504
51.487621 | 2.246344
51.336842 | 2.256996
51.297848 | 2.249007
50.850967 | 2.22504
50.929024 | 2.217052
50.565697 | 2.217052
51.046486 | 2.233029
50.945972 | 2.209063
50.543377 | 2.185096
50.733448 | 2.177107
50.554535 | 2.169118
50.627266 | 2.17977
50.3923 | 2.161129
49.944599 | 2.142488
50.067669 | 2.15314
50.067669 | 2.126511
50.487381 | 2.142488
50.358814 | 2.137163
49.37859 | 2.102544
49.793312 | 2.102544
49.714867 | 2.094555
49.787724 | 2.091892
49.384159 | 2.078577
49.350647 | 2.0626
49.389778 | 2.033307
49.451496 | 2.027981
49.714867 | 2.041296
49.070038 | 2.03597
49.305676 | 2.03597
48.851334 | 2.014666
49.087078 | 2.022655
49.019691 | 2.030644
49.053272 | 1.996025
49.036476 | 1.974722
48.357132 | 1.974722
48.45261 | 1.924125
49.047649 | 1.998688
48.632309 | 1.96407
48.396347 | 1.956081
48.284058 | 1.942766
48.379551 | 1.918799
48.37397 | 1.924125
48.531261 | 1.918799
47.839977 | 1.908148
47.873642 | 1.89217
47.671211 | 1.89217
48.014294 | 1.913473
47.862419 | 1.881518
47.34473 | 1.860214
47.41795 | 1.852225
47.508022 | 1.849562
47.873642 | 1.854888
47.547306 | 1.849562
47.226563 | 1.830922
47.198265 | 1.817607
46.927883 | 1.833585
47.018028 | 1.828259
46.843349 | 1.822933
46.832104 | 1.801629
46.753174 | 1.777662
47.006786 | 1.788314
46.753174 | 1.798966
46.922264 | 1.777662
46.403553 | 1.753696
46.442951 | 1.756359
46.578396 | 1.743044
46.612175 | 1.756359
45.69772 | 1.756359
45.624439 | 1.737718
46.087471 | 1.727066
46.234283 | 1.727066
46.3923 | 1.743044
46.087471 | 1.700436
45.731754 | 1.716414
45.646988 | 1.665818
45.432125 | 1.679133
45.743004 | 1.703099
45.375729 | 1.687122
45.296558 | 1.668481
45.55658 | 1.665818
45.477467 | 1.660492
45.324757 | 1.671144
45.302197 | 1.641851
45.14946 | 1.641851
45.138172 | 1.609895
44.685516 | 1.617884
45.567863 | 1.620547
45.194809 | 1.601907
44.532585 | 1.583266
44.436317 | 1.572614
44.940228 | 1.569951
45.336044 | 1.591255
44.877922 | 1.580603
44.328754 | 1.567288
44.288952 | 1.556636
44.436317 | 1.548647
45.126888 | 1.564625
44.798645 | 1.548647
44.232216 | 1.530007
44.181335 | 1.508703
44.192642 | 1.50604
44.470219 | 1.519355
44.3909 | 1.514029
43.846806 | 1.503377
43.591503 | 1.500714
43.76738 | 1.476747
43.954502 | 1.482073
43.90361 | 1.47941
43.319077 | 1.452781
43.341736 | 1.450118
43.512035 | 1.452781
44.12458 | 1.463432
43.670956 | 1.460769
43.154369 | 1.428814
42.813446 | 1.426151
42.807777 | 1.450118
43.42123 | 1.431477
42.927021 | 1.40751
42.966934 | 1.394195
43.000942 | 1.404847
42.972599 | 1.383543
42.813446 | 1.399521
42.887363 | 1.38088
42.745186 | 1.386207
42.466602 | 1.367566
42.881672 | 1.375555
42.51199 | 1.367566
42.79641 | 1.36224
42.381271 | 1.348925
42.392643 | 1.340936
42.705494 | 1.332947
42.77354 | 1.351588
42.654236 | 1.338273
42.221939 | 1.316969
42.335659 | 1.298329
42.455235 | 1.306318
42.728176 | 1.322295
42.045471 | 1.30898
42.017078 | 1.29034
41.851921 | 1.285014
42.142216 | 1.298329
42.506294 | 1.287677
42.028435 | 1.279688
41.58984 | 1.26371
41.589867 | 1.253058
42.022758 | 1.245069
42.483624 | 1.277025
41.435928 | 1.250395
41.173664 | 1.234417
41.418873 | 1.207788
41.880302 | 1.210451
41.709435 | 1.221103
41.715115 | 1.21844
41.356098 | 1.19181
41.18502 | 1.210451
40.968132 | 1.186484
41.452988 | 1.213114
40.922592 | 1.207788
40.84837 | 1.175832
40.660027 | 1.159854
40.768421 | 1.159854
41.424557 | 1.186484
41.190708 | 1.173169
40.482998 | 1.167843
40.602848 | 1.143877
39.888577 | 1.154529
40.854065 | 1.151865
40.414402 | 1.133225
40.574368 | 1.127899
40.054401 | 1.106595
40.460209 | 1.109258
40.157253 | 1.117247
40.311604 | 1.109258
39.974335 | 1.114584
40.105946 | 1.103932
39.774231 | 1.103932
39.728363 | 1.103932
39.90567 | 1.101269
39.711239 | 1.077302
39.528152 | 1.055999
40.060078 | 1.069314
40.374516 | 1.069314
39.831264 | 1.077302
39.779938 | 1.061325
39.201748 | 1.029369
39.550983 | 1.034695
39.642536 | 1.034695
39.43087 | 1.04801
39.012745 | 1.010728
39.104378 | 1.013391
39.27623 | 1.010728
39.327885 | 1.018717
39.447998 | 1.013391
39.201748 | 1.005403
38.51392 | 0.992088
39.098686 | 1.005403
39.556694 | 0.97611
39.098667 | 0.989425
39.012745 | 0.981436
38.657394 | 0.960132
38.565655 | 0.960132
38.84082 | 0.986762
38.749115 | 0.962795
38.491035 | 0.957469
38.141041 | 0.936165
38.84082 | 0.944154
38.66309 | 0.954806
38.812241 | 0.954806
37.790764 | 0.946817
37.876923 | 0.914862
38.15247 | 0.912199
38.416454 | 0.920188
38.296074 | 0.920188
38.032024 | 0.898884
38.313221 | 0.885569
38.307499 | 0.880243
38.227139 | 0.893558
38.054928 | 0.898884
38.313221 | 0.888232
37.555111 | 0.864265
38.238586 | 0.869591
37.985981 | 0.87758
37.991707 | 0.87758
37.802219 | 0.872254
37.681667 | 0.858939
37.635586 | 0.864265
38.060654 | 0.869591
37.624123 | 0.856277
37.348225 | 0.848288
37.526451 | 0.834973
37.721771 | 0.829647
37.99741 | 0.853613
37.99741 | 0.853613

## 003 (C orientation) 950C -20
1. experimental data
2. Fitting to the austenite contraction
3. Calculating off-set (from the off-set calculator)
4. Drawing off-set line
5. Determining Ms
y = 0.00002533 x - 0.01213383
1. Experiment Data |  |  | 2. Fitting line to austenite the contraction |  |  | 3. Calculating off-set | 4. Drawing off-set line |  |  | 5. Determining Ms | Ms | ~671℃
Temp. (℃) | length change | Strain | Temp. (℃) | Strain (%) | Strain | From previous sheet |  | off-set line
24.116196 | 0 | 0 | 849.891968 |  | 0.0093937149 | In this experiment, off-set is 1.08E-4 |  | Temp. (℃) | Strain
24.417505 | -0.020239 | -2.0239e-06 | 848.783081 |  | 0.0093689491 |  |  | 900 | 0.01077117
24.204937 | -0.036216 | -3.6216e-06 | 847.936401 |  | 0.0093487106 |  |  | 200 | -0.00695983
24.015711 | -0.014913 | -1.4913e-06 | 847.151917 |  | 0.0093268745
24.317081 | -0.025564 | -2.5564e-06 | 846.414307 |  | 0.0093061035
24.334728 | -0.025564 | -2.5564e-06 | 845.297363 |  | 0.0092824028
24.346478 | -0.014913 | -1.4913e-06 | 844.53949 |  | 0.0092621643
23.767044 | -0.025564 | -2.5564e-06 | 843.804321 |  | 0.0092413933
24.12207 | -0.03089 | -3.089e-06 | 842.387451 |  | 0.0092206223
24.346478 | -0.028227 | -2.8227e-06 | 841.785034 |  | 0.009196656
24.588936 | -0.036216 | -3.6216e-06 | 840.613159 |  | 0.009175618
24.151428 | -0.022901 | -2.2901e-06 | 840.110291 |  | 0.0091556458
24.494444 | -0.033553 | -3.3553e-06 | 839.481201 |  | 0.0091338097
24.098566 | -0.041542 | -4.1542e-06 | 837.938599 |  | 0.0091079788
24.6007 | -0.006924 | -6.924e-07 | 837.138855 |  | 0.0090856102
23.855827 | -0.033553 | -3.3553e-06 | 836.352051 |  | 0.0090632408
23.950472 | -0.01225 | -1.225e-06 | 835.558594 |  | 0.0090435349
24.624758 | -0.028227 | -2.8227e-06 | 834.65802 |  | 0.0090201012
24.311234 | -0.014913 | -1.4913e-06 | 833.440369 |  | 0.0089940041
24.376419 | -0.01225 | -1.225e-06 | 832.449036 |  | 0.0089719017
23.950472 | -0.052194 | -5.2194e-06 | 831.948059 |  | 0.0089540604
24.305359 | -0.022901 | -2.2901e-06 | 831.013184 |  | 0.0089308914
24.382317 | -0.03089 | -3.089e-06 | 829.577026 |  | 0.0089061249
23.985744 | -0.03089 | -3.089e-06 | 828.801819 |  | 0.0088829582
24.151453 | -0.014913 | -1.4913e-06 | 828.256958 |  | 0.0088635201
23.867588 | -0.054857 | -5.4857e-06 | 827.384705 |  | 0.0088390198
24.583088 | -0.025564 | -2.5564e-06 | 825.939758 |  | 0.0088147873
24.84889 | -0.006924 | -6.924e-07 | 825.391052 |  | 0.0087913528
25.716345 | 0.075628 | 7.5628e-06 | 824.481079 |  | 0.0087660545
26.911114 | 0.160843 | 1.60843e-05 | 823.647644 |  | 0.0087407555
27.263752 | 0.248721 | 2.48721e-05 | 822.636536 |  | 0.00871679
28.970631 | 0.40051 | 4.0051e-05 | 821.638855 |  | 0.0086925568
29.707348 | 0.512354 | 5.12354e-05 | 820.811401 |  | 0.0086696548
30.583181 | 0.66148 | 6.6148e-05 | 819.970215 |  | 0.0086430252
32.033665 | 0.818595 | 8.18595e-05 | 818.947876 |  | 0.0086185257
32.672733 | 0.914462 | 9.14462e-05 | 817.694031 |  | 0.0085918961
33.803844 | 1.087555 | 0.0001087555 | 817.080017 |  | 0.00857006
34.417522 | 1.183422 | 0.0001183422 | 816.177734 |  | 0.00854636
35.354019 | 1.297929 | 0.0001297929 | 815.268311 |  | 0.0085205292
36.490135 | 1.444392 | 0.0001444392 | 814.079712 |  | 0.0084960297
37.58353 | 1.580203 | 0.0001580203 | 812.951355 |  | 0.0084728622
38.381588 | 1.705363 | 0.0001705363 | 812.517944 |  | 0.0084502266
39.149826 | 1.822533 | 0.0001822533 | 811.610962 |  | 0.0084259941
40.511246 | 1.955681 | 0.0001955681 | 810.441345 |  | 0.0083974998
41.703556 | 2.096818 | 0.0002096818 | 809.382019 |  | 0.0083740662
42.153244 | 2.17937 | 0.000217937 | 808.611938 |  | 0.0083514313
43.273201 | 2.341811 | 0.0002341811 | 807.730469 |  | 0.0083287956
44.367985 | 2.474959 | 0.0002474959 | 806.650391 |  | 0.0083011009
45.465885 | 2.59213 | 0.000259213 | 805.660645 |  | 0.008278199
46.583672 | 2.746582 | 0.0002746582 | 805.034241 |  | 0.0082552979
47.237537 | 2.810493 | 0.0002810493 | 804.138367 |  | 0.0082297333
48.0028 | 2.954293 | 0.0002954293 | 803.08728 |  | 0.0082057663
49.226715 | 3.063475 | 0.0003063475 | 802.305664 |  | 0.0081818001
49.765114 | 3.215264 | 0.0003215264 | 801.557129 |  | 0.0081602295
51.705055 | 3.353738 | 0.0003353738 | 800.245239 |  | 0.0081343987
51.866871 | 3.444279 | 0.0003444279 | 799.469604 |  | 0.0081104324
53.125729 | 3.582753 | 0.0003582753 | 798.46405 |  | 0.0080862
53.892757 | 3.699924 | 0.0003699924 | 797.606689 |  | 0.0080638306
55.135357 | 3.827746 | 0.0003827746 | 796.698669 |  | 0.0080398628
56.120575 | 3.976872 | 0.0003976872 | 795.546814 |  | 0.0080172287
56.789104 | 4.072739 | 0.0004072739 | 794.756287 |  | 0.0079911316
58.10149 | 4.219202 | 0.0004219202 | 793.762756 |  | 0.0079682297
58.508831 | 4.333709 | 0.0004333709 | 792.958313 |  | 0.0079485237
59.541817 | 4.477509 | 0.0004477509 | 792.072632 |  | 0.0079221611
60.978455 | 4.607995 | 0.0004607995 | 791.132202 |  | 0.0078976616
61.416012 | 4.69321 | 0.000469321 | 790.252441 |  | 0.0078739609
62.557816 | 4.850325 | 0.0004850325 | 789.342224 |  | 0.0078515923
63.424873 | 4.951517 | 0.0004951517 | 788.174011 |  | 0.0078281578
64.425972 | 5.076676 | 0.0005076676 | 787.232361 |  | 0.0078007301
66.135345 | 5.239117 | 0.0005239117 | 786.388977 |  | 0.0077802246
66.29248 | 5.334984 | 0.0005334984 | 785.677551 |  | 0.0077581223
67.822792 | 5.473458 | 0.0005473458 | 784.772339 |  | 0.0077320244
68.567154 | 5.569325 | 0.0005569325 | 783.612732 |  | 0.0077061943
69.197609 | 5.694484 | 0.0005694484 | 782.639404 |  | 0.0076835594
70.203194 | 5.819643 | 0.0005819643 | 782.083069 |  | 0.0076633209
71.083633 | 5.94214 | 0.000594214 | 780.973267 |  | 0.0076385551
72.417641 | 6.080614 | 0.0006080614 | 779.96167 |  | 0.0076167183
73.080406 | 6.197785 | 0.0006197785 | 779.129639 |  | 0.0075900887
73.790527 | 6.320281 | 0.0006320281 | 778.212463 |  | 0.0075682526
75.340408 | 6.453429 | 0.0006453429 | 777.393738 |  | 0.0075445518
75.691643 | 6.557285 | 0.0006557285 | 776.312866 |  | 0.0075208519
77.309906 | 6.709074 | 0.0006709074 | 775.391602 |  | 0.0074976837
77.924232 | 6.818255 | 0.0006818255 | 774.646606 |  | 0.0074739838
78.902069 | 6.938089 | 0.0006938089 | 773.650085 |  | 0.0074502838
79.867554 | 7.052597 | 0.0007052597 | 772.754883 |  | 0.0074263161
80.768463 | 7.185745 | 0.0007185745 | 771.764465 |  | 0.0074042137
81.583298 | 7.297589 | 0.0007297589 | 770.96759 |  | 0.0073842422
82.664597 | 7.417423 | 0.0007417423 | 769.877686 |  | 0.0073597427
83.387466 | 7.55856 | 0.000755856 | 768.91687 |  | 0.0073344444
84.72599 | 7.715675 | 0.0007715675 | 767.955566 |  | 0.0073112762
85.284363 | 7.816867 | 0.0007816867 | 767.382751 |  | 0.007290506
86.696014 | 7.942027 | 0.0007942027 | 766.663391 |  | 0.0072700005
86.992554 | 8.059196 | 0.0008059196 | 765.227356 |  | 0.0072436378
88.000237 | 8.181693 | 0.0008181693 | 764.247925 |  | 0.0072188713
89.647667 | 8.330819 | 0.0008330819 | 763.548096 |  | 0.0071970352
90.268036 | 8.442663 | 0.0008442663 | 763.042664 |  | 0.0071757317
91.269447 | 8.586464 | 0.0008586464 | 761.492249 |  | 0.0071512321
92.00148 | 8.706297 | 0.0008706297 | 760.477234 |  | 0.0071256676
92.86071 | 8.820805 | 0.0008820805 | 759.800659 |  | 0.0071040985
94.205788 | 8.948627 | 0.0008948627 | 759.031555 |  | 0.0070814629
94.949013 | 9.081776 | 0.0009081776 | 758.060364 |  | 0.0070577621
95.711555 | 9.206935 | 0.0009206935 | 757.040955 |  | 0.0070324638
96.799568 | 9.326768 | 0.0009326768 | 756.069092 |  | 0.0070111603
97.778641 | 9.443938 | 0.0009443938 | 755.661804 |  | 0.0069879929
98.852371 | 9.582413 | 0.0009582413 | 754.264771 |  | 0.0069656235
99.182564 | 9.686268 | 0.0009686268 | 753.477356 |  | 0.0069421898
100.993431 | 9.846046 | 0.0009846046 | 752.463074 |  | 0.0069184891
101.529884 | 9.957891 | 0.0009957891 | 751.657715 |  | 0.0068963867
102.288162 | 10.080387 | 0.0010080387 | 750.893311 |  | 0.0068721535
103.509254 | 10.237502 | 0.0010237502 | 749.7547 |  | 0.0068492523
104.54171 | 10.314728 | 0.0010314728 | 748.674194 |  | 0.0068290138
105.612137 | 10.479832 | 0.0010479832 | 748.059937 |  | 0.0068029167
106.500244 | 10.599666 | 0.0010599666 | 746.80719 |  | 0.0067813461
107.026344 | 10.714172 | 0.0010714172 | 745.917847 |  | 0.0067592438
108.526756 | 10.868625 | 0.0010868625 | 745.110718 |  | 0.0067328804
108.896278 | 10.977806 | 0.0010977806 | 744.341187 |  | 0.0067105118
110.331825 | 11.105629 | 0.0011105629 | 743.413452 |  | 0.0066886749
111.242012 | 11.228125 | 0.0011228125 | 742.309937 |  | 0.0066655075
111.659554 | 11.331981 | 0.0011331981 | 741.195435 |  | 0.0066412743
113.385147 | 11.513062 | 0.0011513062 | 740.827393 |  | 0.0066178406
113.548447 | 11.608929 | 0.0011608929 | 739.850342 |  | 0.0065984009
114.636536 | 11.74474 | 0.001174474 | 738.927917 |  | 0.0065768311
116.07708 | 11.8699 | 0.00118699 | 737.612915 |  | 0.006551799
116.781548 | 11.96843 | 0.001196843 | 737.175293 |  | 0.0065302292
117.981041 | 12.141521 | 0.0012141521 | 735.87323 |  | 0.0065089249
118.869324 | 12.237389 | 0.0012237389 | 735.194336 |  | 0.0064852249
119.555763 | 12.381188 | 0.0012381188 | 734.018738 |  | 0.0064617905
120.754356 | 12.522326 | 0.0012522326 | 733.287659 |  | 0.0064410194
121.208649 | 12.631508 | 0.0012631508 | 732.408142 |  | 0.0064199821
122.81813 | 12.775308 | 0.0012775308 | 731.441895 |  | 0.0063957493
123.407112 | 12.873837 | 0.0012873837 | 730.648193 |  | 0.006370718
124.709686 | 13.0203 | 0.00130203 | 729.501953 |  | 0.0063480824
125.325722 | 13.153449 | 0.0013153449 | 729.191162 |  | 0.0063281101
126.241776 | 13.270619 | 0.0013270619 | 727.906006 |  | 0.0063049423
127.808739 | 13.419745 | 0.0013419745 | 726.796936 |  | 0.0062823071
127.972771 | 13.523601 | 0.0013523601 | 725.87738 |  | 0.0062591393
129.120789 | 13.646097 | 0.0013646097 | 725.15802 |  | 0.0062375694
130.237442 | 13.795223 | 0.0013795223 | 724.220703 |  | 0.0062181297
130.800003 | 13.912394 | 0.0013912394 | 722.961304 |  | 0.0061922989
132.378845 | 14.06152 | 0.001406152 | 722.213562 |  | 0.0061699303
133.097305 | 14.152061 | 0.0014152061 | 721.503906 |  | 0.0061483601
134.03479 | 14.290535 | 0.0014290535 | 720.783691 |  | 0.0061283878
134.918198 | 14.434335 | 0.0014434335 | 719.484558 |  | 0.0061030895
135.543213 | 14.556831 | 0.0014556831 | 718.527832 |  | 0.0060799217
136.962387 | 14.700631 | 0.0014700631 | 717.983826 |  | 0.0060572868
137.604202 | 14.82579 | 0.001482579 | 716.940125 |  | 0.0060365154
138.98053 | 14.958939 | 0.0014958939 | 715.996643 |  | 0.00601175
139.667755 | 15.084098 | 0.0015084098 | 714.68866 |  | 0.0059888485
140.302094 | 15.193279 | 0.0015193279 | 714.289551 |  | 0.0059694088
141.658386 | 15.353058 | 0.0015353058 | 713.400757 |  | 0.005948904
142.29538 | 15.470228 | 0.0015470228 | 712.3172 |  | 0.0059252037
143.628693 | 15.595387 | 0.0015595387 | 711.320313 |  | 0.0059009705
144.404724 | 15.728537 | 0.0015728537 | 710.322876 |  | 0.0058791344
145.029633 | 15.843042 | 0.0015843042 | 709.916138 |  | 0.0058588959
146.661591 | 15.970865 | 0.0015970865 | 708.775818 |  | 0.0058351955
147.078323 | 16.090698 | 0.0016090698 | 707.715088 |  | 0.0058130928
147.915649 | 16.239824 | 0.0016239824 | 706.772156 |  | 0.0057909901
149.036606 | 16.383625 | 0.0016383625 | 705.860107 |  | 0.0057694202
150.439697 | 16.516773 | 0.0016516773 | 705.066406 |  | 0.0057457199
151.360931 | 16.647259 | 0.0016647259 | 704.077454 |  | 0.0057246822
151.895584 | 16.743126 | 0.0016743126 | 703.09491 |  | 0.0057017807
153.14888 | 16.894915 | 0.0016894915 | 702.248169 |  | 0.0056812759
153.718933 | 17.030725 | 0.0017030725 | 701.45343 |  | 0.0056597061
154.695831 | 17.161211 | 0.0017161211 | 700.424866 |  | 0.005633609
156.423889 | 17.32099 | 0.001732099
156.903687 | 17.435495 | 0.0017435495
157.880508 | 17.552666 | 0.0017552666
158.713394 | 17.696466 | 0.0017696466
159.458099 | 17.824289 | 0.0017824289
161.114426 | 17.978741 | 0.0017978741
161.609116 | 18.095911 | 0.0018095911
162.419296 | 18.2477 | 0.00182477
163.589218 | 18.3915 | 0.00183915
163.93161 | 18.479378 | 0.0018479378
165.213074 | 18.655134 | 0.0018655134
166.732895 | 18.745674 | 0.0018745674
167.201035 | 18.910778 | 0.0018910778
168.104355 | 19.054579 | 0.0019054579
169.034012 | 19.131805 | 0.0019131805
170.138626 | 19.299572 | 0.0019299572
170.957001 | 19.422068 | 0.0019422068
172.0905 | 19.547228 | 0.0019547228
173.059769 | 19.709669 | 0.0019709669
173.456223 | 19.81885 | 0.001981885
174.792633 | 19.965313 | 0.0019965313
175.749405 | 20.085146 | 0.0020085146
176.552597 | 20.234272 | 0.0020234272
178.111511 | 20.37541 | 0.002037541
178.433731 | 20.47394 | 0.002047394
179.497665 | 20.633717 | 0.0020633717
180.444 | 20.761539 | 0.0020761539
181.286896 | 20.889362 | 0.0020889362
182.511276 | 21.051802 | 0.0021051802
183.200455 | 21.168974 | 0.0021168974
184.328735 | 21.31011 | 0.002131011
185.114075 | 21.440596 | 0.0021440596
186.306 | 21.565754 | 0.0021565754
187.239624 | 21.746836 | 0.0021746836
187.907089 | 21.84004 | 0.002184004
189.218369 | 22.010469 | 0.0022010469
190.025116 | 22.132967 | 0.0022132967
191.156784 | 22.271441 | 0.0022271441
192.010056 | 22.423229 | 0.0022423229
192.598923 | 22.535074 | 0.0022535074
193.652466 | 22.700178 | 0.0022700178
194.709015 | 22.817348 | 0.0022817348
195.882431 | 22.958485 | 0.0022958485
196.861877 | 23.094297 | 0.0023094297
197.324936 | 23.203478 | 0.0023203478
198.450912 | 23.381897 | 0.0023381897
199.671432 | 23.512383 | 0.0023512383
200.598511 | 23.616238 | 0.0023616238
201.641998 | 23.794657 | 0.0023794657
202.089523 | 23.901175 | 0.0023901175
203.204865 | 24.047638 | 0.0024047638
204.509384 | 24.218067 | 0.0024218067
204.95108 | 24.316597 | 0.0024316597
206.131943 | 24.476376 | 0.0024476376
207.086853 | 24.606861 | 0.0024606861
208.023209 | 24.761312 | 0.0024761312
209.350983 | 24.899786 | 0.0024899786
209.953644 | 25.014294 | 0.0025014294
211.368683 | 25.179398 | 0.0025179398
211.888519 | 25.291243 | 0.0025291243
212.845871 | 25.437706 | 0.0025437706
213.686417 | 25.597485 | 0.0025597485
214.51767 | 25.698677 | 0.0025698677
215.596405 | 25.871769 | 0.0025871769
216.566925 | 25.988939 | 0.0025988939
217.476669 | 26.116762 | 0.0026116762
218.603241 | 26.289854 | 0.0026289854
219.515244 | 26.404362 | 0.0026404362
220.732864 | 26.56414 | 0.002656414
221.566406 | 26.697289 | 0.0026697289
222.229599 | 26.827774 | 0.0026827774
223.541199 | 26.966248 | 0.0026966248
224.029083 | 27.102058 | 0.0027102058
225.245285 | 27.240534 | 0.0027240534
226.003098 | 27.379007 | 0.0027379007
227.157715 | 27.514818 | 0.0027514818
228.053421 | 27.671934 | 0.0027671934
228.859863 | 27.807745 | 0.0027807745
230.061859 | 27.954208 | 0.0027954208
230.752945 | 28.071379 | 0.0028071379
231.843231 | 28.239145 | 0.0028239145
233.037598 | 28.369631 | 0.0028369631
233.529343 | 28.505442 | 0.0028505442
234.805557 | 28.665218 | 0.0028665218
235.68634 | 28.774401 | 0.0028774401
236.365372 | 28.918201 | 0.0028918201
237.378784 | 29.054012 | 0.0029054012
238.194733 | 29.184498 | 0.0029184498
239.523926 | 29.370905 | 0.0029370905
240.459366 | 29.496065 | 0.0029496065
241.302414 | 29.613235 | 0.0029613235
242.448685 | 29.754372 | 0.0029754372
242.940277 | 29.903498 | 0.0029903498
244.297302 | 30.057949 | 0.0030057949
245.203537 | 30.199087 | 0.0030199087
246.084305 | 30.321583 | 0.0030321583
247.018402 | 30.473372 | 0.0030473372
247.649353 | 30.606522 | 0.0030606522
248.946487 | 30.784939 | 0.0030784939
249.990143 | 30.907436 | 0.0030907436
250.925232 | 31.051235 | 0.0031051235
251.47525 | 31.187048 | 0.0031187048
252.351318 | 31.314871 | 0.0031314871
253.639603 | 31.498613 | 0.0031498613
254.741013 | 31.621111 | 0.0031621111
255.449768 | 31.767572 | 0.0031767572
256.54541 | 31.903383 | 0.0031903383
257.146454 | 32.041862 | 0.0032041862
258.593842 | 32.209629 | 0.0032209629
259.197968 | 32.34544 | 0.003234544
260.302582 | 32.507881 | 0.0032507881
261.406281 | 32.627712 | 0.0032627712
262.029419 | 32.766186 | 0.0032766186
263.160095 | 32.939281 | 0.0032939281
264.261292 | 33.05645 | 0.003305645
265.2146 | 33.213566 | 0.0033213566
265.970673 | 33.352039 | 0.0033352039
267.057373 | 33.48785 | 0.003348785
268.036987 | 33.636978 | 0.0033636978
269.093292 | 33.778114 | 0.0033778114
269.986023 | 33.932568 | 0.0033932568
270.715179 | 34.060387 | 0.0034060387
271.504974 | 34.180222 | 0.0034180222
272.936646 | 34.353313 | 0.0034353313
273.485382 | 34.49445 | 0.003449445
274.63913 | 34.640915 | 0.0034640915
275.921722 | 34.768738 | 0.0034768738
276.213898 | 34.907211 | 0.0034907211
277.430237 | 35.06699 | 0.003506699
278.232391 | 35.208126 | 0.0035208126
279.24881 | 35.35725 | 0.003535725
280.41803 | 35.506378 | 0.0035506378
280.895264 | 35.650177 | 0.0035650177
282.063171 | 35.809956 | 0.0035809956
283.020386 | 35.959084 | 0.0035959084
284.106079 | 36.132175 | 0.0036132175
285.138519 | 36.249344 | 0.0036249344
285.682709 | 36.377167 | 0.0036377167
286.947693 | 36.560913 | 0.0036560913
287.628021 | 36.670094 | 0.0036670094
288.682434 | 36.845848 | 0.0036845848
289.683502 | 37.000301 | 0.0037000301
290.563751 | 37.125462 | 0.0037125462
291.471436 | 37.28524 | 0.003728524
292.422882 | 37.445015 | 0.0037445015
293.505981 | 37.567513 | 0.0037567513
294.624268 | 37.724628 | 0.0037724628
295.389618 | 37.87109 | 0.003787109
296.462799 | 38.036194 | 0.0038036194
297.375183 | 38.169342 | 0.0038169342
298.199249 | 38.31847 | 0.003831847
299.338562 | 38.491562 | 0.0038491562
300.17749 | 38.59808 | 0.003859808
301.135834 | 38.776501 | 0.0038776501
302.217255 | 38.928288 | 0.0038928288
303.182373 | 39.037468 | 0.0039037468
303.911774 | 39.223877 | 0.0039223877
304.680878 | 39.37833 | 0.003937833
305.807983 | 39.543434 | 0.0039543434
306.568329 | 39.652615 | 0.0039652615
307.638519 | 39.807068 | 0.0039807068
309.260376 | 39.982822 | 0.0039982822
309.498749 | 40.086678 | 0.0040086678
310.634674 | 40.273087 | 0.0040273087
311.472229 | 40.414223 | 0.0040414223
312.595093 | 40.539383 | 0.0040539383
313.919342 | 40.7178 | 0.00407178
314.505859 | 40.858936 | 0.0040858936
315.23468 | 41.01339 | 0.004101339
316.284119 | 41.159851 | 0.0041159851
317.467407 | 41.300991 | 0.0041300991
318.250458 | 41.455441 | 0.0041455441
319.025391 | 41.615219 | 0.0041615219
319.894958 | 41.761684 | 0.0041761684
321.42746 | 41.900158 | 0.0041900158
322.106262 | 42.075912 | 0.0042075912
323.041473 | 42.233028 | 0.0042233028
323.940613 | 42.350197 | 0.0042350197
324.941986 | 42.523289 | 0.0042523289
325.962402 | 42.672417 | 0.0042672417
326.832886 | 42.824207 | 0.0042824207
328.0177 | 42.970669 | 0.0042970669
328.304993 | 43.101154 | 0.0043101154
329.433929 | 43.274246 | 0.0043274246
330.613342 | 43.407394 | 0.0043407394
331.552521 | 43.56451 | 0.004356451
332.671906 | 43.729614 | 0.0043729614
333.009644 | 43.868088 | 0.0043868088
334.367554 | 44.033192 | 0.0044033192
335.383392 | 44.184982 | 0.0044184982
336.003113 | 44.323456 | 0.0044323456
337.190643 | 44.49921 | 0.004449921
338.138641 | 44.611053 | 0.0044611053
339.266296 | 44.792137 | 0.0044792137
340.013977 | 44.943924 | 0.0044943924
340.953003 | 45.074409 | 0.0045074409
342.075378 | 45.260818 | 0.0045260818
342.907959 | 45.399292 | 0.0045399292
343.947449 | 45.569721 | 0.0045569721
344.94342 | 45.708199 | 0.0045708199
345.771088 | 45.867973 | 0.0045867973
346.719391 | 46.033077 | 0.0046033077
347.577789 | 46.171551 | 0.0046171551
348.517609 | 46.347309 | 0.0046347309
349.562378 | 46.501759 | 0.0046501759
350.552094 | 46.634907 | 0.0046634907
351.891846 | 46.784035 | 0.0046784035
352.771606 | 46.943813 | 0.0046943813
353.615906 | 47.119568 | 0.0047119568
354.428955 | 47.250053 | 0.0047250053
354.806366 | 47.393852 | 0.0047393852
356.52063 | 47.580261 | 0.0047580261
357.025909 | 47.72406 | 0.004772406
358.039642 | 47.870525 | 0.0047870525
358.959991 | 48.035629 | 0.0048035629
360.194244 | 48.160786 | 0.0048160786
360.830566 | 48.323227 | 0.0048323227
362.133606 | 48.485668 | 0.0048485668
362.688202 | 48.656097 | 0.0048656097
363.854858 | 48.807888 | 0.0048807888
364.792358 | 48.933048 | 0.0048933048
365.756805 | 49.10614 | 0.004910614
366.674408 | 49.247276 | 0.0049247276
367.572113 | 49.407055 | 0.0049407055
368.8526 | 49.572159 | 0.0049572159
369.428802 | 49.699982 | 0.0049699982
370.650421 | 49.875736 | 0.0049875736
371.493011 | 50.011547 | 0.0050011547
371.956635 | 50.168663 | 0.0050168663
373.435608 | 50.344418 | 0.0050344418
374.010864 | 50.466915 | 0.0050466915
375.103149 | 50.666637 | 0.0050666637
376.025208 | 50.799786 | 0.0050799786
377.024017 | 50.954239 | 0.0050954239
377.995636 | 51.135319 | 0.0051135319
378.974579 | 51.257816 | 0.0051257816
379.826111 | 51.425583 | 0.0051425583
380.935242 | 51.566719 | 0.0051566719
381.555206 | 51.72916 | 0.005172916
383.379211 | 51.89959 | 0.005189959
383.67157 | 52.016762 | 0.0052016762
384.806305 | 52.184528 | 0.0052184528
385.42926 | 52.320339 | 0.0052320339
386.532349 | 52.488106 | 0.0052488106
387.865601 | 52.66386 | 0.005266386
388.510834 | 52.799671 | 0.0052799671
389.424744 | 52.9701 | 0.00529701
390.564911 | 53.127216 | 0.0053127216
391.247986 | 53.286995 | 0.0053286995
392.64801 | 53.444111 | 0.0053444111
393.276947 | 53.58791 | 0.005358791
394.074432 | 53.776981 | 0.0053776981
395.059387 | 53.91013 | 0.005391013
396.208801 | 54.064579 | 0.0054064579
397.242889 | 54.232346 | 0.0054232346
397.836243 | 54.362831 | 0.0054362831
398.84314 | 54.506634 | 0.0054506634
399.94516 | 54.690376 | 0.0054690376
400.798248 | 54.836842 | 0.0054836842
402.010468 | 54.985966 | 0.0054985966
402.580078 | 55.145744 | 0.0055145744
403.489807 | 55.305523 | 0.0055305523
404.475525 | 55.441334 | 0.0055441334
405.273895 | 55.6091 | 0.00556091
406.888977 | 55.768879 | 0.0055768879
407.518799 | 55.912678 | 0.0055912678
408.648407 | 56.077782 | 0.0056077782
409.453339 | 56.248211 | 0.0056248211
410.425812 | 56.384022 | 0.0056384022
411.108307 | 56.549126 | 0.0056549126
412.259338 | 56.692928 | 0.0056692928
413.05957 | 56.871346 | 0.0056871346
414.274628 | 57.020473 | 0.0057020473
415.051636 | 57.174923 | 0.0057174923
416.068146 | 57.34269 | 0.005734269
416.928223 | 57.49448 | 0.005749448
418.084808 | 57.654259 | 0.0057654259
419.009003 | 57.811371 | 0.0057811371
419.560516 | 57.949848 | 0.0057949848
420.875824 | 58.104298 | 0.0058104298
421.559906 | 58.264076 | 0.0058264076
422.749084 | 58.437168 | 0.0058437168
423.918762 | 58.567654 | 0.0058567654
424.408691 | 58.716782 | 0.0058716782
425.672668 | 58.897861 | 0.0058897861
426.655426 | 59.020359 | 0.0059020359
427.418182 | 59.185463 | 0.0059185463
428.559723 | 59.382523 | 0.0059382523
429.018524 | 59.507683 | 0.0059507683
430.318787 | 59.664795 | 0.0059664795
431.118347 | 59.824574 | 0.0059824574
432.020142 | 59.973701 | 0.0059973701
433.421173 | 60.128151 | 0.0060128151
433.90976 | 60.282604 | 0.0060282604
435.385956 | 60.445045 | 0.0060445045
436.010315 | 60.618137 | 0.0060618137
436.906982 | 60.743298 | 0.0060743298
438.238068 | 60.924377 | 0.0060924377
438.733429 | 61.062851 | 0.0061062851
439.878693 | 61.217304 | 0.0061217304
440.555145 | 61.395721 | 0.0061395721
441.6698 | 61.5555 | 0.00615555
443.218018 | 61.717941 | 0.0061717941
443.837189 | 61.867069 | 0.0061867069
444.339294 | 62.026844 | 0.0062026844
445.535522 | 62.18396 | 0.006218396
446.606964 | 62.349064 | 0.0062349064
447.681793 | 62.51683 | 0.006251683
448.12674 | 62.660633 | 0.0062660633
449.657104 | 62.825737 | 0.0062825737
450.339111 | 62.977524 | 0.0062977524
450.768768 | 63.14529 | 0.006314529
452.2677 | 63.315723 | 0.0063315723
452.979462 | 63.435551 | 0.0063435551
454.074768 | 63.62196 | 0.006362196
455.203735 | 63.771091 | 0.0063771091
455.80954 | 63.925541 | 0.0063925541
457.039581 | 64.111946 | 0.0064111946
457.91925 | 64.237106 | 0.0064237106
459.182434 | 64.412857 | 0.0064412857
459.528137 | 64.569977 | 0.0064569977
460.486298 | 64.713776 | 0.0064713776
461.966125 | 64.889526 | 0.0064889526
462.412994 | 65.025337 | 0.0065025337
463.648132 | 65.201096 | 0.0065201096
464.661407 | 65.358208 | 0.0065358208
465.490692 | 65.502014 | 0.0065502014
466.285889 | 65.68309 | 0.006568309
467.253357 | 65.80825 | 0.006580825
468.471924 | 65.989334 | 0.0065989334
469.498718 | 66.159767 | 0.0066159767
470.401672 | 66.300903 | 0.0066300903
471.030914 | 66.458015 | 0.0066458015
472.191986 | 66.60714 | 0.006660714
473.090515 | 66.785561 | 0.0066785561
473.883972 | 66.942673 | 0.0066942673
474.673553 | 67.091805 | 0.0067091805
476.080139 | 67.259567 | 0.0067259567
477.026337 | 67.411354 | 0.0067411354
477.759094 | 67.576462 | 0.0067576462
478.873047 | 67.725586 | 0.0067725586
479.650391 | 67.861397 | 0.0067861397
480.393738 | 68.047806 | 0.0068047806
481.570251 | 68.207581 | 0.0068207581
482.679291 | 68.370026 | 0.0068370026
483.358612 | 68.5298 | 0.00685298
484.187195 | 68.678925 | 0.0068678925
485.422089 | 68.844032 | 0.0068844032
486.317322 | 68.993156 | 0.0068993156
487.38739 | 69.179565 | 0.0069179565
488.6138 | 69.312714 | 0.0069312714
489.180206 | 69.456512 | 0.0069456512
490.189911 | 69.664223 | 0.0069664223
490.849213 | 69.794708 | 0.0069794708
492.18985 | 69.967804 | 0.0069967804
493.194916 | 70.143562 | 0.0070143562
493.585724 | 70.255402 | 0.0070255402
495.029541 | 70.452461 | 0.0070452461
495.933319 | 70.606918 | 0.0070606918
496.762634 | 70.777344 | 0.0070777344
497.825867 | 70.929131 | 0.0070929131
498.546936 | 71.08625 | 0.007108625
499.565033 | 71.264671 | 0.0071264671
500.43811 | 71.419113 | 0.0071419113
501.444519 | 71.586884 | 0.0071586884
502.406097 | 71.741341 | 0.0071741341
503.248627 | 71.890465 | 0.0071890465
504.558624 | 72.071548 | 0.0072071548
505.296722 | 72.207352 | 0.0072207352
506.335297 | 72.388435 | 0.0072388435
507.465942 | 72.553551 | 0.0072553551
507.958984 | 72.689354 | 0.0072689354
509.015106 | 72.867767 | 0.0072867767
510.137573 | 73.030212 | 0.0073030212
510.90799 | 73.189987 | 0.0073189987
511.911377 | 73.339119 | 0.0073339119
512.640564 | 73.493568 | 0.0073493568
514.231934 | 73.658676 | 0.0073658676
514.949646 | 73.823776 | 0.0073823776
515.681824 | 73.986214 | 0.0073986214
516.691223 | 74.145988 | 0.0074145988
517.578369 | 74.295113 | 0.0074295113
518.783203 | 74.462891 | 0.0074462891
519.285706 | 74.638641 | 0.0074638641
520.386414 | 74.779785 | 0.0074779785
521.785767 | 74.968849 | 0.0074968849
522.369141 | 75.10466 | 0.007510466
523.608887 | 75.285736 | 0.0075285736
524.154968 | 75.42688 | 0.007542688
525.161865 | 75.591988 | 0.0075591988
526.216492 | 75.775726 | 0.0075775726
526.740112 | 75.919533 | 0.0075919533
528.405884 | 76.079315 | 0.0076079315
528.980469 | 76.23642 | 0.007623642
530.118652 | 76.388214 | 0.0076388214
530.913879 | 76.547997 | 0.0076547997
531.797424 | 76.697121 | 0.0076697121
532.931091 | 76.867554 | 0.0076867554
533.928101 | 77.016678 | 0.0077016678
534.814453 | 77.189766 | 0.0077189766
535.766724 | 77.352203 | 0.0077352203
536.847534 | 77.509323 | 0.0077509323
537.685364 | 77.679749 | 0.0077679749
538.629456 | 77.834198 | 0.0077834198
539.448608 | 78.020607 | 0.0078020607
540.417847 | 78.183044 | 0.0078183044
541.332092 | 78.337509 | 0.0078337509
542.524841 | 78.515923 | 0.0078515923
543.36853 | 78.657066 | 0.0078657066
544.1828 | 78.824821 | 0.0078824821
545.623718 | 78.989929 | 0.0078989929
545.781433 | 79.107101 | 0.0079107101
547.258423 | 79.317482 | 0.0079317482
547.928772 | 79.453285 | 0.0079453285
548.979858 | 79.629044 | 0.0079629044
550.173584 | 79.780823 | 0.0079780823
550.942322 | 79.927292 | 0.0079927292
552.043701 | 80.124352 | 0.0080124352
552.643738 | 80.252174 | 0.0080252174
553.7995 | 80.435921 | 0.0080435921
555.005981 | 80.590363 | 0.0080590363
555.561523 | 80.728836 | 0.0080728836
557.096252 | 80.944542 | 0.0080944542
557.432251 | 81.067039 | 0.0081067039
558.743347 | 81.253448 | 0.0081253448
559.345764 | 81.410561 | 0.0081410561
560.097839 | 81.551704 | 0.0081551704
561.582947 | 81.748756 | 0.0081748756
562.359802 | 81.873924 | 0.0081873924
563.227905 | 82.047012 | 0.0082047012
564.317932 | 82.180161 | 0.0082180161
565.294739 | 82.355919 | 0.0082355919
566.446045 | 82.529007 | 0.0082529007
567.039856 | 82.672813 | 0.0082672813
568.088501 | 82.840576 | 0.0082840576
569.024048 | 82.98172 | 0.008298172
569.773865 | 83.138824 | 0.0083138824
571.087341 | 83.325233 | 0.0083325233
571.680298 | 83.463707 | 0.0083463707
573.02179 | 83.650116 | 0.0083650116
573.61084 | 83.788589 | 0.0083788589
574.490295 | 83.953697 | 0.0083953697
575.939941 | 84.140106 | 0.0084140106
576.36499 | 84.27858 | 0.008427858
577.570435 | 84.438354 | 0.0084438354
578.44165 | 84.606117 | 0.0084606117
579.210876 | 84.752586 | 0.0084752586
580.752563 | 84.938995 | 0.0084938995
581.336487 | 85.072144 | 0.0085072144
582.514954 | 85.250565 | 0.0085250565
583.413513 | 85.391693 | 0.0085391693
584.47168 | 85.567451 | 0.0085567451
584.985901 | 85.735214 | 0.0085735214
585.945679 | 85.871033 | 0.0085871033
587.035339 | 86.052109 | 0.0086052109
588.063232 | 86.211891 | 0.0086211891
588.671021 | 86.382317 | 0.0086382317
590.179321 | 86.539436 | 0.0086539436
590.620422 | 86.67791 | 0.008667791
591.759155 | 86.864311 | 0.0086864311
592.781799 | 87.005455 | 0.0087005455
593.883606 | 87.199852 | 0.0087199852
594.811707 | 87.338326 | 0.0087338326
595.606018 | 87.492767 | 0.0087492767
596.688843 | 87.676521 | 0.0087676521
597.731567 | 87.830971 | 0.0087830971
598.355835 | 87.980095 | 0.0087980095
599.725952 | 88.155853 | 0.0088155853
599.884521 | 88.299652 | 0.0088299652
601.401917 | 88.486061 | 0.0088486061
602.324219 | 88.619209 | 0.0088619209
603.231873 | 88.789642 | 0.0088789642
604.333557 | 88.968056 | 0.0088968056
605.060913 | 89.082565 | 0.0089082565
606.158264 | 89.287613 | 0.0089287613
607.118835 | 89.4394 | 0.00894394
608.183411 | 89.599182 | 0.0089599182
609.304749 | 89.764297 | 0.0089764297
609.800964 | 89.89743 | 0.008989743
610.799622 | 90.091827 | 0.0090091827
611.665344 | 90.227638 | 0.0090227638
612.735413 | 90.392754 | 0.0090392754
613.701172 | 90.579155 | 0.0090579155
614.22522 | 90.712288 | 0.0090712288
615.792908 | 90.90403 | 0.009090403
616.32019 | 91.013214 | 0.0091013214
617.618103 | 91.191635 | 0.0091191635
618.370728 | 91.362061 | 0.0091362061
618.951355 | 91.511192 | 0.0091511192
620.154846 | 91.686943 | 0.0091686943
621.121765 | 91.822754 | 0.0091822754
622.231689 | 92.0065 | 0.00920065
623.31604 | 92.179596 | 0.0092179596
624.063721 | 92.318069 | 0.0092318069
625.268799 | 92.480507 | 0.0092480507
626.051941 | 92.634964 | 0.0092634964
626.970459 | 92.813377 | 0.0092813377
627.885193 | 92.965172 | 0.0092965172
628.635437 | 93.127609 | 0.0093127609
629.967468 | 93.282059 | 0.0093282059
630.717102 | 93.441841 | 0.0093441841
631.841248 | 93.625587 | 0.0093625587
632.754578 | 93.756065 | 0.0093756065
633.389465 | 93.913185 | 0.0093913185
634.730042 | 94.096931 | 0.0094096931
635.485718 | 94.23008 | 0.009423008
636.49762 | 94.39518 | 0.009439518
637.245667 | 94.554962 | 0.0094554962
638.39978 | 94.709412 | 0.0094709412
639.584961 | 94.874512 | 0.0094874512
640.236206 | 95.010323 | 0.0095010323
641.406677 | 95.21804 | 0.009521804
642.196167 | 95.353851 | 0.0095353851
643.266357 | 95.505623 | 0.0095505623
643.977112 | 95.668076 | 0.0095668076
644.982727 | 95.809212 | 0.0095809212
645.88501 | 96.003609 | 0.0096003609
646.730225 | 96.136757 | 0.0096136757
647.798828 | 96.309853 | 0.0096309853
648.870544 | 96.480286 | 0.0096480286
649.502014 | 96.605438 | 0.0096605438
650.963135 | 96.775871 | 0.0096775871
651.707581 | 96.906357 | 0.0096906357
652.434265 | 97.084778 | 0.0097084778
653.28479 | 97.244553 | 0.0097244553
654.432617 | 97.375038 | 0.0097375038
655.40271 | 97.582741 | 0.0097582741
656.362 | 97.721237 | 0.0097721237
657.420105 | 97.875679 | 0.0097875679
658.109985 | 98.019478 | 0.0098019478
659.181458 | 98.17659 | 0.009817659
660.284668 | 98.357674 | 0.0098357674
661.351868 | 98.496147 | 0.0098496147
661.977234 | 98.658585 | 0.0098658585
663.093384 | 98.786407 | 0.0098786407
663.778442 | 98.951515 | 0.0098951515
665.123169 | 99.132599 | 0.0099132599
665.804199 | 99.260414 | 0.0099260414
667.063538 | 99.438835 | 0.0099438835
667.638489 | 99.585297 | 0.0099585297
668.60791 | 99.721107 | 0.0099721107
669.725037 | 99.923492 | 0.0099923492
670.341614 | 100.051315 | 0.0100051315
671.609497 | 100.208435 | 0.0100208435
672.34552 | 100.349571 | 0.0100349571
673.728638 | 100.533325 | 0.0100533325
674.583435 | 100.677116 | 0.0100677116
675.364441 | 100.804939 | 0.0100804939
676.517883 | 100.986015 | 0.0100986015
677.199829 | 101.121826 | 0.0101121826
678.373413 | 101.316223 | 0.0101316223
679.149841 | 101.441383 | 0.0101441383
679.996155 | 101.601166 | 0.0101601166
681.172241 | 101.771591 | 0.0101771591
681.99707 | 101.910065 | 0.0101910065
683.102173 | 102.077843 | 0.0102077843
683.915771 | 102.216316 | 0.0102216316
684.624207 | 102.365433 | 0.0102365433
686.005188 | 102.535851 | 0.0102535851
686.586792 | 102.674347 | 0.0102674347
687.798767 | 102.836777 | 0.0102836777
688.845886 | 102.988571 | 0.0102988571
689.465454 | 103.108398 | 0.0103108398
690.791809 | 103.302811 | 0.0103302811
691.564941 | 103.443932 | 0.0103443932
692.645691 | 103.587738 | 0.0103587738
693.232971 | 103.731537 | 0.0103731537
694.278198 | 103.891312 | 0.0103891312
695.710388 | 104.043106 | 0.0104043106
696.328552 | 104.200218 | 0.0104200218
697.219116 | 104.357323 | 0.0104357323
698.182251 | 104.501129 | 0.0104501129
699.054688 | 104.642273 | 0.0104642273
700.540588 | 104.796722 | 0.0104796722
700.830139 | 104.964485 | 0.0104964485
702.09906 | 105.089645 | 0.0105089645
702.775085 | 105.244102 | 0.0105244102
704.178955 | 105.382576 | 0.0105382576
704.927795 | 105.547676 | 0.0105547676
705.756287 | 105.672836 | 0.0105672836
706.904846 | 105.837929 | 0.0105837929
707.778381 | 105.973755 | 0.0105973755
708.46344 | 106.114891 | 0.0106114891
709.621094 | 106.285332 | 0.0106285332
710.396362 | 106.413132 | 0.0106413132
711.491028 | 106.567596 | 0.0106567596
712.415222 | 106.708733 | 0.0106708733
713.251953 | 106.863182 | 0.0106863182
714.411499 | 107.001656 | 0.0107001656
715.081421 | 107.126816 | 0.0107126816
716.54187 | 107.289253 | 0.0107289253
717.06897 | 107.409088 | 0.0107409088
718.095276 | 107.566208 | 0.0107566208
718.930542 | 107.707344 | 0.0107707344
719.852356 | 107.8405 | 0.01078405
720.967712 | 107.986954 | 0.0107986954
721.996094 | 108.104126 | 0.0108104126
722.833618 | 108.218628 | 0.0108218628
723.76123 | 108.370422 | 0.0108370422
724.79541 | 108.468948 | 0.0108468948
725.808655 | 108.618088 | 0.0108618088
726.672974 | 108.724602 | 0.0108724602
727.65448 | 108.841751 | 0.0108841751
728.642456 | 108.945618 | 0.0108945618
729.41272 | 109.014854 | 0.0109014854
730.496826 | 109.14534 | 0.010914534
731.639221 | 109.222572 | 0.0109222572
732.36731 | 109.273163 | 0.0109273163
733.457275 | 109.321098 | 0.0109321098
734.446655 | 109.347725 | 0.0109347725
735.170776 | 109.400986 | 0.0109400986
735.51532 | 109.454247 | 0.0109454247
736.662537 | 109.534134 | 0.0109534134
737.424072 | 109.616692 | 0.0109616692
738.212463 | 109.725883 | 0.0109725883
739.25531 | 109.84304 | 0.010984304
739.668518 | 109.925591 | 0.0109925591
741.216736 | 110.080048 | 0.0110080048
741.938843 | 110.197212 | 0.0110197212
742.856934 | 110.335686 | 0.0110335686
743.881409 | 110.466171 | 0.0110466171
744.606323 | 110.540733 | 0.0110540733
746.093506 | 110.649918 | 0.0110649918
747.0755 | 110.705833 | 0.0110705833
748.173706 | 110.783066 | 0.0110783066
748.932129 | 110.836327 | 0.0110836327
750.218384 | 110.878937 | 0.0110878937
751.33606 | 110.953499 | 0.0110953499
752.131287 | 110.996101 | 0.0110996101
753.251526 | 111.070663 | 0.0111070663
754.196899 | 111.113274 | 0.0111113274
754.850891 | 111.147896 | 0.0111147896
755.984009 | 111.219795 | 0.0111219795
757.191895 | 111.249077 | 0.0111249077
758.146301 | 111.307671 | 0.0111307671
758.885071 | 111.376907 | 0.0111376907
759.773804 | 111.419525 | 0.0111419525
761.103333 | 111.510056 | 0.0111510056
762.223633 | 111.552666 | 0.0111552666
762.86908 | 111.611259 | 0.0111611259
763.681519 | 111.645866 | 0.0111645866
764.596558 | 111.71244 | 0.011171244
765.971375 | 111.789665 | 0.0111789665
766.448853 | 111.810974 | 0.0111810974
767.652893 | 111.885536 | 0.0111885536
768.573242 | 111.912163 | 0.0111912163
769.234314 | 111.962761 | 0.0111962761
770.471069 | 112.042648 | 0.0112042648
771.22699 | 112.079918 | 0.0112079918
772.163147 | 112.143852 | 0.0112143852
773.493652 | 112.165154 | 0.0112165154
774.140381 | 112.210419 | 0.0112210419
775.272949 | 112.284981 | 0.0112284981
775.993774 | 112.303619 | 0.0112303619
777.04425 | 112.354218 | 0.0112354218
777.971802 | 112.386169 | 0.0112386169
778.984253 | 112.43943 | 0.011243943
780.165771 | 112.47139 | 0.011247139
780.617432 | 112.479378 | 0.0112479378
782.103821 | 112.516655 | 0.0112516655
782.860413 | 112.572578 | 0.0112572578
783.792969 | 112.56459 | 0.011256459
784.803406 | 112.607201 | 0.0112607201
785.247375 | 112.623177 | 0.0112623177
786.633362 | 112.641815 | 0.0112641815
787.639465 | 112.633835 | 0.0112633835
788.661926 | 112.671112 | 0.0112671112
789.332275 | 112.681763 | 0.0112681763
790.090271 | 112.671112 | 0.0112671112
791.254517 | 112.689751 | 0.0112689751
792.113464 | 112.687073 | 0.0112687073
793.421753 | 112.671112 | 0.0112671112
794.23645 | 112.665779 | 0.0112665779
795.179443 | 112.633827 | 0.0112633827
796.314087 | 112.641815 | 0.0112641815
796.979248 | 112.585892 | 0.0112585892
797.884094 | 112.580566 | 0.0112580566
799.044983 | 112.529968 | 0.0112529968
799.901978 | 112.500679 | 0.0112500679
800.845825 | 112.458069 | 0.0112458069
801.598083 | 112.386169 | 0.0112386169
802.757446 | 112.343567 | 0.0112343567
803.444946 | 112.27433 | 0.011227433
804.711609 | 112.202431 | 0.0112202431
805.465881 | 112.127861 | 0.0112127861
806.337708 | 112.02668 | 0.011202668
807.4552 | 111.954773 | 0.0111954773
808.40387 | 111.840263 | 0.0111840263
809.174133 | 111.739075 | 0.0111739075
810.428223 | 111.608589 | 0.0111608589
811.009888 | 111.448807 | 0.0111448807
812.034729 | 111.33963 | 0.011133963
813.035767 | 111.17453 | 0.011117453
813.700562 | 111.014748 | 0.0111014748
815.157654 | 110.823013 | 0.0110823013
815.738403 | 110.625954 | 0.0110625954
816.976379 | 110.423569 | 0.0110423569
817.932312 | 110.178574 | 0.0110178574
818.891296 | 109.946899 | 0.0109946899
819.642029 | 109.691254 | 0.0109691254
820.590576 | 109.403648 | 0.0109403648
821.595764 | 109.161324 | 0.0109161324
822.462952 | 108.82579 | 0.010882579
823.410461 | 108.514221 | 0.0108514221
824.524963 | 108.173363 | 0.0108173363
825.220947 | 107.800545 | 0.0107800545
826.458801 | 107.425079 | 0.0107425079
827.181091 | 107.022957 | 0.0107022957
828.167297 | 106.612862 | 0.0106612862
829.266907 | 106.165489 | 0.0106165489
829.871399 | 105.715446 | 0.0105715446
831.327576 | 105.268066 | 0.0105268066
831.965271 | 104.767426 | 0.0104767426
833.180298 | 104.309402 | 0.0104309402
834.181213 | 103.82473 | 0.010382473
835.132202 | 103.334763 | 0.0103334763
836.129089 | 102.895363 | 0.0102895363
836.732483 | 102.402718 | 0.0102402718
837.829041 | 101.979301 | 0.0101979301
839.135071 | 101.539917 | 0.0101539917
839.831055 | 101.111176 | 0.0101111176
841.122925 | 100.738365 | 0.0100738365
841.482422 | 100.357559 | 0.0100357559
842.693726 | 100.043343 | 0.0100043343
843.622253 | 99.715782 | 0.0099715782
844.775696 | 99.481445 | 0.0099481445
845.627197 | 99.263077 | 0.0099263077
846.517517 | 99.052719 | 0.0099052719
847.458374 | 98.890266 | 0.0098890266
848.517578 | 98.757118 | 0.0098757118
849.251465 | 98.647949 | 0.0098647949
850.575806 | 98.586685 | 0.0098586685
850.957764 | 98.554733 | 0.0098554733
852.440796 | 98.533424 | 0.0098533424
853.057861 | 98.568047 | 0.0098568047
854.185364 | 98.602669 | 0.0098602669
855.345276 | 98.650597 | 0.0098650597
855.865906 | 98.714508 | 0.0098714508
856.995178 | 98.797058 | 0.0098797058
857.975525 | 98.882263 | 0.0098882263
859.011719 | 99.012764 | 0.0099012764
859.955017 | 99.121941 | 0.0099121941
860.637024 | 99.239113 | 0.0099239113
862.052673 | 99.404205 | 0.0099404205
862.833374 | 99.553329 | 0.0099553329
863.76532 | 99.710457 | 0.0099710457
864.416687 | 99.867577 | 0.0099867577
865.556641 | 99.995399 | 0.0099995399
866.74585 | 100.211098 | 0.0100211098
867.343628 | 100.381523 | 0.0100381523
868.231812 | 100.573257 | 0.0100573257
869.581238 | 100.746361 | 0.0100746361
869.875122 | 100.916771 | 0.0100916771
871.253784 | 101.140472 | 0.0101140472
872.005798 | 101.310898 | 0.0101310898
872.783997 | 101.523941 | 0.0101523941
874.135071 | 101.728989 | 0.0101728989
874.727783 | 101.920723 | 0.0101920723
876.31543 | 102.133759 | 0.0102133759
876.793396 | 102.312172 | 0.0102312172
877.773987 | 102.525223 | 0.0102525223
878.863464 | 102.735588 | 0.0102735588
879.505066 | 102.895363 | 0.0102895363
880.800781 | 103.116394 | 0.0103116394
881.435425 | 103.29747 | 0.010329747
882.658386 | 103.542465 | 0.0103542465
883.456543 | 103.728874 | 0.0103728874
884.354065 | 103.909958 | 0.0103909958
885.47052 | 104.186905 | 0.0104186905
886.35376 | 104.34668 | 0.010434668
887.299316 | 104.578362 | 0.0104578362
888.241211 | 104.796722 | 0.0104796722
889.179138 | 104.991119 | 0.0104991119
890.248291 | 105.222794 | 0.0105222794
890.828674 | 105.414528 | 0.0105414528
892.156616 | 105.624916 | 0.0105624916
892.949036 | 105.864571 | 0.0105864571
893.732605 | 106.069618 | 0.0106069618
894.819946 | 106.3013 | 0.01063013
895.648193 | 106.490364 | 0.0106490364
896.597229 | 106.716721 | 0.0106716721
897.719788 | 106.935097 | 0.0106935097
898.551025 | 107.12149 | 0.010712149
899.594116 | 107.366486 | 0.0107366486
900.363037 | 107.576859 | 0.0107576859
901.493774 | 107.80587 | 0.010780587
902.627991 | 108.000259 | 0.0108000259
903.20575 | 108.199989 | 0.0108199989
904.342407 | 108.442322 | 0.0108442322
905.073547 | 108.652695 | 0.0108652695
906.255249 | 108.86306 | 0.010886306
907.02594 | 109.102737 | 0.0109102737
908.00116 | 109.305122 | 0.0109305122
909.035217 | 109.566101 | 0.0109566101
910.124084 | 109.757828 | 0.0109757828
910.961853 | 109.970871 | 0.0109970871
911.831787 | 110.199875 | 0.0110199875
912.688904 | 110.436882 | 0.0110436882
914.268494 | 110.697853 | 0.0110697853
914.666016 | 110.889587 | 0.0110889587
915.476624 | 111.131912 | 0.0111131912
916.488403 | 111.355606 | 0.0111355606
917.682739 | 111.58728 | 0.011158728
918.570557 | 111.824295 | 0.0111824295
919.444946 | 112.03466 | 0.011203466
920.618896 | 112.253021 | 0.0112253021
921.401855 | 112.503342 | 0.0112503342
922.448547 | 112.729683 | 0.0112729683
923.205078 | 112.977348 | 0.0112977348
924.224792 | 113.179733 | 0.0113179733
925.052673 | 113.411423 | 0.0113411423
926.127258 | 113.645767 | 0.0113645767
927.061707 | 113.842812 | 0.0113842812
928.352356 | 114.117096 | 0.0114117096
929.030151 | 114.335464 | 0.0114335464
930.11615 | 114.561813 | 0.0114561813
931.095032 | 114.782837 | 0.0114782837
931.772156 | 115.003868 | 0.0115003868
932.973938 | 115.283478 | 0.0115283478
933.903442 | 115.488525 | 0.0115488525
934.771301 | 115.728195 | 0.0115728195
935.405273 | 115.943893 | 0.0115943893
936.486328 | 116.164917 | 0.0116164917
937.793518 | 116.436554 | 0.0116436554
938.566589 | 116.62561 | 0.011662561
939.494446 | 116.881256 | 0.0116881256
940.563965 | 117.112938 | 0.0117112938
941.45929 | 117.355263 | 0.0117355263
942.448059 | 117.59227 | 0.011759227
943.310425 | 117.789314 | 0.0117789314
944.137451 | 118.047638 | 0.0118047638
945.544617 | 118.276649 | 0.0118276649
946.218628 | 118.48436 | 0.011848436
947.238464 | 118.750656 | 0.0118750656
947.919434 | 118.963692 | 0.0118963692
948.8797 | 119.203362 | 0.0119203362
949.812317 | 119.440353 | 0.0119440353
949.789673 | 119.437706 | 0.0119437706
949.783508 | 119.451019 | 0.0119451019
950.237427 | 119.477646 | 0.0119477646
950.327881 | 119.560196 | 0.0119560196
950.379578 | 119.602806 | 0.0119602806
950.585938 | 119.642738 | 0.0119642738
950.614685 | 119.653404 | 0.0119653404
950.52478 | 119.666718 | 0.0119666718
950.920654 | 119.672043 | 0.0119672043
950.56958 | 119.677368 | 0.0119677368
950.549866 | 119.682693 | 0.0119682693
950.827332 | 119.685356 | 0.0119685356
950.630859 | 119.664055 | 0.0119664055
950.621033 | 119.656067 | 0.0119656067
950.466248 | 119.648079 | 0.0119648079
950.636658 | 119.661392 | 0.0119661392
950.643982 | 119.642761 | 0.0119642761
950.479187 | 119.6241 | 0.01196241
950.634155 | 119.618782 | 0.0119618782
950.286255 | 119.602806 | 0.0119602806
950.585938 | 119.610794 | 0.0119610794
950.621033 | 119.552208 | 0.0119552208
950.437622 | 119.568199 | 0.0119568199
950.630859 | 119.552208 | 0.0119552208
950.189392 | 119.565521 | 0.0119565521
950.540833 | 119.565521 | 0.0119565521
950.630859 | 119.560196 | 0.0119560196
950.392334 | 119.54155 | 0.011954155
950.331177 | 119.562859 | 0.0119562859
950.344177 | 119.517593 | 0.0119517593
950.704834 | 119.54422 | 0.011954422
950.469666 | 119.520256 | 0.0119520256
950.34729 | 119.533569 | 0.0119533569
950.305359 | 119.528244 | 0.0119528244
950.234192 | 119.520256 | 0.0119520256
950.379578 | 119.517593 | 0.0119517593
950.392334 | 119.514915 | 0.0119514915
950.302307 | 119.498962 | 0.0119498962
950.627808 | 119.506943 | 0.0119506943
950.234192 | 119.488297 | 0.0119488297
950.630859 | 119.514938 | 0.0119514938
950.276672 | 119.498947 | 0.0119498947
950.183044 | 119.472321 | 0.0119472321
950.450012 | 119.480309 | 0.0119480309
950.389221 | 119.466995 | 0.0119466995
950.344177 | 119.480309 | 0.0119480309
950.099365 | 119.482986 | 0.0119482986
950.202148 | 119.464333 | 0.0119464333
950.244385 | 119.472313 | 0.0119472313
950.195618 | 119.456345 | 0.0119456345
950.430603 | 119.488297 | 0.0119488297
950.34967 | 119.480309 | 0.0119480309
950.250916 | 119.453682 | 0.0119453682
950.37323 | 119.451027 | 0.0119451027
950.192505 | 119.461662 | 0.0119461662
950.34729 | 119.459007 | 0.0119459007
950.302307 | 119.459007 | 0.0119459007
950.1604 | 119.440369 | 0.0119440369
950.482544 | 119.451004 | 0.0119451004
949.992798 | 119.443031 | 0.0119443031
950.208374 | 119.435043 | 0.0119435043
950.105103 | 119.453682 | 0.0119453682
950.153564 | 119.411072 | 0.0119411072
950.101807 | 119.443031 | 0.0119443031
949.918701 | 119.432373 | 0.0119432373
950.205933 | 119.435043 | 0.0119435043
950.127991 | 119.448357 | 0.0119448357
950.433899 | 119.416397 | 0.0119416397
950.147156 | 119.424385 | 0.0119424385
949.998962 | 119.427048 | 0.0119427048
950.240601 | 119.456352 | 0.0119456352
950.092346 | 119.435043 | 0.0119435043
950.183044 | 119.38179 | 0.011938179
950.147156 | 119.424385 | 0.0119424385
950.040894 | 119.419075 | 0.0119419075
950.053467 | 119.421722 | 0.0119421722
950.192505 | 119.445694 | 0.0119445694
950.101807 | 119.419075 | 0.0119419075
950.337708 | 119.421722 | 0.0119421722
949.767029 | 119.421722 | 0.0119421722
950.263 | 119.429726 | 0.0119429726
950.244385 | 119.424385 | 0.0119424385
950.214905 | 119.416397 | 0.0119416397
950.053467 | 119.427063 | 0.0119427063
949.750732 | 119.411072 | 0.0119411072
950.002258 | 119.443031 | 0.0119443031
949.954102 | 119.405746 | 0.0119405746
950.195618 | 119.397758 | 0.0119397758
950.147156 | 119.429703 | 0.0119429703
949.905273 | 119.416397 | 0.0119416397
950.360046 | 119.427048 | 0.0119427048
949.902283 | 119.416397 | 0.0119416397
950.256409 | 119.397758 | 0.0119397758
950.221558 | 119.413734 | 0.0119413734
950.086121 | 119.400421 | 0.0119400421
950.153442 | 119.419052 | 0.0119419052
950.140686 | 119.408424 | 0.0119408424
950.044067 | 119.392441 | 0.0119392441
950.508362 | 119.416397 | 0.0119416397
949.995972 | 119.395096 | 0.0119395096
949.770325 | 119.395096 | 0.0119395096
949.863586 | 119.384445 | 0.0119384445
949.998962 | 119.371132 | 0.0119371132
949.998962 | 119.37912 | 0.011937912
950.183044 | 119.365791 | 0.0119365791
950.115051 | 119.392433 | 0.0119392433
950.095642 | 119.384445 | 0.0119384445
950.057373 | 119.389771 | 0.0119389771
950.202148 | 119.397751 | 0.0119397751
949.763367 | 119.360466 | 0.0119360466
950.418091 | 119.384445 | 0.0119384445
950.156616 | 119.373795 | 0.0119373795
949.960266 | 119.384445 | 0.0119384445
950.144104 | 119.384445 | 0.0119384445
949.863098 | 119.360474 | 0.0119360474
950.253967 | 119.368469 | 0.0119368469
950.040894 | 119.389771 | 0.0119389771
949.995972 | 119.368469 | 0.0119368469
950.115051 | 119.365799 | 0.0119365799
949.989563 | 119.365791 | 0.0119365791
950.005432 | 119.365799 | 0.0119365799
950.040894 | 119.373795 | 0.0119373795
949.902283 | 119.357811 | 0.0119357811
950.202148 | 119.357811 | 0.0119357811
949.957031 | 119.365814 | 0.0119365814
950.247681 | 119.363136 | 0.0119363136
950.015442 | 119.363136 | 0.0119363136
950.06366 | 119.341835 | 0.0119341835
950.015442 | 119.371132 | 0.0119371132
949.905273 | 119.365799 | 0.0119365799
949.895935 | 119.349823 | 0.0119349823
950.017944 | 119.352486 | 0.0119352486
950.015442 | 119.349823 | 0.0119349823
950.202148 | 119.363136 | 0.0119363136
949.998962 | 119.341835 | 0.0119341835
949.966553 | 119.349823 | 0.0119349823
950.198975 | 119.360474 | 0.0119360474
950.195618 | 119.360474 | 0.0119360474
949.957031 | 119.37912 | 0.011937912
949.809204 | 119.341835 | 0.0119341835
950.057373 | 119.352486 | 0.0119352486
949.943909 | 119.349823 | 0.0119349823
949.863098 | 119.352486 | 0.0119352486
950.025024 | 119.355141 | 0.0119355141
950.015442 | 119.323204 | 0.0119323204
949.770325 | 119.368469 | 0.0119368469
950.244385 | 119.371132 | 0.0119371132
950.131287 | 119.349823 | 0.0119349823
950.28302 | 119.37114 | 0.011937114
949.963379 | 119.344513 | 0.0119344513
950.256409 | 119.363136 | 0.0119363136
949.893005 | 119.357811 | 0.0119357811
949.815613 | 119.344498 | 0.0119344498
950.131287 | 119.352486 | 0.0119352486
949.747681 | 119.333847 | 0.0119333847
949.998962 | 119.331184 | 0.0119331184
950.005432 | 119.34716 | 0.011934716
949.998962 | 119.349823 | 0.0119349823
950.295715 | 119.352486 | 0.0119352486
949.899231 | 119.34716 | 0.011934716
950.008484 | 119.341835 | 0.0119341835
950.150452 | 119.349823 | 0.0119349823
950.27002 | 119.331184 | 0.0119331184
950.044067 | 119.349823 | 0.0119349823
949.863098 | 119.323196 | 0.0119323196
950.311157 | 119.331184 | 0.0119331184
950.079468 | 119.34716 | 0.011934716
950.101807 | 119.357811 | 0.0119357811
950.108337 | 119.341835 | 0.0119341835
949.966553 | 119.328522 | 0.0119328522
950.192505 | 119.33651 | 0.011933651
949.940857 | 119.355141 | 0.0119355141
950.127808 | 119.320534 | 0.0119320534
950.105103 | 119.328522 | 0.0119328522
949.918701 | 119.320534 | 0.0119320534
950.015442 | 119.333847 | 0.0119333847
949.899231 | 119.320534 | 0.0119320534
950.153442 | 119.309883 | 0.0119309883
950.066833 | 119.341835 | 0.0119341835
949.947021 | 119.320534 | 0.0119320534
949.918701 | 119.317871 | 0.0119317871
949.863098 | 119.315208 | 0.0119315208
949.760681 | 119.30188 | 0.011930188
950.101807 | 119.34449 | 0.011934449
949.667053 | 119.323196 | 0.0119323196
950.050415 | 119.331192 | 0.0119331192
950.005432 | 119.341835 | 0.0119341835
949.954102 | 119.328522 | 0.0119328522
950.344177 | 119.331184 | 0.0119331184
950.005432 | 119.339172 | 0.0119339172
950.06366 | 119.320534 | 0.0119320534
950.008484 | 119.34716 | 0.011934716
949.821716 | 119.325859 | 0.0119325859
950.295715 | 119.33651 | 0.011933651
949.998962 | 119.315208 | 0.0119315208
950.111389 | 119.339172 | 0.0119339172
950.115051 | 119.331184 | 0.0119331184
950.002258 | 119.328522 | 0.0119328522
950.260437 | 119.34716 | 0.011934716
949.957031 | 119.317871 | 0.0119317871
949.963379 | 119.317871 | 0.0119317871
949.888733 | 119.333855 | 0.0119333855
950.059875 | 119.328514 | 0.0119328514
950.059875 | 119.34716 | 0.011934716
949.957031 | 119.328514 | 0.0119328514
950.057373 | 119.309883 | 0.0119309883
950.005432 | 119.328522 | 0.0119328522
950.005432 | 119.299225 | 0.0119299225
950.117615 | 119.333839 | 0.0119333839
949.850647 | 119.309883 | 0.0119309883
950.108337 | 119.301903 | 0.0119301903
949.973083 | 119.320534 | 0.0119320534
949.670166 | 119.309883 | 0.0119309883
950.059875 | 119.320534 | 0.0119320534
950.066833 | 119.323196 | 0.0119323196
950.205933 | 119.315208 | 0.0119315208
949.812317 | 119.323181 | 0.0119323181
949.914978 | 119.325859 | 0.0119325859
950.115051 | 119.33651 | 0.011933651
949.899231 | 119.304558 | 0.0119304558
949.908997 | 119.30722 | 0.011930722
949.963379 | 119.323204 | 0.0119323204
949.976135 | 119.331184 | 0.0119331184
950.266724 | 119.331184 | 0.0119331184
949.670166 | 119.304558 | 0.0119304558
950.047363 | 119.317871 | 0.0119317871
949.914978 | 119.328522 | 0.0119328522
950.06366 | 119.312531 | 0.0119312531
950.057373 | 119.317871 | 0.0119317871
949.914978 | 119.317871 | 0.0119317871
950.153564 | 119.291229 | 0.0119291229
949.976135 | 119.301903 | 0.0119301903
949.866882 | 119.288574 | 0.0119288574
950.163147 | 119.325859 | 0.0119325859
949.934448 | 119.315208 | 0.0119315208
950.057373 | 119.285912 | 0.0119285912
950.202148 | 119.312546 | 0.0119312546
950.205933 | 119.299225 | 0.0119299225
950.302307 | 119.33651 | 0.011933651
949.724915 | 119.30722 | 0.011930722
949.914978 | 119.304558 | 0.0119304558
949.969788 | 119.309883 | 0.0119309883
949.969788 | 119.296562 | 0.0119296562
950.299011 | 119.309883 | 0.0119309883
950.015442 | 119.285912 | 0.0119285912
950.105103 | 119.301895 | 0.0119301895
949.912231 | 119.315208 | 0.0119315208
949.973083 | 119.299225 | 0.0119299225
950.21167 | 119.328522 | 0.0119328522
949.905273 | 119.315208 | 0.0119315208
950.108337 | 119.296562 | 0.0119296562
949.960266 | 119.320534 | 0.0119320534
949.863586 | 119.299225 | 0.0119299225
950.144104 | 119.33651 | 0.011933651
950.121582 | 119.30188 | 0.011930188
950.017944 | 119.320534 | 0.0119320534
949.870178 | 119.309883 | 0.0119309883
950.163147 | 119.315208 | 0.0119315208
950.379578 | 119.325844 | 0.0119325844
949.805908 | 119.30722 | 0.011930722
950.017944 | 119.291237 | 0.0119291237
949.954102 | 119.30722 | 0.011930722
950.111389 | 119.283249 | 0.0119283249
950.163147 | 119.317871 | 0.0119317871
949.580017 | 119.296562 | 0.0119296562
950.208374 | 119.285912 | 0.0119285912
950.057068 | 119.301895 | 0.0119301895
949.770325 | 119.299225 | 0.0119299225
950.311157 | 119.312553 | 0.0119312553
949.67334 | 119.296562 | 0.0119296562
949.966553 | 119.30722 | 0.011930722
950.392334 | 119.2939 | 0.01192939
950.099365 | 119.299225 | 0.0119299225
949.943909 | 119.333855 | 0.0119333855
949.876343 | 119.30188 | 0.011930188
950.318176 | 119.309883 | 0.0119309883
949.914978 | 119.307228 | 0.0119307228
949.870178 | 119.2939 | 0.01192939
950.311157 | 119.309883 | 0.0119309883
949.880127 | 119.312546 | 0.0119312546
949.902283 | 119.317879 | 0.0119317879
950.005432 | 119.312531 | 0.0119312531
949.973083 | 119.30722 | 0.011930722
950.253967 | 119.325859 | 0.0119325859
949.667053 | 119.304558 | 0.0119304558
950.105103 | 119.283249 | 0.0119283249
950.06366 | 119.309883 | 0.0119309883
949.934448 | 119.296562 | 0.0119296562
950.446716 | 119.320534 | 0.0119320534
949.930969 | 119.296562 | 0.0119296562
949.918701 | 119.309883 | 0.0119309883
950.111389 | 119.312553 | 0.0119312553
949.734436 | 119.280579 | 0.0119280579
950.124634 | 119.320534 | 0.0119320534
949.573792 | 119.277924 | 0.0119277924
949.957031 | 119.30188 | 0.011930188
949.828552 | 119.307228 | 0.0119307228
950.02124 | 119.30722 | 0.011930722
950.127808 | 119.312531 | 0.0119312531
949.863098 | 119.30722 | 0.011930722
950.015442 | 119.301895 | 0.0119301895
950.111389 | 119.299225 | 0.0119299225
949.921631 | 119.309883 | 0.0119309883
950.011719 | 119.349823 | 0.0119349823
949.979797 | 119.317871 | 0.0119317871
950.1604 | 119.2939 | 0.01192939
949.921631 | 119.30722 | 0.011930722
949.927979 | 119.30188 | 0.011930188
950.1604 | 119.333839 | 0.0119333839
949.731201 | 119.315208 | 0.0119315208
949.979797 | 119.325859 | 0.0119325859
949.918701 | 119.30722 | 0.011930722
949.989258 | 119.299225 | 0.0119299225
950.214905 | 119.315208 | 0.0119315208
949.824646 | 119.315208 | 0.0119315208
949.818542 | 119.301903 | 0.0119301903
950.030518 | 119.312531 | 0.0119312531
949.882629 | 119.288574 | 0.0119288574
950.076416 | 119.317871 | 0.0119317871
949.831604 | 119.288589 | 0.0119288589
949.973083 | 119.299225 | 0.0119299225
950.059875 | 119.304558 | 0.0119304558
949.680054 | 119.2939 | 0.01192939
949.876343 | 119.312553 | 0.0119312553
949.818542 | 119.283249 | 0.0119283249
950.111389 | 119.309883 | 0.0119309883
950.121582 | 119.317871 | 0.0119317871
950.011719 | 119.26461 | 0.011926461
950.327759 | 119.315208 | 0.0119315208
949.712036 | 119.280586 | 0.0119280586
950.015442 | 119.288574 | 0.0119288574
949.966553 | 119.312553 | 0.0119312553
950.221191 | 119.280579 | 0.0119280579
950.025024 | 119.317871 | 0.0119317871
949.741089 | 119.296562 | 0.0119296562
950.130859 | 119.304558 | 0.0119304558
949.873169 | 119.296562 | 0.0119296562
949.924927 | 119.291229 | 0.0119291229
950.205933 | 119.323204 | 0.0119323204
949.724915 | 119.285927 | 0.0119285927
949.918701 | 119.288574 | 0.0119288574
950.079468 | 119.320534 | 0.0119320534
949.731201 | 119.304558 | 0.0119304558
950.411682 | 119.317856 | 0.0119317856
950.005432 | 119.304558 | 0.0119304558
950.121582 | 119.320534 | 0.0119320534
950.121582 | 119.312531 | 0.0119312531
950.111389 | 119.291252 | 0.0119291252
950.314453 | 119.323204 | 0.0119323204
949.828552 | 119.291229 | 0.0119291229
949.986145 | 119.30722 | 0.011930722
949.921631 | 119.291229 | 0.0119291229
950.111389 | 119.296562 | 0.0119296562
950.124634 | 119.331184 | 0.0119331184
949.834717 | 119.296555 | 0.0119296555
950.173401 | 119.309883 | 0.0119309883
950.224304 | 119.323204 | 0.0119323204
950.027893 | 119.304558 | 0.0119304558
949.986145 | 119.325859 | 0.0119325859
949.824646 | 119.275261 | 0.0119275261
950.108337 | 119.285912 | 0.0119285912
949.899231 | 119.315208 | 0.0119315208
949.866882 | 119.2939 | 0.01192939
949.934448 | 119.304558 | 0.0119304558
949.812317 | 119.288574 | 0.0119288574
950.099365 | 119.299225 | 0.0119299225
950.072632 | 119.320534 | 0.0119320534
949.741089 | 119.2939 | 0.01192939
950.21167 | 119.325859 | 0.0119325859
949.918701 | 119.325859 | 0.0119325859
949.914978 | 119.325859 | 0.0119325859
950.108337 | 119.30722 | 0.011930722
950.072632 | 119.304558 | 0.0119304558
950.302307 | 119.320534 | 0.0119320534
949.918701 | 119.315208 | 0.0119315208
950.205933 | 119.315208 | 0.0119315208
949.83783 | 119.323181 | 0.0119323181
949.979797 | 119.309883 | 0.0119309883
950.208374 | 119.333839 | 0.0119333839
949.863098 | 119.309891 | 0.0119309891
949.927979 | 119.312553 | 0.0119312553
950.072632 | 119.301895 | 0.0119301895
950.076416 | 119.291229 | 0.0119291229
950.27002 | 119.312546 | 0.0119312546
949.870178 | 119.2939 | 0.01192939
950.124634 | 119.299225 | 0.0119299225
949.986145 | 119.312531 | 0.0119312531
950.025024 | 119.291237 | 0.0119291237
949.921631 | 119.309883 | 0.0119309883
949.924927 | 119.288574 | 0.0119288574
950.034485 | 119.309883 | 0.0119309883
949.960266 | 119.30188 | 0.011930188
949.834717 | 119.301903 | 0.0119301903
950.070007 | 119.331184 | 0.0119331184
950.025024 | 119.325859 | 0.0119325859
950.230835 | 119.325859 | 0.0119325859
950.057373 | 119.309883 | 0.0119309883
950.04071 | 119.304558 | 0.0119304558
950.173401 | 119.30722 | 0.011930722
949.930969 | 119.280579 | 0.0119280579
950.1604 | 119.304558 | 0.0119304558
949.921631 | 119.301903 | 0.0119301903
949.986145 | 119.312531 | 0.0119312531
950.06366 | 119.328514 | 0.0119328514
950.005432 | 119.312531 | 0.0119312531
950.166931 | 119.288574 | 0.0119288574
950.02124 | 119.328522 | 0.0119328522
950.117615 | 119.309883 | 0.0119309883
950.182617 | 119.328522 | 0.0119328522
949.780334 | 119.304558 | 0.0119304558
950.124634 | 119.30722 | 0.011930722
950.134338 | 119.323196 | 0.0119323196
949.83783 | 119.30722 | 0.011930722
950.208374 | 119.299225 | 0.0119299225
950.017944 | 119.288574 | 0.0119288574
949.930969 | 119.299225 | 0.0119299225
949.930969 | 119.320534 | 0.0119320534
950.027893 | 119.304558 | 0.0119304558
950.072632 | 119.299225 | 0.0119299225
949.979797 | 119.309883 | 0.0119309883
950.025024 | 119.304558 | 0.0119304558
950.118347 | 119.2939 | 0.01192939
950.025024 | 119.2939 | 0.01192939
950.208374 | 119.325859 | 0.0119325859
950.06366 | 119.285912 | 0.0119285912
950.053467 | 119.328522 | 0.0119328522
949.998962 | 119.2939 | 0.01192939
949.973572 | 119.304558 | 0.0119304558
950.025024 | 119.320534 | 0.0119320534
949.853577 | 119.296562 | 0.0119296562
950.117615 | 119.304558 | 0.0119304558
949.924927 | 119.317871 | 0.0119317871
949.83783 | 119.296562 | 0.0119296562
950.307861 | 119.320534 | 0.0119320534
949.780334 | 119.283249 | 0.0119283249
950.169373 | 119.301903 | 0.0119301903
949.83783 | 119.320534 | 0.0119320534
950.015442 | 119.309883 | 0.0119309883
949.938171 | 119.328522 | 0.0119328522
950.121582 | 119.2939 | 0.01192939
949.966553 | 119.312553 | 0.0119312553
950.082397 | 119.29924 | 0.011929924
950.030518 | 119.325859 | 0.0119325859
949.986145 | 119.331184 | 0.0119331184
950.076416 | 119.317871 | 0.0119317871
950.092041 | 119.304558 | 0.0119304558
950.202148 | 119.317871 | 0.0119317871
950.06366 | 119.29924 | 0.011929924
950.121582 | 119.320534 | 0.0119320534
949.957031 | 119.30722 | 0.011930722
949.895813 | 119.309883 | 0.0119309883
949.938171 | 119.33651 | 0.011933651
949.843994 | 119.30722 | 0.011930722
950.221191 | 119.304558 | 0.0119304558
950.072632 | 119.299225 | 0.0119299225
949.888733 | 119.323181 | 0.0119323181
949.995605 | 119.309883 | 0.0119309883
949.921631 | 119.309883 | 0.0119309883
950.27002 | 119.296562 | 0.0119296562
949.927979 | 119.2939 | 0.01192939
949.998718 | 119.277924 | 0.0119277924
949.989258 | 119.30188 | 0.011930188
949.824646 | 119.2939 | 0.01192939
950.117615 | 119.333847 | 0.0119333847
949.773376 | 119.280579 | 0.0119280579
950.057007 | 119.304558 | 0.0119304558
950.06366 | 119.317871 | 0.0119317871
949.686401 | 119.307205 | 0.0119307205
950.378479 | 119.30722 | 0.011930722
949.624634 | 119.320534 | 0.0119320534
949.976135 | 119.291229 | 0.0119291229
950.224304 | 119.315208 | 0.0119315208
950.025024 | 119.288574 | 0.0119288574
950.221191 | 119.331184 | 0.0119331184
949.924927 | 119.304558 | 0.0119304558
950.06366 | 119.30722 | 0.011930722
949.930969 | 119.331184 | 0.0119331184
949.960266 | 119.304558 | 0.0119304558
950.150696 | 119.328522 | 0.0119328522
950.134338 | 119.299225 | 0.0119299225
949.882629 | 119.312531 | 0.0119312531
949.998718 | 119.312546 | 0.0119312546
949.688721 | 119.29924 | 0.011929924
950.108337 | 119.317871 | 0.0119317871
949.834717 | 119.312531 | 0.0119312531
949.888733 | 119.315208 | 0.0119315208
950.101685 | 119.323181 | 0.0119323181
949.986145 | 119.299225 | 0.0119299225
950.124634 | 119.339172 | 0.0119339172
950.088989 | 119.320534 | 0.0119320534
949.834717 | 119.312546 | 0.0119312546
949.960266 | 119.333855 | 0.0119333855
950.017944 | 119.312553 | 0.0119312553
950.166931 | 119.328529 | 0.0119328529
949.918701 | 119.312553 | 0.0119312553
949.840942 | 119.309883 | 0.0119309883
950.169373 | 119.285912 | 0.0119285912
949.979797 | 119.317871 | 0.0119317871
950.027893 | 119.320534 | 0.0119320534
950.082581 | 119.309883 | 0.0119309883
950.275818 | 119.301895 | 0.0119301895
949.976135 | 119.315208 | 0.0119315208
949.886353 | 119.312546 | 0.0119312546
950.124634 | 119.315208 | 0.0119315208
949.998718 | 119.296562 | 0.0119296562
950.030518 | 119.288574 | 0.0119288574
949.986145 | 119.291237 | 0.0119291237
949.688721 | 119.301903 | 0.0119301903
950.33728 | 119.323181 | 0.0119323181
949.921631 | 119.296577 | 0.0119296577
950.085876 | 119.304558 | 0.0119304558
949.853577 | 119.309883 | 0.0119309883
949.828552 | 119.291252 | 0.0119291252
950.282166 | 119.312553 | 0.0119312553
949.882629 | 119.317871 | 0.0119317871
950.027893 | 119.312546 | 0.0119312546
950.027893 | 119.328522 | 0.0119328522
949.938171 | 119.291252 | 0.0119291252
950.182617 | 119.328522 | 0.0119328522
950.037659 | 119.304558 | 0.0119304558
949.756836 | 119.312546 | 0.0119312546
949.637634 | 119.312546 | 0.0119312546
949.982849 | 119.2939 | 0.01192939
950.214905 | 119.331184 | 0.0119331184
949.798889 | 119.285912 | 0.0119285912
949.934448 | 119.312553 | 0.0119312553
950.092041 | 119.325859 | 0.0119325859
949.912048 | 119.2939 | 0.01192939
949.895813 | 119.317871 | 0.0119317871
949.834717 | 119.2939 | 0.01192939
950.146912 | 119.309883 | 0.0119309883
950.034485 | 119.315208 | 0.0119315208
949.692505 | 119.296562 | 0.0119296562
949.847412 | 119.331184 | 0.0119331184
950.079468 | 119.296562 | 0.0119296562
950.134338 | 119.299225 | 0.0119299225
949.853577 | 119.309883 | 0.0119309883
949.734436 | 119.30722 | 0.011930722
950.137451 | 119.320534 | 0.0119320534
949.782593 | 119.299225 | 0.0119299225
949.950562 | 119.325859 | 0.0119325859
950.233887 | 119.315208 | 0.0119315208
949.940613 | 119.301895 | 0.0119301895
950.150696 | 119.320534 | 0.0119320534
949.686401 | 119.309883 | 0.0119309883
950.082397 | 119.288574 | 0.0119288574
950.179688 | 119.323181 | 0.0119323181
950.176392 | 119.291237 | 0.0119291237
950.195496 | 119.325859 | 0.0119325859
949.744263 | 119.30722 | 0.011930722
949.927979 | 119.301903 | 0.0119301903
950.166931 | 119.30188 | 0.011930188
949.888733 | 119.285912 | 0.0119285912
950.2052 | 119.309891 | 0.0119309891
949.876343 | 119.269943 | 0.0119269943
950.115051 | 119.288574 | 0.0119288574
949.944397 | 119.309883 | 0.0119309883
949.660706 | 119.2939 | 0.01192939
950.224304 | 119.312531 | 0.0119312531
949.992554 | 119.299225 | 0.0119299225
949.83783 | 119.309883 | 0.0119309883
949.892578 | 119.325859 | 0.0119325859
949.979797 | 119.317871 | 0.0119317871
949.986145 | 119.328522 | 0.0119328522
949.831604 | 119.312546 | 0.0119312546
950.030518 | 119.317871 | 0.0119317871
949.989258 | 119.30188 | 0.011930188
949.940613 | 119.315208 | 0.0119315208
950.28595 | 119.317879 | 0.0119317879
949.873169 | 119.2939 | 0.01192939
950.095276 | 119.320534 | 0.0119320534
949.989258 | 119.325859 | 0.0119325859
950.101685 | 119.304543 | 0.0119304543
950.182617 | 119.317856 | 0.0119317856
949.870178 | 119.301903 | 0.0119301903
950.104736 | 119.328529 | 0.0119328529
949.905823 | 119.304558 | 0.0119304558
949.979797 | 119.30188 | 0.011930188
950.037659 | 119.315208 | 0.0119315208
949.95697 | 119.304558 | 0.0119304558
949.898865 | 119.301903 | 0.0119301903
949.986145 | 119.307228 | 0.0119307228
949.934448 | 119.309883 | 0.0119309883
950.1922 | 119.328522 | 0.0119328522
949.753784 | 119.323204 | 0.0119323204
950.057373 | 119.309883 | 0.0119309883
949.843994 | 119.312546 | 0.0119312546
950.043762 | 119.315208 | 0.0119315208
950.221191 | 119.312546 | 0.0119312546
949.870178 | 119.304558 | 0.0119304558
949.986145 | 119.2939 | 0.01192939
950.037659 | 119.325859 | 0.0119325859
949.766113 | 119.304558 | 0.0119304558
949.944397 | 119.341835 | 0.0119341835
950.034485 | 119.296562 | 0.0119296562
949.995605 | 119.312546 | 0.0119312546
949.950562 | 119.333847 | 0.0119333847
949.660706 | 119.291237 | 0.0119291237
950.388916 | 119.323204 | 0.0119323204
949.944397 | 119.288589 | 0.0119288589
949.940613 | 119.312531 | 0.0119312531
950.072632 | 119.317871 | 0.0119317871
950.025024 | 119.299225 | 0.0119299225
950.185913 | 119.315208 | 0.0119315208
949.973083 | 119.307205 | 0.0119307205
950.088989 | 119.317871 | 0.0119317871
950.198669 | 119.296562 | 0.0119296562
949.992554 | 119.315208 | 0.0119315208
950.04071 | 119.325859 | 0.0119325859
949.902039 | 119.2939 | 0.01192939
950.030518 | 119.315208 | 0.0119315208
950.266724 | 119.309883 | 0.0119309883
949.944397 | 119.309883 | 0.0119309883
949.986145 | 119.331184 | 0.0119331184
949.640808 | 119.296562 | 0.0119296562
950.333496 | 119.317871 | 0.0119317871
949.986145 | 119.317871 | 0.0119317871
949.853577 | 119.320541 | 0.0119320541
950.230835 | 119.328522 | 0.0119328522
949.692505 | 119.312531 | 0.0119312531
950.159546 | 119.312553 | 0.0119312553
950.243591 | 119.320534 | 0.0119320534
949.888733 | 119.320534 | 0.0119320534
949.930969 | 119.331184 | 0.0119331184
949.886353 | 119.320534 | 0.0119320534
950.233887 | 119.320534 | 0.0119320534
949.934448 | 119.317871 | 0.0119317871
949.998718 | 119.333847 | 0.0119333847
949.995605 | 119.317856 | 0.0119317856
949.795776 | 119.312546 | 0.0119312546
950.034485 | 119.320534 | 0.0119320534
950.04071 | 119.325859 | 0.0119325859
949.880127 | 119.317871 | 0.0119317871
950.263123 | 119.325859 | 0.0119325859
949.598999 | 119.307205 | 0.0119307205
950.030518 | 119.307205 | 0.0119307205
950.079468 | 119.320534 | 0.0119320534
950.118347 | 119.317871 | 0.0119317871
950.366638 | 119.325859 | 0.0119325859
950.001831 | 119.315193 | 0.0119315193
950.169373 | 119.304558 | 0.0119304558
950.005127 | 119.30722 | 0.011930722
949.702515 | 119.299225 | 0.0119299225
950.236938 | 119.328522 | 0.0119328522
950.266724 | 119.2939 | 0.01192939
950.14386 | 119.283249 | 0.0119283249
950.076416 | 119.309883 | 0.0119309883
950.198669 | 119.2939 | 0.01192939
950.224304 | 119.325859 | 0.0119325859
949.760437 | 119.309883 | 0.0119309883
949.834717 | 119.312553 | 0.0119312553
950.095276 | 119.333847 | 0.0119333847
949.902039 | 119.2939 | 0.01192939
950.088989 | 119.323196 | 0.0119323196
949.840942 | 119.315208 | 0.0119315208
950.095276 | 119.315208 | 0.0119315208
950.050293 | 119.29924 | 0.011929924
950.29248 | 119.296562 | 0.0119296562
950.140747 | 119.33651 | 0.011933651
949.947449 | 119.304558 | 0.0119304558
950.082581 | 119.323204 | 0.0119323204
950.27887 | 119.30722 | 0.011930722
949.696411 | 119.2939 | 0.01192939
949.979797 | 119.320534 | 0.0119320534
949.953613 | 119.301903 | 0.0119301903
949.802124 | 119.33651 | 0.011933651
949.992554 | 119.30722 | 0.011930722
950.088989 | 119.296562 | 0.0119296562
950.053955 | 119.323204 | 0.0119323204
949.930969 | 119.328529 | 0.0119328529
949.853577 | 119.317856 | 0.0119317856
949.995605 | 119.323181 | 0.0119323181
949.86969 | 119.309883 | 0.0119309883
950.053955 | 119.312531 | 0.0119312531
949.934448 | 119.30722 | 0.011930722
949.843994 | 119.312553 | 0.0119312553
950.034485 | 119.312553 | 0.0119312553
950.043762 | 119.30188 | 0.011930188
950.236938 | 119.320534 | 0.0119320534
950.027893 | 119.304558 | 0.0119304558
949.995605 | 119.309883 | 0.0119309883
950.046997 | 119.317871 | 0.0119317871
949.995605 | 119.296562 | 0.0119296562
950.198669 | 119.315208 | 0.0119315208
949.734436 | 119.309883 | 0.0119309883
949.982849 | 119.315208 | 0.0119315208
950.098694 | 119.309883 | 0.0119309883
949.853577 | 119.285912 | 0.0119285912
950.243591 | 119.315208 | 0.0119315208
950.121582 | 119.288574 | 0.0119288574
949.898865 | 119.277924 | 0.0119277924
949.843994 | 119.320534 | 0.0119320534
949.873108 | 119.304558 | 0.0119304558
950.101685 | 119.30188 | 0.011930188
950.046997 | 119.30722 | 0.011930722
949.989258 | 119.304558 | 0.0119304558
950.143738 | 119.312546 | 0.0119312546
949.940613 | 119.2939 | 0.01192939
950.04071 | 119.333839 | 0.0119333839
949.608154 | 119.320534 | 0.0119320534
949.944397 | 119.312531 | 0.0119312531
950.101685 | 119.325859 | 0.0119325859
949.8573 | 119.2939 | 0.01192939
950.543335 | 119.323204 | 0.0119323204
949.924561 | 119.333839 | 0.0119333839
950.050293 | 119.315193 | 0.0119315193
950.079468 | 119.323204 | 0.0119323204
949.750427 | 119.312531 | 0.0119312531
950.130859 | 119.339172 | 0.0119339172
950.098694 | 119.304558 | 0.0119304558
950.046997 | 119.309891 | 0.0119309891
950.057007 | 119.331184 | 0.0119331184
949.950562 | 119.301903 | 0.0119301903
950.176392 | 119.323181 | 0.0119323181
949.989258 | 119.312553 | 0.0119312553
950.015076 | 119.30722 | 0.011930722
950.047729 | 119.33651 | 0.011933651
949.940613 | 119.304558 | 0.0119304558
950.101685 | 119.312531 | 0.0119312531
950.098694 | 119.312553 | 0.0119312553
950.046997 | 119.304558 | 0.0119304558
950.134338 | 119.304558 | 0.0119304558
949.966431 | 119.320534 | 0.0119320534
950.053955 | 119.320534 | 0.0119320534
950.072632 | 119.323196 | 0.0119323196
949.998718 | 119.2939 | 0.01192939
949.756836 | 119.30722 | 0.011930722
949.859802 | 119.291237 | 0.0119291237
950.241028 | 119.325859 | 0.0119325859
950.101685 | 119.320534 | 0.0119320534
949.908264 | 119.315208 | 0.0119315208
950.050293 | 119.333847 | 0.0119333847
949.912048 | 119.317871 | 0.0119317871
950.111938 | 119.323196 | 0.0119323196
950.025024 | 119.320534 | 0.0119320534
950.069763 | 119.333855 | 0.0119333855
950.14386 | 119.331184 | 0.0119331184
949.86969 | 119.312553 | 0.0119312553
949.969727 | 119.325859 | 0.0119325859
950.10791 | 119.323196 | 0.0119323196
950.062927 | 119.312553 | 0.0119312553
950.060303 | 119.328522 | 0.0119328522
949.898865 | 119.315208 | 0.0119315208
950.101685 | 119.33651 | 0.011933651
949.850342 | 119.333839 | 0.0119333839
950.005127 | 119.320534 | 0.0119320534
950.037659 | 119.33651 | 0.011933651
949.424927 | 119.309883 | 0.0119309883
950.057007 | 119.325859 | 0.0119325859
950.166687 | 119.331184 | 0.0119331184
950.195496 | 119.317871 | 0.0119317871
950.29248 | 119.349823 | 0.0119349823
950.043762 | 119.309883 | 0.0119309883
950.072937 | 119.320534 | 0.0119320534
949.960083 | 119.30722 | 0.011930722
949.905823 | 119.315208 | 0.0119315208
950.388916 | 119.355148 | 0.0119355148
949.808899 | 119.312546 | 0.0119312546
950.017761 | 119.339172 | 0.0119339172
950.195496 | 119.320541 | 0.0119320541
950.28595 | 119.2939 | 0.01192939
950.146912 | 119.325859 | 0.0119325859
949.721741 | 119.2939 | 0.01192939
950.159546 | 119.339165 | 0.0119339165
949.766113 | 119.325859 | 0.0119325859
950.008118 | 119.315208 | 0.0119315208
950.253174 | 119.331184 | 0.0119331184
949.918213 | 119.312531 | 0.0119312531
950.065979 | 119.323204 | 0.0119323204
949.847412 | 119.328514 | 0.0119328514
949.995605 | 119.331192 | 0.0119331192
949.960083 | 119.333855 | 0.0119333855
950.2052 | 119.304558 | 0.0119304558
950.153992 | 119.328522 | 0.0119328522
950.153992 | 119.317871 | 0.0119317871
950.053955 | 119.304558 | 0.0119304558
950.008118 | 119.323196 | 0.0119323196
949.717834 | 119.299225 | 0.0119299225
950.050293 | 119.317871 | 0.0119317871
949.824524 | 119.325844 | 0.0119325844
949.914551 | 119.320534 | 0.0119320534
950.095276 | 119.317871 | 0.0119317871
950.012024 | 119.309891 | 0.0119309891
950.046997 | 119.328522 | 0.0119328522
950.085876 | 119.315208 | 0.0119315208
949.888733 | 119.320534 | 0.0119320534
950.146912 | 119.317871 | 0.0119317871
949.859802 | 119.315208 | 0.0119315208
949.963135 | 119.317871 | 0.0119317871
950.062927 | 119.315208 | 0.0119315208
949.850342 | 119.339165 | 0.0119339165
950.198669 | 119.333839 | 0.0119333839
949.679871 | 119.307228 | 0.0119307228
950.195496 | 119.30722 | 0.011930722
949.979797 | 119.317871 | 0.0119317871
950.241028 | 119.288574 | 0.0119288574
950.10791 | 119.344498 | 0.0119344498
949.847412 | 119.301903 | 0.0119301903
950.241028 | 119.320534 | 0.0119320534
950.005127 | 119.333855 | 0.0119333855
949.960083 | 119.323196 | 0.0119323196
949.944397 | 119.325859 | 0.0119325859
949.815247 | 119.291237 | 0.0119291237
950.211243 | 119.333847 | 0.0119333847
950.069763 | 119.315208 | 0.0119315208
949.950562 | 119.304558 | 0.0119304558
950.140747 | 119.315208 | 0.0119315208
950.012024 | 119.304558 | 0.0119304558
950.008118 | 119.328522 | 0.0119328522
949.998535 | 119.33651 | 0.011933651
950.046997 | 119.325859 | 0.0119325859
950.153992 | 119.325859 | 0.0119325859
950.015076 | 119.304558 | 0.0119304558
950.076172 | 119.323196 | 0.0119323196
950.137451 | 119.317871 | 0.0119317871
950.034485 | 119.315208 | 0.0119315208
949.908264 | 119.341835 | 0.0119341835
949.969727 | 119.304558 | 0.0119304558
949.972778 | 119.33651 | 0.011933651
949.953613 | 119.30722 | 0.011930722
950.114929 | 119.325859 | 0.0119325859
950.030518 | 119.30722 | 0.011930722
949.905823 | 119.317871 | 0.0119317871
950.015076 | 119.320534 | 0.0119320534
950.134338 | 119.296562 | 0.0119296562
949.921509 | 119.30722 | 0.011930722
950.060303 | 119.320534 | 0.0119320534
949.859802 | 119.285912 | 0.0119285912
950.053955 | 119.309891 | 0.0119309891
949.86969 | 119.328522 | 0.0119328522
950.2052 | 119.304558 | 0.0119304558
949.853577 | 119.315208 | 0.0119315208
950.104736 | 119.285912 | 0.0119285912
950.015076 | 119.296577 | 0.0119296577
950.140747 | 119.317871 | 0.0119317871
950.015076 | 119.301903 | 0.0119301903
949.824524 | 119.315208 | 0.0119315208
949.776184 | 119.288574 | 0.0119288574
950.2146 | 119.312546 | 0.0119312546
950.104736 | 119.301903 | 0.0119301903
949.963135 | 119.2939 | 0.01192939
950.333496 | 119.320534 | 0.0119320534
950.224182 | 119.304558 | 0.0119304558
950.22113 | 119.328514 | 0.0119328514
949.763794 | 119.315208 | 0.0119315208
950.062927 | 119.312546 | 0.0119312546
950.175537 | 119.339172 | 0.0119339172
949.912048 | 119.309883 | 0.0119309883
950.076172 | 119.333855 | 0.0119333855
949.876038 | 119.323196 | 0.0119323196
949.724792 | 119.320534 | 0.0119320534
950.208252 | 119.339172 | 0.0119339172
949.756836 | 119.30722 | 0.011930722
950.111938 | 119.320534 | 0.0119320534
950.059814 | 119.30722 | 0.011930722
950.060303 | 119.325859 | 0.0119325859
950.172241 | 119.33651 | 0.011933651
949.760437 | 119.317871 | 0.0119317871
950.017761 | 119.331184 | 0.0119331184
950.062927 | 119.33651 | 0.011933651
949.975891 | 119.323181 | 0.0119323181
950.101685 | 119.312553 | 0.0119312553
950.017761 | 119.325859 | 0.0119325859
949.969727 | 119.315208 | 0.0119315208
950.043762 | 119.320534 | 0.0119320534
950.020874 | 119.317871 | 0.0119317871
950.150696 | 119.328522 | 0.0119328522
949.78241 | 119.317871 | 0.0119317871
950.211243 | 119.328522 | 0.0119328522
949.747375 | 119.315208 | 0.0119315208
950.008118 | 119.320534 | 0.0119320534
950.198669 | 119.315208 | 0.0119315208
949.802124 | 119.301895 | 0.0119301895
950.030396 | 119.333855 | 0.0119333855
950.017761 | 119.339172 | 0.0119339172
950.098694 | 119.312531 | 0.0119312531
950.304504 | 119.323181 | 0.0119323181
949.966431 | 119.320534 | 0.0119320534
950.114929 | 119.344513 | 0.0119344513
950.217773 | 119.325859 | 0.0119325859
950.017761 | 119.30722 | 0.011930722
950.10791 | 119.317871 | 0.0119317871
949.93396 | 119.320534 | 0.0119320534
950.201965 | 119.33651 | 0.011933651
950.2052 | 119.315208 | 0.0119315208
950.10791 | 119.309883 | 0.0119309883
950.159546 | 119.320534 | 0.0119320534
949.821472 | 119.323181 | 0.0119323181
950.308472 | 119.320534 | 0.0119320534
949.898865 | 119.323196 | 0.0119323196
949.914612 | 119.30722 | 0.011930722
950.015076 | 119.325859 | 0.0119325859
949.921509 | 119.309883 | 0.0119309883
950.053955 | 119.349823 | 0.0119349823
949.779236 | 119.309883 | 0.0119309883
950.1922 | 119.325859 | 0.0119325859
950.065979 | 119.33651 | 0.011933651
950.101685 | 119.304558 | 0.0119304558
949.988464 | 119.331184 | 0.0119331184
949.914612 | 119.328514 | 0.0119328514
949.960083 | 119.30722 | 0.011930722
950.101685 | 119.328522 | 0.0119328522
950.072937 | 119.317856 | 0.0119317856
950.153992 | 119.331184 | 0.0119331184
950.25647 | 119.304558 | 0.0119304558
950.101685 | 119.320534 | 0.0119320534
950.236938 | 119.325859 | 0.0119325859
950.185913 | 119.312531 | 0.0119312531
950.201965 | 119.339172 | 0.0119339172
949.86969 | 119.325859 | 0.0119325859
950.043762 | 119.312546 | 0.0119312546
950.259338 | 119.323196 | 0.0119323196
949.975891 | 119.30188 | 0.011930188
950.005127 | 119.317871 | 0.0119317871
950.060303 | 119.307228 | 0.0119307228
950.008118 | 119.30722 | 0.011930722
950.2052 | 119.33918 | 0.011933918
950.017761 | 119.315208 | 0.0119315208
950.104736 | 119.301895 | 0.0119301895
949.773743 | 119.315208 | 0.0119315208
950.027832 | 119.320534 | 0.0119320534
950.153992 | 119.33651 | 0.011933651
950.046997 | 119.312546 | 0.0119312546
950.030396 | 119.344498 | 0.0119344498
949.960083 | 119.33651 | 0.011933651
949.859802 | 119.323196 | 0.0119323196
950.114929 | 119.304558 | 0.0119304558
949.489014 | 119.291229 | 0.0119291229
950.347107 | 119.339172 | 0.0119339172
949.975891 | 119.317871 | 0.0119317871
950.024048 | 119.309883 | 0.0119309883
950.16925 | 119.331184 | 0.0119331184
949.827698 | 119.299225 | 0.0119299225
950.124451 | 119.320534 | 0.0119320534
950.053955 | 119.30722 | 0.011930722
950.069763 | 119.285912 | 0.0119285912
950.069763 | 119.33651 | 0.011933651
949.882507 | 119.307228 | 0.0119307228
950.263123 | 119.312531 | 0.0119312531
949.918213 | 119.317871 | 0.0119317871
950.030396 | 119.304558 | 0.0119304558
950.015076 | 119.317879 | 0.0119317879
950.005127 | 119.30188 | 0.011930188
950.127686 | 119.339172 | 0.0119339172
949.644409 | 119.317871 | 0.0119317871
950.095276 | 119.317856 | 0.0119317856
950.118042 | 119.312546 | 0.0119312546
949.827698 | 119.296562 | 0.0119296562
950.2146 | 119.291229 | 0.0119291229
949.702515 | 119.312553 | 0.0119312553
949.924561 | 119.30722 | 0.011930722
949.947449 | 119.312531 | 0.0119312531
950.005127 | 119.315208 | 0.0119315208
949.921509 | 119.299225 | 0.0119299225
949.679871 | 119.275261 | 0.0119275261
949.981995 | 119.267273 | 0.0119267273
950.062927 | 119.25396 | 0.011925396
949.972778 | 119.229988 | 0.0119229988
949.998657 | 119.285912 | 0.0119285912
949.947449 | 119.26461 | 0.011926461
950.024048 | 119.261948 | 0.0119261948
949.905823 | 119.269943 | 0.0119269943
949.908264 | 119.245972 | 0.0119245972
949.985901 | 119.26194 | 0.011926194
950.062927 | 119.26194 | 0.011926194
949.866638 | 119.248642 | 0.0119248642
950.159546 | 119.25927 | 0.011925927
949.921509 | 119.251282 | 0.0119251282
950.079285 | 119.272598 | 0.0119272598
949.827698 | 119.261948 | 0.0119261948
950.156494 | 119.259285 | 0.0119259285
949.921509 | 119.261948 | 0.0119261948
949.618286 | 119.267273 | 0.0119267273
950.085571 | 119.251297 | 0.0119251297
950.012024 | 119.243309 | 0.0119243309
949.724792 | 119.25396 | 0.011925396
949.924561 | 119.256622 | 0.0119256622
949.682373 | 119.245972 | 0.0119245972
950.292297 | 119.251297 | 0.0119251297
949.876038 | 119.256622 | 0.0119256622
949.969727 | 119.267273 | 0.0119267273
950.069763 | 119.25396 | 0.011925396
949.876038 | 119.251297 | 0.0119251297
949.930908 | 119.248642 | 0.0119248642
950.08252 | 119.261948 | 0.0119261948
949.776184 | 119.267273 | 0.0119267273
949.969727 | 119.269943 | 0.0119269943
949.866638 | 119.261948 | 0.0119261948
950.027832 | 119.272598 | 0.0119272598
949.966431 | 119.259285 | 0.0119259285
949.808899 | 119.248642 | 0.0119248642
950.259338 | 119.26461 | 0.011926461
949.86969 | 119.261948 | 0.0119261948
949.985901 | 119.26461 | 0.011926461
950.208252 | 119.256622 | 0.0119256622
949.724792 | 119.245972 | 0.0119245972
949.998718 | 119.26461 | 0.011926461
949.953613 | 119.261948 | 0.0119261948
950.082397 | 119.272591 | 0.0119272591
950.263123 | 119.261948 | 0.0119261948
949.921509 | 119.256622 | 0.0119256622
950.227234 | 119.251297 | 0.0119251297
950.024048 | 119.26461 | 0.011926461
949.386108 | 119.237984 | 0.0119237984
949.444092 | 119.203362 | 0.0119203362
949.338257 | 119.155426 | 0.0119155426
948.615112 | 119.072876 | 0.0119072876
947.847656 | 118.947716 | 0.0118947716
947.012573 | 118.843872 | 0.0118843872
945.376221 | 118.716026 | 0.0118716026
943.387695 | 118.524292 | 0.0118524292
941.200684 | 118.305946 | 0.0118305946
939.697449 | 118.116875 | 0.0118116875
938.459534 | 117.949104 | 0.0117949104
937.799377 | 117.807968 | 0.0117807968
936.744629 | 117.682808 | 0.0117682808
936.175171 | 117.565636 | 0.0117565636
935.728516 | 117.483086 | 0.0117483086
935.054993 | 117.3526 | 0.01173526
934.35968 | 117.203476 | 0.0117203476
933.332764 | 117.078316 | 0.0117078316
932.714539 | 116.907883 | 0.0116907883
931.771851 | 116.716156 | 0.0116716156
930.573059 | 116.521759 | 0.0116521759
929.901489 | 116.303391 | 0.0116303391
929.217896 | 116.111656 | 0.0116111656
928.20575 | 115.922592 | 0.0115922592
927.025269 | 115.674934 | 0.0115674934
925.963989 | 115.437927 | 0.0115437927
925.324646 | 115.187614 | 0.0115187614
924.318298 | 114.950607 | 0.0114950607
923.406067 | 114.686974 | 0.0114686974
922.382874 | 114.404701 | 0.0114404701
921.612549 | 114.130417 | 0.0114130417
920.683655 | 113.866783 | 0.0113866783
919.636597 | 113.557877 | 0.0113557877
918.72644 | 113.262283 | 0.0113262283
917.919678 | 112.977348 | 0.0112977348
917.034973 | 112.657791 | 0.0112657791
916.260437 | 112.378181 | 0.0112378181
915.254822 | 112.03466 | 0.011203466
914.14093 | 111.715103 | 0.0111715103
913.431152 | 111.403534 | 0.0111403534
912.483276 | 111.081322 | 0.0111081322
911.401489 | 110.753777 | 0.0110753777
910.436279 | 110.426231 | 0.0110426231
909.510376 | 110.093361 | 0.0110093361
908.669617 | 109.755165 | 0.0109755165
907.511108 | 109.419632 | 0.0109419632
906.526123 | 109.05481 | 0.010905481
905.536926 | 108.764542 | 0.0108764542
904.723938 | 108.45031 | 0.010845031
903.443909 | 108.112114 | 0.0108112114
902.411499 | 107.784569 | 0.0107784569
901.378906 | 107.465012 | 0.0107465012
900.594482 | 107.177414 | 0.0107177414
899.593689 | 106.83123 | 0.010683123
898.429443 | 106.503685 | 0.0106503685
897.405273 | 106.189438 | 0.0106189438
896.423584 | 105.907181 | 0.0105907181
895.723328 | 105.606262 | 0.0105606262
894.412842 | 105.294685 | 0.0105294685
893.646729 | 105.00177 | 0.010500177
892.640747 | 104.724823 | 0.0104724823
891.700256 | 104.418579 | 0.0104418579
890.756409 | 104.141632 | 0.0104141632
889.441589 | 103.867332 | 0.0103867332
888.890015 | 103.606377 | 0.0103606377
887.797791 | 103.316116 | 0.0103316116
887.013 | 103.039162 | 0.0103039162
885.641174 | 102.740913 | 0.0102740913
885.006836 | 102.51989 | 0.010251989
884.264954 | 102.274895 | 0.0102274895
883.121216 | 102.008598 | 0.0102008598
882.191467 | 101.726326 | 0.0101726326
881.32019 | 101.497307 | 0.0101497307
880.471436 | 101.268295 | 0.0101268295
879.577209 | 100.994011 | 0.0100994011
878.537354 | 100.741028 | 0.0100741028
877.513977 | 100.50135 | 0.010050135
877.016724 | 100.293648 | 0.0100293648
875.570984 | 100.067299 | 0.0100067299
874.672119 | 99.835617 | 0.0099835617
874.104919 | 99.614594 | 0.0099614594
873.156067 | 99.393562 | 0.0099393562
872.259216 | 99.177864 | 0.0099177864
871.263489 | 98.962166 | 0.0098962166
870.227539 | 98.741142 | 0.0098741142
869.653381 | 98.565384 | 0.0098565384
868.993958 | 98.34436 | 0.009834436
867.544678 | 98.125992 | 0.0098125992
866.583618 | 97.907631 | 0.0097907631
865.813904 | 97.691933 | 0.0097691933
865.093689 | 97.518837 | 0.0097518837
864.052551 | 97.292488 | 0.0097292488
863.060791 | 97.07412 | 0.009707412
862.197876 | 96.871735 | 0.0096871735
861.519775 | 96.690659 | 0.0096690659
860.583557 | 96.488274 | 0.0096488274
859.680237 | 96.26458 | 0.009626458
858.849182 | 96.038239 | 0.0096038239
858.187378 | 95.854485 | 0.0095854485
856.945435 | 95.641449 | 0.0095641449
856.004883 | 95.399117 | 0.0095399117
854.953857 | 95.21537 | 0.009521537
854.764709 | 95.002335 | 0.0095002335
853.524841 | 94.783974 | 0.0094783974
852.483582 | 94.554962 | 0.0094554962
851.936401 | 94.341919 | 0.0094341919
851.219727 | 94.147522 | 0.0094147522
849.891968 | 93.937149 | 0.0093937149
848.783081 | 93.689491 | 0.0093689491
847.936401 | 93.487106 | 0.0093487106
847.151917 | 93.268745 | 0.0093268745
846.414307 | 93.061035 | 0.0093061035
845.297363 | 92.824028 | 0.0092824028
844.53949 | 92.621643 | 0.0092621643
843.804321 | 92.413933 | 0.0092413933
842.387451 | 92.206223 | 0.0092206223
841.785034 | 91.96656 | 0.009196656
840.613159 | 91.75618 | 0.009175618
840.110291 | 91.556458 | 0.0091556458
839.481201 | 91.338097 | 0.0091338097
837.938599 | 91.079788 | 0.0091079788
837.138855 | 90.856102 | 0.0090856102
836.352051 | 90.632408 | 0.0090632408
835.558594 | 90.435349 | 0.0090435349
834.65802 | 90.201012 | 0.0090201012
833.440369 | 89.940041 | 0.0089940041
832.449036 | 89.719017 | 0.0089719017
831.948059 | 89.540604 | 0.0089540604
831.013184 | 89.308914 | 0.0089308914
829.577026 | 89.061249 | 0.0089061249
828.801819 | 88.829582 | 0.0088829582
828.256958 | 88.635201 | 0.0088635201
827.384705 | 88.390198 | 0.0088390198
825.939758 | 88.147873 | 0.0088147873
825.391052 | 87.913528 | 0.0087913528
824.481079 | 87.660545 | 0.0087660545
823.647644 | 87.407555 | 0.0087407555
822.636536 | 87.1679 | 0.00871679
821.638855 | 86.925568 | 0.0086925568
820.811401 | 86.696548 | 0.0086696548
819.970215 | 86.430252 | 0.0086430252
818.947876 | 86.185257 | 0.0086185257
817.694031 | 85.918961 | 0.0085918961
817.080017 | 85.7006 | 0.00857006
816.177734 | 85.4636 | 0.00854636
815.268311 | 85.205292 | 0.0085205292
814.079712 | 84.960297 | 0.0084960297
812.951355 | 84.728622 | 0.0084728622
812.517944 | 84.502266 | 0.0084502266
811.610962 | 84.259941 | 0.0084259941
810.441345 | 83.974998 | 0.0083974998
809.382019 | 83.740662 | 0.0083740662
808.611938 | 83.514313 | 0.0083514313
807.730469 | 83.287956 | 0.0083287956
806.650391 | 83.011009 | 0.0083011009
805.660645 | 82.78199 | 0.008278199
805.034241 | 82.552979 | 0.0082552979
804.138367 | 82.297333 | 0.0082297333
803.08728 | 82.057663 | 0.0082057663
802.305664 | 81.818001 | 0.0081818001
801.557129 | 81.602295 | 0.0081602295
800.245239 | 81.343987 | 0.0081343987
799.469604 | 81.104324 | 0.0081104324
798.46405 | 80.862 | 0.0080862
797.606689 | 80.638306 | 0.0080638306
796.698669 | 80.398628 | 0.0080398628
795.546814 | 80.172287 | 0.0080172287
794.756287 | 79.911316 | 0.0079911316
793.762756 | 79.682297 | 0.0079682297
792.958313 | 79.485237 | 0.0079485237
792.072632 | 79.221611 | 0.0079221611
791.132202 | 78.976616 | 0.0078976616
790.252441 | 78.739609 | 0.0078739609
789.342224 | 78.515923 | 0.0078515923
788.174011 | 78.281578 | 0.0078281578
787.232361 | 78.007301 | 0.0078007301
786.388977 | 77.802246 | 0.0077802246
785.677551 | 77.581223 | 0.0077581223
784.772339 | 77.320244 | 0.0077320244
783.612732 | 77.061943 | 0.0077061943
782.639404 | 76.835594 | 0.0076835594
782.083069 | 76.633209 | 0.0076633209
780.973267 | 76.385551 | 0.0076385551
779.96167 | 76.167183 | 0.0076167183
779.129639 | 75.900887 | 0.0075900887
778.212463 | 75.682526 | 0.0075682526
777.393738 | 75.445518 | 0.0075445518
776.312866 | 75.208519 | 0.0075208519
775.391602 | 74.976837 | 0.0074976837
774.646606 | 74.739838 | 0.0074739838
773.650085 | 74.502838 | 0.0074502838
772.754883 | 74.263161 | 0.0074263161
771.764465 | 74.042137 | 0.0074042137
770.96759 | 73.842422 | 0.0073842422
769.877686 | 73.597427 | 0.0073597427
768.91687 | 73.344444 | 0.0073344444
767.955566 | 73.112762 | 0.0073112762
767.382751 | 72.90506 | 0.007290506
766.663391 | 72.700005 | 0.0072700005
765.227356 | 72.436378 | 0.0072436378
764.247925 | 72.188713 | 0.0072188713
763.548096 | 71.970352 | 0.0071970352
763.042664 | 71.757317 | 0.0071757317
761.492249 | 71.512321 | 0.0071512321
760.477234 | 71.256676 | 0.0071256676
759.800659 | 71.040985 | 0.0071040985
759.031555 | 70.814629 | 0.0070814629
758.060364 | 70.577621 | 0.0070577621
757.040955 | 70.324638 | 0.0070324638
756.069092 | 70.111603 | 0.0070111603
755.661804 | 69.879929 | 0.0069879929
754.264771 | 69.656235 | 0.0069656235
753.477356 | 69.421898 | 0.0069421898
752.463074 | 69.184891 | 0.0069184891
751.657715 | 68.963867 | 0.0068963867
750.893311 | 68.721535 | 0.0068721535
749.7547 | 68.492523 | 0.0068492523
748.674194 | 68.290138 | 0.0068290138
748.059937 | 68.029167 | 0.0068029167
746.80719 | 67.813461 | 0.0067813461
745.917847 | 67.592438 | 0.0067592438
745.110718 | 67.328804 | 0.0067328804
744.341187 | 67.105118 | 0.0067105118
743.413452 | 66.886749 | 0.0066886749
742.309937 | 66.655075 | 0.0066655075
741.195435 | 66.412743 | 0.0066412743
740.827393 | 66.178406 | 0.0066178406
739.850342 | 65.984009 | 0.0065984009
738.927917 | 65.768311 | 0.0065768311
737.612915 | 65.51799 | 0.006551799
737.175293 | 65.302292 | 0.0065302292
735.87323 | 65.089249 | 0.0065089249
735.194336 | 64.852249 | 0.0064852249
734.018738 | 64.617905 | 0.0064617905
733.287659 | 64.410194 | 0.0064410194
732.408142 | 64.199821 | 0.0064199821
731.441895 | 63.957493 | 0.0063957493
730.648193 | 63.70718 | 0.006370718
729.501953 | 63.480824 | 0.0063480824
729.191162 | 63.281101 | 0.0063281101
727.906006 | 63.049423 | 0.0063049423
726.796936 | 62.823071 | 0.0062823071
725.87738 | 62.591393 | 0.0062591393
725.15802 | 62.375694 | 0.0062375694
724.220703 | 62.181297 | 0.0062181297
722.961304 | 61.922989 | 0.0061922989
722.213562 | 61.699303 | 0.0061699303
721.503906 | 61.483601 | 0.0061483601
720.783691 | 61.283878 | 0.0061283878
719.484558 | 61.030895 | 0.0061030895
718.527832 | 60.799217 | 0.0060799217
717.983826 | 60.572868 | 0.0060572868
716.940125 | 60.365154 | 0.0060365154
715.996643 | 60.1175 | 0.00601175
714.68866 | 59.888485 | 0.0059888485
714.289551 | 59.694088 | 0.0059694088
713.400757 | 59.48904 | 0.005948904
712.3172 | 59.252037 | 0.0059252037
711.320313 | 59.009705 | 0.0059009705
710.322876 | 58.791344 | 0.0058791344
709.916138 | 58.588959 | 0.0058588959
708.775818 | 58.351955 | 0.0058351955
707.715088 | 58.130928 | 0.0058130928
706.772156 | 57.909901 | 0.0057909901
705.860107 | 57.694202 | 0.0057694202
705.066406 | 57.457199 | 0.0057457199
704.077454 | 57.246822 | 0.0057246822
703.09491 | 57.017807 | 0.0057017807
702.248169 | 56.812759 | 0.0056812759
701.45343 | 56.597061 | 0.0056597061
700.424866 | 56.33609 | 0.005633609
699.16571 | 56.120388 | 0.0056120388
698.401733 | 55.920666 | 0.0055920666
697.623291 | 55.710293 | 0.0055710293
696.638855 | 55.507908 | 0.0055507908
695.535095 | 55.268242 | 0.0055268242
694.825989 | 55.06852 | 0.005506852
693.721741 | 54.874123 | 0.0054874123
693.190308 | 54.663746 | 0.0054663746
692.026001 | 54.413429 | 0.0054413429
691.183044 | 54.229683 | 0.0054229683
690.315308 | 54.016647 | 0.0054016647
689.352966 | 53.798283 | 0.0053798283
688.148499 | 53.58791 | 0.005358791
687.67572 | 53.369545 | 0.0053369545
686.705078 | 53.19379 | 0.005319379
685.819031 | 52.983418 | 0.0052983418
684.497498 | 52.757065 | 0.0052757065
683.845093 | 52.552017 | 0.0052552017
682.999878 | 52.376263 | 0.0052376263
682.059509 | 52.144585 | 0.0052144585
680.838196 | 51.92622 | 0.005192622
680.044739 | 51.723835 | 0.0051723835
679.2547 | 51.553406 | 0.0051553406
678.615234 | 51.361671 | 0.0051361671
677.518982 | 51.151299 | 0.0051151299
676.576904 | 50.932934 | 0.0050932934
675.771912 | 50.746525 | 0.0050746525
674.997986 | 50.568108 | 0.0050568108
673.7948 | 50.387028 | 0.0050387028
672.686157 | 50.160675 | 0.0050160675
672.341309 | 49.990246 | 0.0049990246
671.309509 | 49.814487 | 0.0049814487
670.714417 | 49.606777 | 0.0049606777
669.343811 | 49.423031 | 0.0049423031
668.441589 | 49.257931 | 0.0049257931
667.753967 | 49.063534 | 0.0049063534
666.738525 | 48.903755 | 0.0048903755
665.927307 | 48.706696 | 0.0048706696
664.674377 | 48.557568 | 0.0048557568
663.904785 | 48.397793 | 0.0048397793
663.244568 | 48.216709 | 0.0048216709
662.03656 | 48.040955 | 0.0048040955
661.337097 | 47.878513 | 0.0047878513
660.42511 | 47.742702 | 0.0047742702
659.382507 | 47.612217 | 0.0047612217
658.586792 | 47.431133 | 0.0047431133
657.642334 | 47.297985 | 0.0047297985
656.736511 | 47.156849 | 0.0047156849
656.378906 | 47.042343 | 0.0047042343
655.026855 | 46.90387 | 0.004690387
654.137817 | 46.786697 | 0.0046786697
653.489502 | 46.645561 | 0.0046645561
652.64624 | 46.570999 | 0.0046570999
651.859375 | 46.440514 | 0.0046440514
650.625732 | 46.344646 | 0.0046344646
649.9021 | 46.256767 | 0.0046256767
649.306213 | 46.192856 | 0.0046192856
648.184998 | 46.102314 | 0.0046102314
647.045593 | 46.022427 | 0.0046022427
646.530762 | 45.958515 | 0.0045958515
646.38147 | 45.929222 | 0.0045929222
645.148987 | 45.873299 | 0.0045873299
644.289246 | 45.836018 | 0.0045836018
643.883972 | 45.830692 | 0.0045830692
643.130493 | 45.817379 | 0.0045817379
642.216797 | 45.814716 | 0.0045814716
641.779419 | 45.812054 | 0.0045812054
640.982666 | 45.830692 | 0.0045830692
640.616089 | 45.878628 | 0.0045878628
639.545166 | 45.907921 | 0.0045907921
639.10376 | 45.931885 | 0.0045931885
638.591125 | 46.006451 | 0.0046006451
637.839844 | 46.073025 | 0.0046073025
637.416077 | 46.150249 | 0.0046150249
636.992004 | 46.235462 | 0.0046235462
636.058899 | 46.28606 | 0.004628606
635.873413 | 46.403229 | 0.0046403229
635.449219 | 46.557682 | 0.0046557682
634.847046 | 46.632244 | 0.0046632244
634.098389 | 46.776047 | 0.0046776047
633.784485 | 46.90387 | 0.004690387
633.456482 | 47.055656 | 0.0047055656
632.92511 | 47.196793 | 0.0047196793
632.001282 | 47.329941 | 0.0047329941
631.80835 | 47.492382 | 0.0047492382
631.554993 | 47.64151 | 0.004764151
630.887756 | 47.801289 | 0.0047801289
630.245117 | 47.971718 | 0.0047971718
629.673828 | 48.134159 | 0.0048134159
629.277588 | 48.323227 | 0.0048323227
628.581238 | 48.504311 | 0.0048504311
627.870422 | 48.640121 | 0.0048640121
627.187866 | 48.82653 | 0.004882653
626.233521 | 49.010273 | 0.0049010273
625.368347 | 49.17804 | 0.004917804
624.084351 | 49.353794 | 0.0049353794
623.014587 | 49.53754 | 0.004953754
622.213013 | 49.771881 | 0.0049771881
621.085205 | 49.971603 | 0.0049971603
619.80304 | 50.173988 | 0.0050173988
618.068909 | 50.395016 | 0.0050395016
616.839294 | 50.624031 | 0.0050624031
615.978638 | 50.863697 | 0.0050863697
614.479126 | 51.124668 | 0.0051124668
613.126038 | 51.337704 | 0.0051337704
612.056091 | 51.61998 | 0.005161998
611.255127 | 51.886276 | 0.0051886276
610.062317 | 52.14991 | 0.005214991
608.545654 | 52.421532 | 0.0052421532
607.725891 | 52.695816 | 0.0052695816
606.877014 | 52.978092 | 0.0052978092
605.754456 | 53.247051 | 0.0053247051
604.379761 | 53.500031 | 0.0053500031
603.7099 | 53.8116 | 0.00538116
602.679993 | 54.099197 | 0.0054099197
601.480286 | 54.373486 | 0.0054373486
600.388489 | 54.623802 | 0.0054623802
599.4151 | 54.930046 | 0.0054930046
598.394531 | 55.201668 | 0.0055201668
597.416992 | 55.478615 | 0.0055478615
596.504028 | 55.77953 | 0.005577953
595.417542 | 56.037838 | 0.0056037838
594.670044 | 56.330765 | 0.0056330765
593.799744 | 56.594398 | 0.0056594398
592.539001 | 56.86602 | 0.005686602
591.570313 | 57.100361 | 0.0057100361
590.568848 | 57.382633 | 0.0057382633
590.008484 | 57.656921 | 0.0057656921
588.612183 | 57.901913 | 0.0057901913
587.338562 | 58.14957 | 0.005814957
586.321289 | 58.391899 | 0.0058391899
585.727478 | 58.642216 | 0.0058642216
584.372803 | 58.887211 | 0.0058887211
583.340149 | 59.097584 | 0.0059097584
582.205627 | 59.329262 | 0.0059329262
581.882996 | 59.550289 | 0.0059550289
580.138672 | 59.776642 | 0.0059776642
578.995789 | 59.96571 | 0.005996571
578.066711 | 60.170757 | 0.0060170757
577.169922 | 60.359829 | 0.0060359829
575.895325 | 60.572868 | 0.0060572868
574.685669 | 60.753948 | 0.0060753948
573.595398 | 60.911064 | 0.0060911064
572.693665 | 61.116112 | 0.0061116112
571.773621 | 61.273228 | 0.0061273228
570.111267 | 61.43034 | 0.006143034
569.183289 | 61.57148 | 0.006157148
568.171204 | 61.755222 | 0.0061755222
567.126038 | 61.896362 | 0.0061896362
565.63623 | 62.024181 | 0.0062024181
564.211243 | 62.146679 | 0.0062146679
563.190308 | 62.269176 | 0.0062269176
562.24585 | 62.40765 | 0.006240765
560.677002 | 62.498192 | 0.0062498192
559.315491 | 62.60471 | 0.006260471
558.325989 | 62.697914 | 0.0062697914
557.197327 | 62.799107 | 0.0062799107
555.754089 | 62.892311 | 0.0062892311
554.759949 | 62.958885 | 0.0062958885
553.491211 | 63.012142 | 0.0063012142
552.459656 | 63.102684 | 0.0063102684
551.413208 | 63.153278 | 0.0063153278
550.278503 | 63.214527 | 0.0063214527
549.128845 | 63.273113 | 0.0063273113
548.374329 | 63.321049 | 0.0063321049
547.308411 | 63.392948 | 0.0063392948
545.941467 | 63.454197 | 0.0063454197
544.951599 | 63.46751 | 0.006346751
544.177917 | 63.534084 | 0.0063534084
543.037109 | 63.58202 | 0.006358202
542.160156 | 63.627285 | 0.0063627285
540.780212 | 63.629948 | 0.0063629948
540.056885 | 63.66457 | 0.006366457
539.465637 | 63.691196 | 0.0063691196
538.466614 | 63.685871 | 0.0063685871
537.364319 | 63.715168 | 0.0063715168
536.471313 | 63.715168 | 0.0063715168
535.666138 | 63.736469 | 0.0063736469
534.588867 | 63.725819 | 0.0063725819
533.448425 | 63.731144 | 0.0063731144
532.46228 | 63.720493 | 0.0063720493
531.704041 | 63.715168 | 0.0063715168
530.474426 | 63.712505 | 0.0063712505
529.586975 | 63.683208 | 0.0063683208
528.872253 | 63.67522 | 0.006367522
527.663757 | 63.661907 | 0.0063661907
526.845459 | 63.613972 | 0.0063613972
525.960693 | 63.605984 | 0.0063605984
524.810059 | 63.574032 | 0.0063574032
524.242065 | 63.542072 | 0.0063542072
523.352905 | 63.526096 | 0.0063526096
522.374878 | 63.459522 | 0.0063459522
521.260071 | 63.422237 | 0.0063422237
520.547363 | 63.371639 | 0.0063371639
519.671936 | 63.345013 | 0.0063345013
518.663391 | 63.273113 | 0.0063273113
517.384766 | 63.214527 | 0.0063214527
516.837646 | 63.166595 | 0.0063166595
515.953918 | 63.129314 | 0.0063129314
515.129211 | 63.073391 | 0.0063073391
513.723511 | 62.964211 | 0.0062964211
513.238708 | 62.9216 | 0.00629216
512.202148 | 62.863018 | 0.0062863018
511.20993 | 62.791115 | 0.0062791115
510.513824 | 62.711227 | 0.0062711227
509.539612 | 62.636665 | 0.0062636665
508.416901 | 62.575417 | 0.0062575417
507.419861 | 62.487537 | 0.0062487537
506.700623 | 62.412975 | 0.0062412975
505.810608 | 62.346401 | 0.0062346401
505.031708 | 62.274502 | 0.0062274502
504.26001 | 62.186623 | 0.0062186623
503.195038 | 62.082767 | 0.0062082767
502.02948 | 62.016193 | 0.0062016193
501.53186 | 61.912338 | 0.0061912338
500.458679 | 61.840439 | 0.0061840439
499.64505 | 61.728592 | 0.0061728592
498.585999 | 61.630062 | 0.0061630062
497.81662 | 61.547512 | 0.0061547512
497.013733 | 61.475613 | 0.0061475613
496.080322 | 61.361103 | 0.0061361103
494.916016 | 61.238609 | 0.0061238609
494.030457 | 61.164043 | 0.0061164043
493.349426 | 61.0522 | 0.00610522
492.11734 | 60.94302 | 0.006094302
491.074615 | 60.849815 | 0.0060849815
490.28125 | 60.72998 | 0.006072998
489.964539 | 60.639442 | 0.0060639442
488.835571 | 60.516945 | 0.0060516945
487.888855 | 60.42374 | 0.006042374
486.677032 | 60.309235 | 0.0060309235
486.046844 | 60.20005 | 0.006020005
485.203857 | 60.088207 | 0.0060088207
484.028534 | 59.968372 | 0.0059968372
483.143921 | 59.864517 | 0.0059864517
482.475708 | 59.736694 | 0.0059736694
481.572144 | 59.640831 | 0.0059640831
480.391846 | 59.499691 | 0.0059499691
479.917297 | 59.385185 | 0.0059385185
479.020508 | 59.257362 | 0.0059257362
478.119751 | 59.158833 | 0.0059158833
476.826202 | 59.033672 | 0.0059033672
476.040771 | 58.903187 | 0.0058903187
475.318817 | 58.759388 | 0.0058759388
474.30484 | 58.660858 | 0.0058660858
473.129608 | 58.530373 | 0.0058530373
471.94281 | 58.397224 | 0.0058397224
471.553314 | 58.274727 | 0.0058274727
470.673035 | 58.160221 | 0.0058160221
469.923828 | 58.019085 | 0.0058019085
468.732178 | 57.901913 | 0.0057901913
467.862396 | 57.763439 | 0.0057763439
467.138733 | 57.656921 | 0.0057656921
466.287476 | 57.523773 | 0.0057523773
465.135925 | 57.39595 | 0.005739595
464.092621 | 57.254814 | 0.0057254814
463.409546 | 57.103024 | 0.0057103024
462.482117 | 57.015144 | 0.0057015144
461.607269 | 56.86602 | 0.005686602
460.104614 | 56.724884 | 0.0056724884
459.30423 | 56.594398 | 0.0056594398
459.22522 | 56.463913 | 0.0056463913
458.082581 | 56.322773 | 0.0056322773
457.010925 | 56.168324 | 0.0056168324
455.886322 | 56.040501 | 0.0056040501
455.374664 | 55.928658 | 0.0055928658
454.482819 | 55.787518 | 0.0055787518
453.12027 | 55.654369 | 0.0055654369
452.487732 | 55.507908 | 0.0055507908
451.0979 | 55.380085 | 0.0055380085
450.709839 | 55.228298 | 0.0055228298
449.57193 | 55.095146 | 0.0055095146
448.791656 | 54.932709 | 0.0054932709
448.180878 | 54.815536 | 0.0054815536
447.106201 | 54.690376 | 0.0054690376
445.948334 | 54.533264 | 0.0054533264
445.231323 | 54.392124 | 0.0054392124
444.095367 | 54.256313 | 0.0054256313
443.261017 | 54.131153 | 0.0054131153
442.28302 | 53.966049 | 0.0053966049
441.618225 | 53.835567 | 0.0053835567
440.711548 | 53.689102 | 0.0053689102
439.797058 | 53.579922 | 0.0053579922
438.63266 | 53.422806 | 0.0053422806
437.759308 | 53.255039 | 0.0053255039
436.983917 | 53.127216 | 0.0053127216
436.582947 | 53.002056 | 0.0053002056
435.31546 | 52.858257 | 0.0052858257
434.077728 | 52.695816 | 0.0052695816
433.290131 | 52.575985 | 0.0052575985
432.695465 | 52.448162 | 0.0052448162
431.544006 | 52.277733 | 0.0052277733
430.51712 | 52.141918 | 0.0052141918
429.37619 | 51.960838 | 0.0051960838
428.989471 | 51.848995 | 0.0051848995
427.844238 | 51.713184 | 0.0051713184
426.493652 | 51.529438 | 0.0051529438
425.992767 | 51.401615 | 0.0051401615
425.366486 | 51.276455 | 0.0051276455
424.292114 | 51.119343 | 0.0051119343
422.826385 | 50.967552 | 0.0050967552
422.229828 | 50.815762 | 0.0050815762
421.549652 | 50.693268 | 0.0050693268
420.732666 | 50.536152 | 0.0050536152
419.42865 | 50.410992 | 0.0050410992
418.458862 | 50.208607 | 0.0050208607
417.667542 | 50.102089 | 0.0050102089
417.093048 | 49.974266 | 0.0049974266
416.069244 | 49.811825 | 0.0049811825
414.637726 | 49.646721 | 0.0049646721
414.150146 | 49.516235 | 0.0049516235
413.571198 | 49.407055 | 0.0049407055
412.390015 | 49.247276 | 0.0049247276
411.319183 | 49.07951 | 0.004907951
410.404144 | 48.943699 | 0.0048943699
409.831909 | 48.818539 | 0.0048818539
408.958496 | 48.672077 | 0.0048672077
407.684082 | 48.506973 | 0.0048506973
407.004669 | 48.363174 | 0.0048363174
405.828644 | 48.208721 | 0.0048208721
405.091736 | 48.07291 | 0.004807291
403.853882 | 47.905144 | 0.0047905144
403.177429 | 47.771996 | 0.0047771996
402.787537 | 47.64151 | 0.004764151
401.514435 | 47.503036 | 0.0047503036
400.653961 | 47.332603 | 0.0047332603
399.104401 | 47.186142 | 0.0047186142
398.664215 | 47.03968 | 0.004703968
397.734039 | 46.909195 | 0.0046909195
396.412842 | 46.749416 | 0.0046749416
395.91098 | 46.586975 | 0.0046586975
394.69632 | 46.448502 | 0.0046448502
394.297729 | 46.320679 | 0.0046320679
392.852356 | 46.158237 | 0.0046158237
391.690186 | 46.003784 | 0.0046003784
391.417755 | 45.870636 | 0.0045870636
390.389282 | 45.718849 | 0.0045718849
389.487122 | 45.588364 | 0.0045588364
388.519653 | 45.40728 | 0.004540728
387.225037 | 45.274132 | 0.0045274132
386.710083 | 45.119682 | 0.0045119682
385.672302 | 44.989197 | 0.0044989197
384.864899 | 44.837406 | 0.0044837406
384.138 | 44.680294 | 0.0044680294
382.783844 | 44.552471 | 0.0044552471
382.51825 | 44.395355 | 0.0044395355
381.340454 | 44.256882 | 0.0044256882
380.316071 | 44.102428 | 0.0044102428
379.549591 | 43.955967 | 0.0043955967
378.466766 | 43.817493 | 0.0043817493
377.599487 | 43.668365 | 0.0043668365
376.365631 | 43.497936 | 0.0043497936
375.806244 | 43.351471 | 0.0043351471
374.776031 | 43.23164 | 0.004323164
373.726135 | 43.063873 | 0.0043063873
372.984741 | 42.901432 | 0.0042901432
371.996033 | 42.762959 | 0.0042762959
371.308258 | 42.635136 | 0.0042635136
369.978699 | 42.48867 | 0.004248867
369.093292 | 42.323566 | 0.0042323566
368.24231 | 42.193085 | 0.0042193085
367.545868 | 42.030643 | 0.0042030643
366.605499 | 41.913471 | 0.0041913471
365.45166 | 41.740379 | 0.0041740379
364.514343 | 41.591251 | 0.0041591251
363.840118 | 41.463432 | 0.0041463432
363.200653 | 41.308979 | 0.0041308979
362.022186 | 41.181156 | 0.0041181156
360.80426 | 41.029366 | 0.0041029366
360.292084 | 40.864262 | 0.0040864262
358.945282 | 40.725788 | 0.0040725788
358.487061 | 40.587315 | 0.0040587315
357.143188 | 40.430199 | 0.0040430199
356.40094 | 40.265095 | 0.0040265095
355.604248 | 40.155914 | 0.0040155914
354.460938 | 39.988148 | 0.0039988148
353.527313 | 39.825706 | 0.0039825706
352.776245 | 39.711201 | 0.0039711201
351.911987 | 39.554085 | 0.0039554085
350.954102 | 39.420937 | 0.0039420937
349.504639 | 39.247845 | 0.0039247845
349.091492 | 39.122684 | 0.0039122684
348.346802 | 38.981548 | 0.0038981548
347.274292 | 38.803127 | 0.0038803127
346.271545 | 38.661991 | 0.0038661991
345.186249 | 38.51553 | 0.003851553
344.483337 | 38.385044 | 0.0038385044
343.948212 | 38.217278 | 0.0038217278
342.732849 | 38.073475 | 0.0038073475
341.786774 | 37.937664 | 0.0037937664
341.024109 | 37.780552 | 0.0037780552
340.026428 | 37.650066 | 0.0037650066
339.267059 | 37.474308 | 0.0037474308
338.33905 | 37.319859 | 0.0037319859
337.434265 | 37.197361 | 0.0037197361
336.266388 | 37.04557 | 0.003704557
335.501862 | 36.888458 | 0.0036888458
334.085785 | 36.699387 | 0.0036699387
333.504913 | 36.566238 | 0.0036566238
332.696136 | 36.430428 | 0.0036430428
331.753571 | 36.286625 | 0.0036286625
330.49231 | 36.121525 | 0.0036121525
329.922241 | 35.988377 | 0.0035988377
328.927216 | 35.855225 | 0.0035855225
328.211243 | 35.708763 | 0.0035708763
326.731171 | 35.546322 | 0.0035546322
326.010498 | 35.397198 | 0.0035397198
325.147583 | 35.285351 | 0.0035285351
324.264648 | 35.117584 | 0.0035117584
323.535217 | 34.960472 | 0.0034960472
322.130646 | 34.811344 | 0.0034811344
321.597778 | 34.664883 | 0.0034664883
320.484131 | 34.523743 | 0.0034523743
319.824371 | 34.355976 | 0.0034355976
318.820465 | 34.209515 | 0.0034209515
317.752777 | 34.092342 | 0.0034092342
317.111847 | 33.959194 | 0.0033959194
315.920441 | 33.807407 | 0.0033807407
315.433441 | 33.634315 | 0.0033634315
314.130005 | 33.511818 | 0.0033511818
313.535461 | 33.338726 | 0.0033338726
312.349762 | 33.224216 | 0.0033224216
311.337952 | 33.067101 | 0.0033067101
310.615448 | 32.925964 | 0.0032925964
309.686035 | 32.784828 | 0.0032784828
308.998718 | 32.633038 | 0.0032633038
307.694733 | 32.486576 | 0.0032486576
306.6922 | 32.332123 | 0.0032332123
305.912109 | 32.2043 | 0.00322043
305.203339 | 32.071152 | 0.0032071152
304.123749 | 31.908712 | 0.0031908712
302.915894 | 31.759584 | 0.0031759584
302.405273 | 31.637087 | 0.0031637087
301.38385 | 31.503939 | 0.0031503939
300.645325 | 31.325521 | 0.0031325521
299.399017 | 31.205688 | 0.0031205688
298.659485 | 31.043247 | 0.0031043247
297.799774 | 30.910099 | 0.0030910099
296.887665 | 30.774288 | 0.0030774288
295.682587 | 30.606522 | 0.0030606522
295.141846 | 30.473372 | 0.0030473372
294.428558 | 30.329573 | 0.0030329573
293.037201 | 30.199087 | 0.0030199087
292.07019 | 30.036646 | 0.0030036646
291.367584 | 29.91415 | 0.002991415
290.66861 | 29.783665 | 0.0029783665
289.680084 | 29.607908 | 0.0029607908
288.582336 | 29.48275 | 0.002948275
287.753418 | 29.344275 | 0.0029344275
286.609863 | 29.213791 | 0.0029213791
286.053986 | 29.080643 | 0.0029080643
285.014099 | 28.904886 | 0.0028904886
284.013763 | 28.787716 | 0.0028787716
283.158203 | 28.635927 | 0.0028635927
282.435364 | 28.510767 | 0.0028510767
281.417145 | 28.345663 | 0.0028345663
280.721924 | 28.204527 | 0.0028204527
279.589203 | 28.076704 | 0.0028076704
279.026672 | 27.940893 | 0.0027940893
277.775116 | 27.799755 | 0.0027799755
277.094269 | 27.647966 | 0.0027647966
276.246796 | 27.520144 | 0.0027520144
275.828949 | 27.400311 | 0.0027400311
274.16452 | 27.248522 | 0.0027248522
273.551025 | 27.104721 | 0.0027104721
272.79483 | 26.971573 | 0.0026971573
271.87561 | 26.843752 | 0.0026843752
271.305878 | 26.726582 | 0.0026726582
270.198303 | 26.572128 | 0.0026572128
269.163177 | 26.441643 | 0.0026441643
268.31897 | 26.313822 | 0.0026313822
267.637512 | 26.170021 | 0.0026170021
266.416626 | 26.03421 | 0.002603421
265.86908 | 25.914377 | 0.0025914377
265.202728 | 25.767914 | 0.0025767914
264.302765 | 25.653406 | 0.0025653406
263.041962 | 25.501617 | 0.0025501617
262.197906 | 25.365807 | 0.0025365807
261.410736 | 25.214016 | 0.0025214016
260.914429 | 25.102173 | 0.0025102173
259.678986 | 24.96636 | 0.002496636
258.717773 | 24.817234 | 0.0024817234
258.018829 | 24.68675 | 0.002468675
257.418274 | 24.553602 | 0.0024553602
256.167053 | 24.420454 | 0.0024420454
254.749573 | 24.273991 | 0.0024273991
254.25061 | 24.127527 | 0.0024127527
253.726593 | 24.015682 | 0.0024015682
252.744263 | 23.890524 | 0.0023890524
251.264893 | 23.754711 | 0.0023754711
251.016785 | 23.605585 | 0.0023605585
249.978195 | 23.472437 | 0.0023472437
248.93045 | 23.344616 | 0.0023344616
247.968948 | 23.192827 | 0.0023192827
247.122681 | 23.057014 | 0.0023057014
246.122223 | 22.915878 | 0.0022915878
245.80658 | 22.78273 | 0.002278273
244.426559 | 22.66556 | 0.002266556
243.827393 | 22.516434 | 0.0022516434
242.811569 | 22.380623 | 0.0022380623
241.957291 | 22.271441 | 0.0022271441
241.319397 | 22.140955 | 0.0022140955
240.059128 | 21.978514 | 0.0021978514
239.248718 | 21.856018 | 0.0021856018
238.492142 | 21.746836 | 0.0021746836
237.387573 | 21.584396 | 0.0021584396
236.684158 | 21.467226 | 0.0021467226
235.850372 | 21.331413 | 0.0021331413
235.154297 | 21.232883 | 0.0021232883
234.41153 | 21.091747 | 0.0021091747
233.239731 | 20.945284 | 0.0020945284
232.323349 | 20.796158 | 0.0020796158
231.772171 | 20.694965 | 0.0020694965
230.702759 | 20.569805 | 0.0020569805
229.594376 | 20.407366 | 0.0020407366
228.864502 | 20.290195 | 0.0020290195
228.324112 | 20.173023 | 0.0020173023
226.955231 | 20.03455 | 0.002003455
226.38855 | 19.896076 | 0.0019896076
225.525116 | 19.760265 | 0.0019760265
224.754242 | 19.661736 | 0.0019661736
223.914917 | 19.515272 | 0.0019515272
222.960251 | 19.384787 | 0.0019384787
221.949371 | 19.232998 | 0.0019232998
221.052353 | 19.121153 | 0.0019121153
220.367279 | 19.01996 | 0.001901996
219.332443 | 18.860182 | 0.0018860182
218.509705 | 18.719046 | 0.0018719046
217.997803 | 18.591223 | 0.0018591223
217.566681 | 18.49003 | 0.001849003
216.33223 | 18.36487 | 0.001836487
215.224503 | 18.223734 | 0.0018223734
214.145386 | 18.095911 | 0.0018095911
213.682587 | 17.970753 | 0.0017970753
213.120804 | 17.845592 | 0.0017845592
211.871857 | 17.685816 | 0.0017685816
210.741425 | 17.568644 | 0.0017568644
210.380035 | 17.459463 | 0.0017459463
209.626953 | 17.33164 | 0.001733164
208.213486 | 17.195829 | 0.0017195829
207.527451 | 17.041378 | 0.0017041378
207.195084 | 16.953499 | 0.0016953499
206.019943 | 16.8097 | 0.00168097
204.977402 | 16.687202 | 0.0016687202
204.124298 | 16.546066 | 0.0016546066
203.556488 | 16.423569 | 0.0016423569
202.827835 | 16.333029 | 0.0016333029
201.868286 | 16.178577 | 0.0016178577
200.620651 | 16.05608 | 0.001605608
200.063522 | 15.917606 | 0.0015917606
199.493179 | 15.816414 | 0.0015816414
198.255096 | 15.691254 | 0.0015691254
197.678986 | 15.536802 | 0.0015536802
196.634949 | 15.432947 | 0.0015432947
195.983383 | 15.33708 | 0.001533708
195.405716 | 15.190617 | 0.0015190617
193.946701 | 15.065457 | 0.0015065457
193.538788 | 14.929646 | 0.0014929646
193.152588 | 14.833779 | 0.0014833779
192.159927 | 14.676664 | 0.0014676664
191.249588 | 14.551505 | 0.0014551505
190.37796 | 14.413031 | 0.0014413031
189.566956 | 14.330479 | 0.0014330479
188.278503 | 14.199994 | 0.0014199994
187.4655 | 14.082824 | 0.0014082824
186.660492 | 13.928371 | 0.0013928371
186.177841 | 13.811201 | 0.0013811201
185.340561 | 13.715334 | 0.0013715334
184.218185 | 13.60349 | 0.001360349
183.089752 | 13.4517 | 0.00134517
182.760681 | 13.345182 | 0.0013345182
182.021988 | 13.228011 | 0.0013228011
180.96608 | 13.094863 | 0.0013094863
180.145355 | 12.937748 | 0.0012937748
179.493423 | 12.836555 | 0.0012836555
178.407211 | 12.740689 | 0.0012740689
177.682144 | 12.612866 | 0.0012612866
176.449783 | 12.485044 | 0.0012485044
175.659927 | 12.34657 | 0.001234657
175.188339 | 12.242715 | 0.0012242715
174.37471 | 12.109567 | 0.0012109567
173.34404 | 11.981744 | 0.0011981744
172.149414 | 11.856585 | 0.0011856585
171.770248 | 11.763381 | 0.0011763381
170.808182 | 11.622244 | 0.0011622244
169.853867 | 11.499747 | 0.0011499747
168.952682 | 11.366599 | 0.0011366599
168.340637 | 11.265407 | 0.0011265407
167.587357 | 11.148236 | 0.0011148236
166.437683 | 11.02574 | 0.001102574
165.213226 | 10.868625 | 0.0010868625
164.661819 | 10.767432 | 0.0010767432
163.995789 | 10.642273 | 0.0010642273
163.077942 | 10.54108 | 0.001054108
161.90712 | 10.383965 | 0.0010383965
161.252167 | 10.269458 | 0.0010269458
160.5737 | 10.173591 | 0.0010173591
159.793625 | 10.05642 | 0.001005642
158.640106 | 9.907294 | 0.0009907294
158.092545 | 9.782135 | 0.0009782135
157.553741 | 9.707572 | 0.0009707572
156.33194 | 9.550457 | 0.0009550457
154.959793 | 9.433287 | 0.0009433287
154.56189 | 9.318779 | 0.0009318779
154.01561 | 9.19362 | 0.000919362
152.411255 | 9.076449 | 0.0009076449
151.914337 | 8.953953 | 0.0008953953
151.272934 | 8.847434 | 0.0008847434
150.453857 | 8.727601 | 0.0008727601
149.344666 | 8.621082 | 0.0008621082
148.485901 | 8.506575 | 0.0008506575
147.583832 | 8.378753 | 0.0008378753
146.877197 | 8.269571 | 0.0008269571
146.291748 | 8.155064 | 0.0008155064
144.992172 | 8.03523 | 0.000803523
144.268616 | 7.912735 | 0.0007912735
143.36058 | 7.814205 | 0.0007814205
142.724655 | 7.70236 | 0.000770236
142.017334 | 7.574538 | 0.0007574538
140.590851 | 7.457367 | 0.0007457367
140.307053 | 7.34286 | 0.000734286
139.68692 | 7.233678 | 0.0007233678
138.255096 | 7.119171 | 0.0007119171
137.542664 | 7.017978 | 0.0007017978
136.981628 | 6.906133 | 0.0006906133
136.072418 | 6.783637 | 0.0006783637
135.328918 | 6.685107 | 0.0006685107
134.369598 | 6.562611 | 0.0006562611
133.74823 | 6.450767 | 0.0006450767
132.829407 | 6.362888 | 0.0006362888
132.038696 | 6.243055 | 0.0006243055
131.515839 | 6.13121 | 0.000613121
130.680069 | 6.04067 | 0.000604067
129.80954 | 5.928825 | 0.0005928825
129.64592 | 5.835621 | 0.0005835621
128.42662 | 5.72644 | 0.000572644
127.282135 | 5.598618 | 0.0005598618
126.542191 | 5.502751 | 0.0005502751
126.275864 | 5.420199 | 0.0005420199
124.933235 | 5.319006 | 0.0005319006
124.50116 | 5.180532 | 0.0005180532
123.825768 | 5.092654 | 0.0005092654
123.076401 | 5.002113 | 0.0005002113
122.048294 | 4.898258 | 0.0004898258
121.257835 | 4.789076 | 0.0004789076
120.505119 | 4.695872 | 0.0004695872
119.839745 | 4.615983 | 0.0004615983
119.021622 | 4.512128 | 0.0004512128
118.192543 | 4.421587 | 0.0004421587
117.775002 | 4.328383 | 0.0004328383
117.022835 | 4.232517 | 0.0004232517
116.589714 | 4.141976 | 0.0004141976
115.45134 | 4.051435 | 0.0004051435
114.676193 | 3.958231 | 0.0003958231
114.078156 | 3.878342 | 0.0003878342
113.112984 | 3.787801 | 0.0003787801
112.657074 | 3.689272 | 0.0003689272
111.77388 | 3.585416 | 0.0003585416
111.321838 | 3.516179 | 0.0003516179
110.948997 | 3.428301 | 0.0003428301
109.649635 | 3.329772 | 0.0003329772
109.160828 | 3.239231 | 0.0003239231
108.491928 | 3.154016 | 0.0003154016
107.832146 | 3.09543 | 0.000309543
106.670837 | 3.007553 | 0.0003007553
105.90358 | 2.90636 | 0.000290636
105.768051 | 2.829134 | 0.0002829134
105.270805 | 2.754571 | 0.0002754571
104.033546 | 2.672019 | 0.0002672019
103.529701 | 2.586804 | 0.0002586804
102.68232 | 2.504252 | 0.0002504252
102.389435 | 2.4217 | 0.00024217
101.646416 | 2.363115 | 0.0002363115
101.37336 | 2.269911 | 0.0002269911
100.400894 | 2.184696 | 0.0002184696
100.177788 | 2.112796 | 0.0002112796
99.259102 | 2.054211 | 0.0002054211
98.181099 | 1.953019 | 0.0001953019
97.58007 | 1.889107 | 0.0001889107
97.27932 | 1.806555 | 0.0001806555
96.529228 | 1.734655 | 0.0001734655
95.849686 | 1.678733 | 0.0001678733
95.200089 | 1.588192 | 0.0001588192
94.995239 | 1.529607 | 0.0001529607
94.887772 | 1.449718 | 0.0001449718
93.708351 | 1.396459 | 0.0001396459
93.035622 | 1.295266 | 0.0001295266
92.680801 | 1.24467 | 0.000124467
92.305199 | 1.196736 | 0.0001196736
91.5532 | 1.154129 | 0.0001154129
90.567963 | 1.055599 | 0.0001055599
90.304459 | 1.007666 | 0.0001007666
89.673813 | 0.935766 | 9.35766e-05
89.435837 | 0.874518 | 8.74518e-05
88.301422 | 0.794629 | 7.94629e-05
88.550255 | 0.730718 | 7.30718e-05
87.730522 | 0.664143 | 6.64143e-05
87.413734 | 0.629525 | 6.29525e-05
86.670425 | 0.552299 | 5.52299e-05
85.842522 | 0.493714 | 4.93714e-05
85.352554 | 0.432466 | 4.32466e-05
85.284706 | 0.395184 | 3.95184e-05
84.73671 | 0.336599 | 3.36599e-05
83.879608 | 0.248721 | 2.48721e-05
83.931976 | 0.214102 | 2.14102e-05
83.565689 | 0.171495 | 1.71495e-05
82.732796 | 0.126225 | 1.26225e-05
81.930138 | 0.043673 | 4.3673e-06
81.85141 | -0.001598 | -1.598e-07
81.693855 | -0.041542 | -4.1542e-06
81.247108 | -0.089476 | -8.9476e-06
80.52639 | -0.164039 | -1.64039e-05
79.878464 | -0.211972 | -2.11972e-05
79.973297 | -0.251916 | -2.51916e-05
79.076614 | -0.291861 | -2.91861e-05
78.521973 | -0.350446 | -3.50446e-05
78.379189 | -0.395717 | -3.95717e-05
77.940292 | -0.438324 | -4.38324e-05
77.74437 | -0.47028 | -4.7028e-05
77.267738 | -0.518213 | -5.18213e-05
76.785362 | -0.582124 | -5.82124e-05
76.780075 | -0.622069 | -6.22069e-05
75.978622 | -0.662013 | -6.62013e-05
75.585381 | -0.709946 | -7.09946e-05
74.909882 | -0.771195 | -7.71195e-05
75.101402 | -0.795161 | -7.95161e-05
74.425072 | -0.835106 | -8.35106e-05
73.646683 | -0.880376 | -8.80376e-05
73.571953 | -0.925647 | -9.25647e-05
73.417137 | -0.952276 | -9.52276e-05
73.107361 | -0.960265 | -9.60265e-05
73.507866 | -0.981569 | -9.81569e-05
72.861572 | -1.029502 | -0.0001029502
72.273369 | -1.064121 | -0.0001064121
72.112808 | -1.085425 | -0.0001085425
72.316071 | -1.096076 | -0.0001096076
72.155525 | -1.136021 | -0.0001136021
71.587875 | -1.141347 | -0.0001141347
71.341347 | -1.178628 | -0.0001178628
70.933731 | -1.202595 | -0.0001202595
71.250221 | -1.231888 | -0.0001231888
71.143036 | -1.247865 | -0.0001247865
70.375427 | -1.282484 | -0.0001282484
69.967056 | -1.306451 | -0.0001306451
69.961693 | -1.338406 | -0.0001338406
69.746552 | -1.357047 | -0.0001357047
69.805733 | -1.354384 | -0.0001354384
69.316177 | -1.396991 | -0.0001396991
69.396912 | -1.423621 | -0.0001423621
68.89621 | -1.447588 | -0.0001447588
68.917702 | -1.45824 | -0.000145824
68.917702 | -1.479543 | -0.0001479543
68.432594 | -1.522151 | -0.0001522151
67.76355 | -1.54878 | -0.000154878
68.017258 | -1.556769 | -0.0001556769
68.16301 | -1.572747 | -0.0001572747
67.855324 | -1.578073 | -0.0001578073
67.471832 | -1.623343 | -0.0001623343
66.953003 | -1.663288 | -0.0001663288
66.958374 | -1.700569 | -0.0001700569
66.460587 | -1.724536 | -0.0001724536
66.866447 | -1.716547 | -0.0001716547
66.482193 | -1.751166 | -0.0001751166
66.032768 | -1.785784 | -0.0001785784
65.983925 | -1.809751 | -0.0001809751
65.3657 | -1.809751 | -0.0001809751
65.832146 | -1.833718 | -0.0001833718
65.506798 | -1.836381 | -0.0001836381
64.996742 | -1.870999 | -0.0001870999
65.002129 | -1.892303 | -0.0001892303
65.002113 | -1.921595 | -0.0001921595
64.942375 | -1.932247 | -0.0001932247
64.534912 | -1.956214 | -0.0001956214
64.252312 | -1.980181 | -0.0001980181
64.045555 | -1.998821 | -0.0001998821
64.371834 | -2.009473 | -0.0002009473
64.034676 | -2.025451 | -0.0002025451
63.806087 | -2.049418 | -0.0002049418
62.907204 | -2.068058 | -0.0002068058
63.14164 | -2.110666 | -0.0002110666
63.05442 | -2.10534 | -0.000210534
63.081635 | -2.126644 | -0.0002126644
62.934601 | -2.153274 | -0.0002153274
62.405312 | -2.171914 | -0.0002171914
62.476295 | -2.198544 | -0.0002198544
62.143265 | -2.209196 | -0.0002209196
62.115849 | -2.214522 | -0.0002214522
61.892014 | -2.241151 | -0.0002241151
61.214062 | -2.278433 | -0.0002278433
60.918423 | -2.305062 | -0.0002305062
61.082649 | -2.318377 | -0.0002318377
60.967777 | -2.305062 | -0.0002305062
61.006001 | -2.339681 | -0.0002339681
60.250057 | -2.376963 | -0.0002376963
59.838711 | -2.414244 | -0.0002414244
59.849659 | -2.398266 | -0.0002398266
60.200638 | -2.41957 | -0.000241957
59.690498 | -2.424896 | -0.0002424896
59.679569 | -2.475492 | -0.0002475492
59.157909 | -2.499459 | -0.0002499459
58.795006 | -2.507448 | -0.0002507448
59.789246 | -2.5181 | -0.00025181
59.168869 | -2.544729 | -0.0002544729
58.932526 | -2.558044 | -0.0002558044
58.453995 | -2.571359 | -0.0002571359
58.536526 | -2.576685 | -0.0002576685
58.101761 | -2.605978 | -0.0002605978
58.305363 | -2.627281 | -0.0002627281
57.760269 | -2.632607 | -0.0002632607
57.556255 | -2.691192 | -0.0002691192
57.600426 | -2.680541 | -0.0002680541
58.206318 | -2.691192 | -0.0002691192
57.50124 | -2.723148 | -0.0002723148
57.208855 | -2.739126 | -0.0002739126
56.805946 | -2.776407 | -0.0002776407
56.778408 | -2.781733 | -0.0002781733
56.496613 | -2.77907 | -0.000277907
56.767372 | -2.808363 | -0.0002808363
56.61274 | -2.816352 | -0.0002816352
56.264683 | -2.856296 | -0.0002856296
56.048988 | -2.858959 | -0.0002858959
56.054504 | -2.866948 | -0.0002866948
56.391685 | -2.866948 | -0.0002866948
55.971573 | -2.906892 | -0.0002906892
55.523449 | -2.930859 | -0.0002930859
55.45145 | -2.946837 | -0.0002946837
55.888584 | -2.954826 | -0.0002954826
55.45145 | -2.962815 | -0.0002962815
55.113617 | -2.97613 | -0.000297613
54.997131 | -3.032052 | -0.0003032052
54.853172 | -3.029389 | -0.0003029389
54.869762 | -3.026726 | -0.0003026726
54.537079 | -3.045367 | -0.0003045367
54.453842 | -3.069334 | -0.0003069334
53.804256 | -3.079985 | -0.0003079985
53.887581 | -3.090637 | -0.0003090637
54.570232 | -3.085311 | -0.0003085311
54.143002 | -3.133245 | -0.0003133245
53.887581 | -3.157211 | -0.0003157211
53.632023 | -3.173189 | -0.0003173189
53.331753 | -3.178515 | -0.0003178515
53.637569 | -3.170526 | -0.0003170526
53.203941 | -3.19183 | -0.000319183
52.374435 | -3.215796 | -0.0003215796
52.703079 | -3.239763 | -0.0003239763
52.68084 | -3.253078 | -0.0003253078
52.908962 | -3.255741 | -0.0003255741
52.881172 | -3.26373 | -0.000326373
52.028889 | -3.279707 | -0.0003279707
51.627243 | -3.303674 | -0.0003303674
52.357765 | -3.324978 | -0.0003324978
52.290852 | -3.314326 | -0.0003314326
52.185013 | -3.332967 | -0.0003332967
51.443069 | -3.356934 | -0.0003356934
51.314583 | -3.386226 | -0.0003386226
51.403885 | -3.386226 | -0.0003386226
51.705353 | -3.378237 | -0.0003378237
51.364895 | -3.388889 | -0.0003388889
50.83424 | -3.410193 | -0.0003410193
50.577061 | -3.442149 | -0.0003442149
50.694408 | -3.450137 | -0.0003450137
51.124714 | -3.450137 | -0.0003450137
51.035343 | -3.455463 | -0.0003455463
50.218845 | -3.47943 | -0.000347943
50.593792 | -3.511385 | -0.0003511385
50.106964 | -3.508723 | -0.0003508723
50.409046 | -3.516712 | -0.0003516712
49.961334 | -3.530026 | -0.0003530026
49.866158 | -3.546004 | -0.0003546004
49.905457 | -3.569971 | -0.0003569971
49.765373 | -3.57796 | -0.000357796
49.580513 | -3.583286 | -0.0003583286
50.022984 | -3.575297 | -0.0003575297
49.681332 | -3.607252 | -0.0003607252
48.840137 | -3.631219 | -0.0003631219
49.109421 | -3.628556 | -0.0003628556
49.27211 | -3.639208 | -0.0003639208
49.586105 | -3.633882 | -0.0003633882
49.423538 | -3.660511 | -0.0003660511
49.075867 | -3.692467 | -0.0003692467
49.008495 | -3.684478 | -0.0003684478
49.171223 | -3.700456 | -0.0003700456
48.767136 | -3.708445 | -0.0003708445
48.239212 | -3.72176 | -0.000372176
48.098648 | -3.7404 | -0.00037404
48.160492 | -3.751052 | -0.0003751052
48.542469 | -3.732412 | -0.0003732412
48.492043 | -3.751052 | -0.0003751052
47.929947 | -3.785671 | -0.0003785671
47.603649 | -3.798986 | -0.0003798986
47.64315 | -3.798986 | -0.0003798986
47.80629 | -3.804312 | -0.0003804312
48.08741 | -3.801649 | -0.0003801649
47.491158 | -3.833604 | -0.0003833604
47.232155 | -3.860234 | -0.0003860234
47.468674 | -3.862897 | -0.0003862897
47.609261 | -3.849582 | -0.0003849582
47.232155 | -3.857571 | -0.0003857571
47.147697 | -3.868223 | -0.0003868223
46.471317 | -3.897515 | -0.0003897515
46.302044 | -3.916156 | -0.0003916156
46.335812 | -3.905504 | -0.0003905504
47.13084 | -3.91083 | -0.000391083
45.985889 | -3.934797 | -0.0003934797
45.974606 | -3.953438 | -0.0003953438
46.11021 | -3.972078 | -0.0003972078
46.059315 | -3.966753 | -0.0003966753
46.279552 | -3.98273 | -0.000398273
45.782684 | -3.969416 | -0.0003969416
45.47744 | -4.012023 | -0.0004012023
45.861748 | -4.017349 | -0.0004017349
45.449249 | -4.025338 | -0.0004025338
45.782684 | -4.017349 | -0.0004017349
45.777023 | -4.030663 | -0.0004030663
45.172241 | -4.062619 | -0.0004062619
45.40976 | -4.062619 | -0.0004062619
45.539673 | -4.059957 | -0.0004059957
45.5284 | -4.065282 | -0.0004065282
45.398285 | -4.083923 | -0.0004083923
44.844051 | -4.113215 | -0.0004113215
45.200424 | -4.099901 | -0.0004099901
44.866627 | -4.115879 | -0.0004115879
45.025105 | -4.10789 | -0.000410789
45.234299 | -4.123868 | -0.0004123868
44.764793 | -4.150497 | -0.0004150497
44.288979 | -4.161149 | -0.0004161149
44.781727 | -4.161149 | -0.0004161149
44.685516 | -4.174464 | -0.0004174464
44.158741 | -4.174464 | -0.0004174464
44.073692 | -4.198431 | -0.0004198431
44.158741 | -4.211745 | -0.0004211745
44.441963 | -4.195767 | -0.0004195767
44.005615 | -4.201094 | -0.0004201094
43.93187 | -4.22506 | -0.000422506
43.909245 | -4.254353 | -0.0004254353
43.580181 | -4.262341 | -0.0004262341
43.988625 | -4.265005 | -0.0004265005
44.164349 | -4.246364 | -0.0004246364
43.82983 | -4.267668 | -0.0004267668
43.381592 | -4.272994 | -0.0004272994
43.381592 | -4.299623 | -0.0004299623
43.336067 | -4.302286 | -0.0004302286
43.818512 | -4.302286 | -0.0004302286
43.568859 | -4.310275 | -0.0004310275
42.881718 | -4.336905 | -0.0004336905
43.392914 | -4.312938 | -0.0004312938
43.131706 | -4.339568 | -0.0004339568
43.120373 | -4.336905 | -0.0004336905
43.199886 | -4.344893 | -0.0004344893
42.614532 | -4.36886 | -0.000436886
42.546246 | -4.374186 | -0.0004374186
42.728176 | -4.360871 | -0.0004360871
42.779427 | -4.379512 | -0.0004379512
42.642891 | -4.387501 | -0.0004387501
42.358551 | -4.387501 | -0.0004387501
42.46093 | -4.419456 | -0.0004419456
42.529228 | -4.427445 | -0.0004427445
42.466602 | -4.419456 | -0.0004419456
42.534901 | -4.42212 | -0.000442212
41.840553 | -4.44076 | -0.000444076
42.091095 | -4.464727 | -0.0004464727
42.091095 | -4.464727 | -0.0004464727
| 4.666979 | 0.0004666979
| 4.648338 | 0.0004648338
| 4.63236 | 0.000463236
| 4.597742 | 0.0004597742
| 4.573775 | 0.0004573775
| 4.557797 | 0.0004557797
| 4.528505 | 0.0004528505
| 4.531168 | 0.0004531168
| 4.525842 | 0.0004525842
| 4.491223 | 0.0004491223
| 4.480572 | 0.0004480572
| 4.456605 | 0.0004456605
| 4.459268 | 0.0004459268
| 4.445953 | 0.0004445953
| 4.445953 | 0.0004445953
| 4.406009 | 0.0004406009
| 4.384705 | 0.0004384705
| 4.374053 | 0.0004374053
| 4.352749 | 0.0004352749
| 4.342097 | 0.0004342097
| 4.304816 | 0.0004304816
| 4.29949 | 0.000429949
| 4.294164 | 0.0004294164
| 4.280849 | 0.0004280849
| 4.248894 | 0.0004248894
| 4.222264 | 0.0004222264
| 4.230253 | 0.0004230253
| 4.222264 | 0.0004222264
| 4.20096 | 0.000420096
| 4.184982 | 0.0004184982
| 4.150364 | 0.0004150364
| 4.150364 | 0.0004150364
| 4.134386 | 0.0004134386
| 4.113082 | 0.0004113082
| 4.094442 | 0.0004094442
| 4.099768 | 0.0004099768
| 4.081127 | 0.0004081127
| 4.086453 | 0.0004086453
| 4.05716 | 0.000405716
| 4.027868 | 0.0004027868
| 4.003901 | 0.0004003901
| 3.995912 | 0.0003995912
| 3.990586 | 0.0003990586
| 3.98526 | 0.000398526
| 3.945316 | 0.0003945316
| 3.924012 | 0.0003924012
| 3.910697 | 0.0003910697
| 3.921349 | 0.0003921349
| 3.908034 | 0.0003908034
| 3.884068 | 0.0003884068
| 3.860101 | 0.0003860101
| 3.860101 | 0.0003860101
| 3.838797 | 0.0003838797
| 3.820156 | 0.0003820156
| 3.814831 | 0.0003814831
| 3.788201 | 0.0003788201
| 3.764234 | 0.0003764234
| 3.785538 | 0.0003785538
| 3.764234 | 0.0003764234
| 3.745593 | 0.0003745593
| 3.718964 | 0.0003718964
| 3.72429 | 0.000372429
| 3.702986 | 0.0003702986
| 3.676356 | 0.0003676356
| 3.673693 | 0.0003673693
| 3.663042 | 0.0003663042
| 3.655053 | 0.0003655053
| 3.668367 | 0.0003668367
| 3.628423 | 0.0003628423
| 3.631086 | 0.0003631086
| 3.596467 | 0.0003596467
| 3.588479 | 0.0003588479
3.596467
3.567175
3.567175
3.52723
3.529893
3.524567
3.503263
3.492612
3.471308
3.463319
3.465982
3.442015
3.439353
3.415386
3.402071
3.404734
3.399408
3.375441
3.372778
3.367452
3.367452
3.348812
3.300878
3.287563
3.279574
3.290226
3.26626
3.255608
3.228978
3.223652
3.226315
3.226315
3.183708
3.191697
3.191697
3.178382
3.159741
3.130449
3.143763
3.119797
3.119797
3.101156
3.074526
3.05056
3.061211
3.047897
3.037245
3.02393
3.018604
3.005289
3.02393
3.007952
2.957356
2.949367
2.949367
2.962682
2.930726
2.914748
2.909422
2.90676
2.909422
2.890782
2.864152
2.845511
2.866815
2.840185
2.834859
2.813556
2.800241
2.80823
2.802904
2.7816
2.768285
2.760296
2.738993
2.754971
2.73633
2.712363
2.701711
2.691059
2.691059
2.699048
2.677744
2.667093
2.661767
2.677744
2.653778
2.629811
2.613833
2.603181
2.600518
2.587204
2.571226
2.560574
2.560574
2.555248
2.547259
2.547259
2.528618
2.517967
2.531281
2.496663
2.480685
2.472696
2.454055
2.464707
2.443403
2.414111
2.424763
2.427426
2.427426
2.4221
2.400796
2.36884
2.376829
2.390144
2.379492
2.355526
2.347537
2.342211
2.328896
2.331559
2.315581
2.291615
2.280963
2.294277
2.264985
2.246344
2.22504
2.246344
2.256996
2.249007
2.22504
2.217052
2.217052
2.233029
2.209063
2.185096
2.177107
2.169118
2.17977
2.161129
2.142488
2.15314
2.126511
2.142488
2.137163
2.102544
2.102544
2.094555
2.091892
2.078577
2.0626
2.033307
2.027981
2.041296
2.03597
2.03597
2.014666
2.022655
2.030644
1.996025
1.974722
1.974722
1.924125
1.998688
1.96407
1.956081
1.942766
1.918799
1.924125
1.918799
1.908148
1.89217
1.89217
1.913473
1.881518
1.860214
1.852225
1.849562
1.854888
1.849562
1.830922
1.817607
1.833585
1.828259
1.822933
1.801629
1.777662
1.788314
1.798966
1.777662
1.753696
1.756359
1.743044
1.756359
1.756359
1.737718
1.727066
1.727066
1.743044
1.700436
1.716414
1.665818
1.679133
1.703099
1.687122
1.668481
1.665818
1.660492
1.671144
1.641851
1.641851
1.609895
1.617884
1.620547
1.601907
1.583266
1.572614
1.569951
1.591255
1.580603
1.567288
1.556636
1.548647
1.564625
1.548647
1.530007
1.508703
1.50604
1.519355
1.514029
1.503377
1.500714
1.476747
1.482073
1.47941
1.452781
1.450118
1.452781
1.463432
1.460769
1.428814
1.426151
1.450118
1.431477
1.40751
1.394195
1.404847
1.383543
1.399521
1.38088
1.386207
1.367566
1.375555
1.367566
1.36224
1.348925
1.340936
1.332947
1.351588
1.338273
1.316969
1.298329
1.306318
1.322295
1.30898
1.29034
1.285014
1.298329
1.287677
1.279688
1.26371
1.253058
1.245069
1.277025
1.250395
1.234417
1.207788
1.210451
1.221103
1.21844
1.19181
1.210451
1.186484
1.213114
1.207788
1.175832
1.159854
1.159854
1.186484
1.173169
1.167843
1.143877
1.154529
1.151865
1.133225
1.127899
1.106595
1.109258
1.117247
1.109258
1.114584
1.103932
1.103932
1.103932
1.101269
1.077302
1.055999
1.069314
1.069314
1.077302
1.061325
1.029369
1.034695
1.034695
1.04801
1.010728
1.013391
1.010728
1.018717
1.013391
1.005403
0.992088
1.005403
0.97611
0.989425
0.981436
0.960132
0.960132
0.986762
0.962795
0.957469
0.936165
0.944154
0.954806
0.954806
0.946817
0.914862
0.912199
0.920188
0.920188
0.898884
0.885569
0.880243
0.893558
0.898884
0.888232
0.864265
0.869591
0.87758
0.87758
0.872254
0.858939
0.864265
0.869591
0.856277
0.848288
0.834973
0.829647
0.853613
0.853613