## Off-set calculator
Element | Enter wt % | Atomic weight |  | mole % |  | Element | Enter mole % |  | wt %
C | 0.068 | 12.011 | 0.0056615 | 0.315 |  | C | 0.32 | 3.8435 | 0.07248
Si | 0.21 | 28.0855 | 0.0074772 | 0.41603 |  | Si | 0.42 | 11.7959 | 0.22244
Mn | 1.85 | 54.938 | 0.033674 | 1.8736 |  | Mn | 1.87 | 102.7341 | 1.9373
Ni | 0.25 | 58.69 | 0.0042597 | 0.23701 |  | Ni | 0.24 | 14.0856 | 0.26562
Mo | 0.23 | 95.94 | 0.0023973 | 0.13339 |  | Mo | 0.13 | 12.4722 | 0.2352
Cr | 0 | 51.996 | 0 | 0 |  | Cr | 0 | 0 | 0
V | 0 | 50.9414 | 0 | 0 |  | V | 0 | 0 | 0
Fe (balance) | 97.392 | 55.85 | 1.7438 | 97.025 |  | Fe (balance) | 92.3532 | 5157.9256 | 97.2669
aγ | 0.35777 |  |  | nm |  | aγ | 0.35779 |  | nm
aα | 0.287 |  |  | nm |  | aα | 0.287 |  | nm
Enter volume fraction of martensite : |  |  |  |  | 0.01 | Enter volume fraction of martensite : |  |  |  | 0.01
Off-set = | 0.00010826 |  |  |  |  | Off-set = | 0.00010763

## 001 (L orientation) 890C -20
1. experimental data
2. Fitting to the austenite contraction
3. Calculating off-set (from the off-set calculator)
4. Drawing off-set line
5. Determining Ms
y = 0.00002458 x - 0.01066772
1. Experiment Data |  |  | 2. Fitting line to austenite the contraction |  |  | 3. Calculating off-set | 4. Drawing off-set line |  |  | 5. Determining Ms | Ms | ~682℃
Temp. (℃) | length change | Strain | Temp. (℃) | Strain (%) | Strain | From previous sheet |  | off-set line
17.9693 | 0 | 0 | 850.6474 |  | 0.01028 | In this experiment, off-set is 1.08E-4 |  | Temp. (℃) | Strain
17.6393 | -0.01065 | -1.065e-06 | 849.6549 |  | 0.010255 |  |  | 900 | 0.011562
17.4534 | -0.005323 | -5.323e-07 | 848.9675 |  | 0.010233 |  |  | 200 | -0.0056437
17.1892 | 2e-06 | 2e-10 | 848.2968 |  | 0.010207
17.3693 | -0.023964 | -2.3964e-06 | 847.0773 |  | 0.010183
17.6571 | 2e-06 | 2e-10 | 846.2601 |  | 0.010158
17.9389 | -0.007987 | -7.987e-07 | 845.2994 |  | 0.010131
17.3574 | -0.013312 | -1.3312e-06 | 844.4846 |  | 0.010105
17.9931 | -0.002661 | -2.661e-07 | 843.7765 |  | 0.010081
17.7233 | 0.010654 | 1.0654e-06 | 842.7618 |  | 0.010055
17.6452 | -0.007987 | -7.987e-07 | 841.8831 |  | 0.010029
17.4831 | 0.007991 | 7.991e-07 | 841.1179 |  | 0.010008
17.3633 | 0.010654 | 1.0654e-06 | 840.0224 |  | 0.0099832
17.0269 | -0.026628 | -2.6628e-06 | 839.433 |  | 0.0099603
17.3812 | 0.010654 | 1.0654e-06 | 838.1238 |  | 0.0099347
17.5374 | 0.007991 | 7.991e-07 | 837.2405 |  | 0.00991
17.4355 | -0.01065 | -1.065e-06 | 836.7208 |  | 0.0098865
17.5255 | -0.002661 | -2.661e-07 | 835.7672 |  | 0.009865
17.765 | 2e-06 | 2e-10 | 834.8633 |  | 0.0098402
17.2614 | -0.007987 | -7.987e-07 | 834.0193 |  | 0.0098213
17.2674 | -0.01065 | -1.065e-06 | 833.1251 |  | 0.0097957
18.1907 | 0.04261 | 4.261e-06 | 832.3437 |  | 0.0097718
18.5025 | 0.06924 | 6.924e-06 | 831.2723 |  | 0.0097483
19.8233 | 0.16777 | 1.6777e-05 | 830.6744 |  | 0.0097243
20.6647 | 0.27961 | 2.7961e-05 | 829.1279 |  | 0.0097036
21.028 | 0.37282 | 3.7282e-05 | 828.6699 |  | 0.0096831
22.0271 | 0.51395 | 5.1395e-05 | 828.1185 |  | 0.0096634
23.7409 | 0.65243 | 6.5243e-05 | 827.2625 |  | 0.0096445
24.2382 | 0.75628 | 7.5628e-05 | 826.3564 |  | 0.0096237
24.9414 | 0.87079 | 8.7079e-05 | 825.4633 |  | 0.0096003
26.3089 | 0.99062 | 9.9063e-05 | 824.6201 |  | 0.0095813
27.1503 | 1.1078 | 0.00011078 | 823.7502 |  | 0.0095592
27.3499 | 1.209 | 0.0001209 | 822.7357 |  | 0.0095379
28.857 | 1.3182 | 0.00013182 | 821.7814 |  | 0.0095188
29.8981 | 1.47 | 0.000147 | 820.9236 |  | 0.0095007
30.6687 | 1.5738 | 0.00015738 | 820.267 |  | 0.0094799
31.3623 | 1.7123 | 0.00017123 | 819.7208 |  | 0.0094602
32.4209 | 1.8028 | 0.00018028 | 818.7755 |  | 0.0094407
33.2104 | 1.9173 | 0.00019173 | 817.9639 |  | 0.0094178
34.5368 | 2.0531 | 0.00020531 | 816.9511 |  | 0.0093995
35.4674 | 2.1517 | 0.00021517 | 815.9478 |  | 0.0093792
35.687 | 2.2662 | 0.00022662 | 815.1325 |  | 0.0093577
37.4321 | 2.3913 | 0.00023913 | 814.3973 |  | 0.0093388
38.0182 | 2.5218 | 0.00025218 | 813.3766 |  | 0.0093172
38.7352 | 2.6283 | 0.00026283 | 812.6744 |  | 0.0092983
39.8405 | 2.7242 | 0.00027242 | 811.7605 |  | 0.0092775
40.6347 | 2.8627 | 0.00028627 | 810.8735 |  | 0.0092581
41.154 | 2.9532 | 0.00029532 | 810.2011 |  | 0.0092392
42.3503 | 3.0731 | 0.00030731 | 809.3403 |  | 0.0092181
43.3621 | 3.2275 | 0.00032275 | 808.271 |  | 0.0091984
43.4191 | 3.2914 | 0.00032914 | 807.7226 |  | 0.0091784
45.5712 | 3.4246 | 0.00034246 | 806.8372 |  | 0.0091579
46.5028 | 3.563 | 0.0003563 | 805.9757 |  | 0.0091382
47.2524 | 3.6589 | 0.00036589 | 805.181 |  | 0.0091183
48.1076 | 3.7441 | 0.00037441 | 804.4703 |  | 0.0091004
48.9445 | 3.8693 | 0.00038693 | 803.3385 |  | 0.0090802
49.8918 | 3.9971 | 0.00039971 | 802.3276 |  | 0.0090586
50.3789 | 4.093 | 0.0004093 | 801.4514 |  | 0.0090373
51.9764 | 4.2368 | 0.00042368 | 800.7194 |  | 0.009016
51.798 | 4.3566 | 0.00043566 | 799.8965 |  | 0.0089992
53.3128 | 4.4631 | 0.00044631 | 799.1309 |  | 0.0089769
54.4683 | 4.5723 | 0.00045723 | 798.2939 |  | 0.0089577
54.7955 | 4.6549 | 0.00046549 | 797.423 |  | 0.0089388
55.5379 | 4.764 | 0.0004764 | 796.4134 |  | 0.0089177
57.234 | 4.8945 | 0.00048945 | 795.4982 |  | 0.0088988
57.9836 | 5.0064 | 0.00050064 | 794.8259 |  | 0.0088773
57.791 | 5.1102 | 0.00051102 | 793.8256 |  | 0.0088544
59.8747 | 5.254 | 0.0005254 | 793.0109 |  | 0.008836
60.6862 | 5.3606 | 0.00053606 | 792.2941 |  | 0.0088144
60.7628 | 5.4644 | 0.00054644 | 791.6482 |  | 0.0087947
62.152 | 5.5736 | 0.00055736 | 790.8362 |  | 0.0087747
63.3846 | 5.7014 | 0.00057014 | 789.5339 |  | 0.0087497
63.6189 | 5.7999 | 0.00057999 | 788.9413 |  | 0.0087308
64.8425 | 5.9065 | 0.00059065 | 788.0406 |  | 0.0087092
66.2256 | 6.0636 | 0.00060636 | 787.1907 |  | 0.0086885
66.6209 | 6.1515 | 0.00061515 | 786.1471 |  | 0.0086658
67.2049 | 6.2526 | 0.00062526 | 785.1813 |  | 0.0086466
68.425 | 6.3805 | 0.00063805 | 784.6186 |  | 0.0086251
69.2332 | 6.4843 | 0.00064843 | 783.8726 |  | 0.0086046
70.4377 | 6.5935 | 0.00065935 | 782.8076 |  | 0.008583
70.9854 | 6.7346 | 0.00067346 | 782.3361 |  | 0.008563
71.9555 | 6.8225 | 0.00068225 | 781.0737 |  | 0.0085399
73.1482 | 6.921 | 0.0006921 | 779.8892 |  | 0.0085196
73.9217 | 7.0728 | 0.00070728 | 779.2573 |  | 0.008497
74.7534 | 7.1581 | 0.00071581 | 778.2556 |  | 0.0084757
75.1579 | 7.2779 | 0.00072779 | 777.7526 |  | 0.0084549
76.624 | 7.3924 | 0.00073924 | 776.7431 |  | 0.0084312
77.4139 | 7.5176 | 0.00075176 | 775.8831 |  | 0.0084112
78.1389 | 7.6267 | 0.00076267 | 775.3594 |  | 0.0083918
79.4598 | 7.7466 | 0.00077466 | 774.3427 |  | 0.0083692
80.6455 | 7.8584 | 0.00078584 | 773.1042 |  | 0.0083463
80.7929 | 7.9463 | 0.00079463 | 772.4338 |  | 0.008322
81.4396 | 8.0688 | 0.00080688 | 771.6747 |  | 0.0083023
82.5212 | 8.1833 | 0.00081833 | 770.6051 |  | 0.0082797
83.3072 | 8.2925 | 0.00082925 | 769.447 |  | 0.0082539
84.578 | 8.4123 | 0.00084123 | 768.9734 |  | 0.0082344
85.7467 | 8.5375 | 0.00085375 | 768.3735 |  | 0.0082115
86.0386 | 8.644 | 0.0008644 | 767.3474 |  | 0.0081876
87.4115 | 8.7745 | 0.00087745 | 766.4709 |  | 0.0081647
88.1748 | 8.8916 | 0.00088916 | 765.3386 |  | 0.0081404
88.714 | 8.9902 | 0.00089902 | 764.5297 |  | 0.0081175
89.7338 | 9.118 | 0.0009118 | 763.7482 |  | 0.0080975
90.8188 | 9.2538 | 0.00092538 | 762.8845 |  | 0.0080736
91.6748 | 9.347 | 0.0009347 | 762.1058 |  | 0.0080515
92.2724 | 9.4402 | 0.00094402 | 760.9338 |  | 0.0080307
93.5113 | 9.5627 | 0.00095627 | 760.3257 |  | 0.0080089
94.2142 | 9.6825 | 0.00096825 | 759.3994 |  | 0.0079894
95.4182 | 9.7944 | 0.00097944 | 758.3737 |  | 0.0079649
96.2821 | 9.9195 | 0.00099195 | 757.5425 |  | 0.0079418
97.2823 | 10.0367 | 0.0010037 | 756.7932 |  | 0.0079194
97.8427 | 10.1113 | 0.0010111 | 755.9617 |  | 0.0078989
98.7946 | 10.2285 | 0.0010228 | 755.1502 |  | 0.0078768
99.6379 | 10.3723 | 0.0010372 | 754.1574 |  | 0.0078576
100.0996 | 10.4734 | 0.0010473 | 753.7053 |  | 0.0078395
101.2955 | 10.6172 | 0.0010617 | 752.5098 |  | 0.0078185
102.2965 | 10.7078 | 0.0010708 | 751.7558 |  | 0.0077956
103.2201 | 10.8329 | 0.0010833 | 750.9194 |  | 0.0077727
103.986 | 10.9368 | 0.0010937 | 749.8015 |  | 0.0077519
105.0276 | 11.0646 | 0.0011065 | 749.0707 |  | 0.0077285
106.0572 | 11.1685 | 0.0011168 | 748.1857 |  | 0.0077117
106.7086 | 11.3149 | 0.0011315 | 747.4101 |  | 0.0076898
107.6403 | 11.4161 | 0.0011416 | 746.6481 |  | 0.0076699
108.2204 | 11.5306 | 0.0011531 | 745.8205 |  | 0.0076478
109.6675 | 11.6665 | 0.0011666 | 744.6285 |  | 0.0076275
110.4894 | 11.7783 | 0.0011778 | 744.0441 |  | 0.0076062
111.1707 | 11.8875 | 0.0011887 | 742.9134 |  | 0.0075823
112.0051 | 11.9967 | 0.0011997 | 742.0161 |  | 0.007561
113.3289 | 12.1378 | 0.0012138 | 741.4454 |  | 0.0075415
113.8535 | 12.247 | 0.0012247 | 740.4203 |  | 0.0075207
114.4567 | 12.3428 | 0.0012343 | 739.6183 |  | 0.0075013
115.8585 | 12.484 | 0.0012484 | 739.2161 |  | 0.0074789
116.7403 | 12.5719 | 0.0012572 | 738.1901 |  | 0.0074582
117.1733 | 12.689 | 0.0012689 | 737.1672 |  | 0.0074403
118.215 | 12.8275 | 0.0012828 | 736.02 |  | 0.0074174
119.3872 | 12.934 | 0.0012934 | 735.0793 |  | 0.0073969
119.8183 | 13.0459 | 0.0013046 | 734.6105 |  | 0.0073772
121.2754 | 13.163 | 0.0013163 | 733.6865 |  | 0.0073548
122.3877 | 13.2802 | 0.001328 | 732.8828 |  | 0.0073362
122.9868 | 13.3707 | 0.0013371 | 731.6408 |  | 0.0073149
123.8722 | 13.4932 | 0.0013493 | 731.1714 |  | 0.0072923
124.4601 | 13.637 | 0.0013637 | 730.2775 |  | 0.0072734
125.5086 | 13.7329 | 0.0013733 | 729.6076 |  | 0.0072499
125.9688 | 13.8687 | 0.0013869 | 728.5094 |  | 0.0072292
127.2753 | 13.9965 | 0.0013997 | 727.6974 |  | 0.0072089
128.3236 | 14.0738 | 0.0014074 | 726.8542 |  | 0.0071887
129.1574 | 14.1989 | 0.0014199 | 725.7204 |  | 0.0071655
130.0963 | 14.3321 | 0.0014332 | 725.1567 |  | 0.0071466
130.659 | 14.4413 | 0.0014441 | 724.4475 |  | 0.0071253
131.3456 | 14.5691 | 0.0014569 | 723.4997 |  | 0.0071067
132.5448 | 14.6783 | 0.0014678 | 722.5064 |  | 0.0070856
133.1865 | 14.8141 | 0.0014814 | 721.506 |  | 0.007063
134.42 | 14.9073 | 0.0014907 | 720.5813 |  | 0.0070433
134.9692 | 15.0324 | 0.0015032 | 719.743 |  | 0.0070249
136.1849 | 15.1549 | 0.0015155 | 718.9737 |  | 0.0070028
136.7178 | 15.2694 | 0.0015269 | 718.3011 |  | 0.0069834
137.8447 | 15.4026 | 0.0015403 | 717.5904 |  | 0.0069653
138.9125 | 15.5251 | 0.0015525 | 716.6993 |  | 0.0069469
139.557 | 15.6183 | 0.0015618 | 715.8633 |  | 0.0069266
140.6266 | 15.7514 | 0.0015751 | 714.6526 |  | 0.0069083
141.548 | 15.8526 | 0.0015853 | 713.9825 |  | 0.006887
142.0909 | 15.9645 | 0.0015964 | 712.8784 |  | 0.0068665
143.1468 | 16.1243 | 0.0016124 | 712.3611 |  | 0.006846
144.5768 | 16.2201 | 0.001622 | 711.3848 |  | 0.0068268
144.8634 | 16.34 | 0.001634 | 710.6064 |  | 0.0068055
146.0931 | 16.4518 | 0.0016452 | 709.9078 |  | 0.0067879
147.3199 | 16.5823 | 0.0016582 | 709.0214 |  | 0.0067674
147.6098 | 16.6808 | 0.0016681 | 708.0021 |  | 0.0067485
148.7313 | 16.806 | 0.0016806 | 707.0559 |  | 0.0067256
149.7809 | 16.9524 | 0.0016952 | 706.0503 |  | 0.0067061
150.2517 | 17.0616 | 0.0017062 | 705.4375 |  | 0.0066859
151.5035 | 17.1495 | 0.0017149 | 704.3132 |  | 0.0066665
152.4698 | 17.2986 | 0.0017299 | 703.658 |  | 0.0066492
153.1054 | 17.4291 | 0.0017429 | 703.0728 |  | 0.0066273
153.8145 | 17.5383 | 0.0017538 | 702.1423 |  | 0.00661
155.2722 | 17.6634 | 0.0017663 | 701.5533 |  | 0.0065895
155.4572 | 17.762 | 0.0017762 | 700.2562 |  | 0.0065695
156.1684 | 17.8871 | 0.0017887
157.6118 | 18.0283 | 0.0018028
158.7991 | 18.1321 | 0.0018132
158.9877 | 18.236 | 0.0018236
160.122 | 18.3824 | 0.0018382
161.0669 | 18.5023 | 0.0018502
161.8914 | 18.5848 | 0.0018585
162.4541 | 18.726 | 0.0018726
163.7886 | 18.8378 | 0.0018838
164.906 | 18.9576 | 0.0018958
165.6576 | 19.0881 | 0.0019088
166.5674 | 19.2479 | 0.0019248
167.4991 | 19.3278 | 0.0019328
168.1889 | 19.437 | 0.0019437
169.2993 | 19.5968 | 0.0019597
170.1506 | 19.69 | 0.001969
170.6888 | 19.8098 | 0.001981
172.188 | 19.9643 | 0.0019964
172.7878 | 20.0654 | 0.0020065
173.2878 | 20.1773 | 0.0020177
174.5437 | 20.3051 | 0.0020305
175.1683 | 20.4223 | 0.0020422
175.8419 | 20.5341 | 0.0020534
177.1607 | 20.6833 | 0.0020683
178.2215 | 20.8031 | 0.0020803
178.7361 | 20.899 | 0.0020899
179.5632 | 21.0507 | 0.0021051
180.5852 | 21.1599 | 0.002116
181.138 | 21.2824 | 0.0021282
182.5319 | 21.4076 | 0.0021408
183.67 | 21.5194 | 0.0021519
184.3982 | 21.6552 | 0.0021655
185.4935 | 21.7671 | 0.0021767
186.2469 | 21.8976 | 0.0021898
186.4549 | 22.028 | 0.0022028
188.1088 | 22.1426 | 0.0022143
188.9254 | 22.289 | 0.0022289
189.5695 | 22.4035 | 0.0022404
190.2307 | 22.5234 | 0.0022523
191.494 | 22.6565 | 0.0022657
192.2897 | 22.763 | 0.0022763
193.4313 | 22.8882 | 0.0022888
194.0148 | 23.0346 | 0.0023035
195.0665 | 23.1598 | 0.002316
195.4215 | 23.2503 | 0.002325
196.4362 | 23.4021 | 0.0023402
197.7468 | 23.5353 | 0.0023535
198.1877 | 23.6418 | 0.0023642
199.5129 | 23.7643 | 0.0023764
200.6968 | 23.9001 | 0.00239
201.0101 | 24.0199 | 0.002402
201.849 | 24.1637 | 0.0024164
203.4115 | 24.3022 | 0.0024302
203.6587 | 24.4034 | 0.0024403
204.4473 | 24.5232 | 0.0024523
205.7885 | 24.6697 | 0.002467
206.3293 | 24.7816 | 0.0024782
207.383 | 24.9174 | 0.0024917
208.4056 | 25.0452 | 0.0025045
209.0046 | 25.1783 | 0.0025178
210.1069 | 25.2769 | 0.0025277
210.8471 | 25.4207 | 0.0025421
211.7065 | 25.5298 | 0.002553
212.6684 | 25.6657 | 0.0025666
213.7578 | 25.7988 | 0.0025799
214.3963 | 25.932 | 0.0025932
215.3553 | 26.0305 | 0.002603
216.2275 | 26.1636 | 0.0026164
217.4879 | 26.2968 | 0.0026297
218.1112 | 26.4193 | 0.0026419
218.8107 | 26.5498 | 0.002655
219.9864 | 26.6936 | 0.0026694
220.5273 | 26.7868 | 0.0026787
221.565 | 26.9093 | 0.0026909
222.8647 | 27.069 | 0.0027069
223.2299 | 27.1915 | 0.0027192
224.3073 | 27.3167 | 0.0027317
225.2182 | 27.4498 | 0.002745
225.8448 | 27.5963 | 0.0027596
226.467 | 27.7002 | 0.00277
227.6718 | 27.8333 | 0.0027833
228.8878 | 27.9744 | 0.0027974
229.702 | 28.0756 | 0.0028076
230.4016 | 28.2035 | 0.0028203
231.4714 | 28.3313 | 0.0028331
232.0776 | 28.4698 | 0.002847
233.2378 | 28.5923 | 0.0028592
234.4431 | 28.7254 | 0.0028725
234.9258 | 28.8532 | 0.0028853
235.6891 | 28.9704 | 0.002897
236.6445 | 29.1115 | 0.0029112
237.5782 | 29.242 | 0.0029242
238.4023 | 29.3698 | 0.002937
239.4055 | 29.4843 | 0.0029484
240.1826 | 29.6202 | 0.002962
241.088 | 29.74 | 0.002974
241.9761 | 29.8811 | 0.0029881
242.9554 | 30.0249 | 0.0030025
243.8338 | 30.1421 | 0.0030142
244.7033 | 30.2673 | 0.0030267
245.8501 | 30.4164 | 0.0030416
246.2075 | 30.5229 | 0.0030523
247.3447 | 30.6561 | 0.0030656
248.2613 | 30.8025 | 0.0030803
249.4216 | 30.9357 | 0.0030936
250.0134 | 31.0582 | 0.0031058
250.9321 | 31.1807 | 0.0031181
251.9161 | 31.3138 | 0.0031314
252.5604 | 31.423 | 0.0031423
253.8526 | 31.5748 | 0.0031575
254.7105 | 31.6999 | 0.00317
255.2711 | 31.8038 | 0.0031804
256.4328 | 31.9449 | 0.0031945
257.0253 | 32.0861 | 0.0032086
257.8402 | 32.2299 | 0.003223
258.8431 | 32.3364 | 0.0032336
260.0834 | 32.4988 | 0.0032499
260.4982 | 32.608 | 0.0032608
261.6916 | 32.7412 | 0.0032741
262.8637 | 32.885 | 0.0032885
263.5232 | 33.0314 | 0.0033031
264.3827 | 33.1539 | 0.0033154
265.1965 | 33.2871 | 0.0033287
266.0346 | 33.4229 | 0.0033423
266.6024 | 33.5294 | 0.0033529
267.9128 | 33.6892 | 0.0033689
269.1 | 33.8223 | 0.0033822
269.5891 | 33.9102 | 0.003391
270.6321 | 34.0487 | 0.0034049
271.43 | 34.1792 | 0.0034179
272.2315 | 34.307 | 0.0034307
273.3132 | 34.4428 | 0.0034443
274.6132 | 34.5919 | 0.0034592
275.1939 | 34.7038 | 0.0034704
275.7498 | 34.8555 | 0.0034856
276.6218 | 34.9701 | 0.003497
277.6801 | 35.0979 | 0.0035098
278.4981 | 35.2284 | 0.0035228
279.5305 | 35.3615 | 0.0035362
280.2467 | 35.5 | 0.00355
281.0959 | 35.5959 | 0.0035596
282.187 | 35.7636 | 0.0035764
283.027 | 35.8888 | 0.0035889
283.6646 | 36.0193 | 0.0036019
284.8508 | 36.1631 | 0.0036163
285.8827 | 36.3202 | 0.003632
286.2533 | 36.424 | 0.0036424
287.4455 | 36.5572 | 0.0036557
288.8577 | 36.7223 | 0.0036722
289.26 | 36.8261 | 0.0036826
290.1041 | 36.9353 | 0.0036935
291.1286 | 37.1137 | 0.0037114
291.8513 | 37.2362 | 0.0037236
292.7504 | 37.3428 | 0.0037343
293.8894 | 37.5105 | 0.0037511
294.5469 | 37.641 | 0.0037641
295.5204 | 37.7529 | 0.0037753
296.4933 | 37.9153 | 0.0037915
297.0375 | 38.0538 | 0.0038054
297.8018 | 38.1496 | 0.003815
299.1891 | 38.3041 | 0.0038304
300.092 | 38.4506 | 0.0038451
300.5673 | 38.5597 | 0.003856
301.5893 | 38.7089 | 0.0038709
302.7861 | 38.8686 | 0.0038869
303.6036 | 38.9991 | 0.0038999
304.2014 | 39.119 | 0.0039119
305.4163 | 39.2361 | 0.0039236
306.3041 | 39.3746 | 0.0039375
306.6623 | 39.4998 | 0.00395
308.2771 | 39.6516 | 0.0039652
308.9807 | 39.8033 | 0.0039803
309.6679 | 39.9019 | 0.0039902
310.7402 | 40.067 | 0.0040067
311.558 | 40.1921 | 0.0040192
312.193 | 40.32 | 0.004032
313.0933 | 40.4558 | 0.0040456
314.4765 | 40.5996 | 0.00406
314.9917 | 40.7194 | 0.0040719
315.9579 | 40.8525 | 0.0040853
317.0109 | 40.999 | 0.0040999
317.901 | 41.1268 | 0.0041127
318.506 | 41.2733 | 0.0041273
319.3519 | 41.4011 | 0.0041401
320.1699 | 41.5502 | 0.004155
321.0703 | 41.6648 | 0.0041665
322.0022 | 41.8219 | 0.0041822
322.9453 | 41.947 | 0.0041947
323.7027 | 42.0722 | 0.0042072
324.4794 | 42.2107 | 0.0042211
326.0045 | 42.3491 | 0.0042349
326.607 | 42.4743 | 0.0042474
327.3748 | 42.6128 | 0.0042613
328.5788 | 42.7832 | 0.0042783
329.2161 | 42.895 | 0.0042895
329.9595 | 43.0122 | 0.0043012
331.3467 | 43.1667 | 0.0043167
332.2777 | 43.2945 | 0.0043294
332.8628 | 43.4303 | 0.004343
333.7144 | 43.5821 | 0.0043582
334.6289 | 43.7099 | 0.004371
335.3349 | 43.8351 | 0.0043835
336.3975 | 44.0002 | 0.0044
337.4007 | 44.1147 | 0.0044115
338.2233 | 44.2691 | 0.0044269
339.1553 | 44.3916 | 0.0044392
339.8482 | 44.5541 | 0.0044554
340.9672 | 44.6712 | 0.0044671
341.6165 | 44.7857 | 0.0044786
342.9807 | 44.9482 | 0.0044948
343.2738 | 45.0707 | 0.0045071
344.1335 | 45.2198 | 0.004522
345.3207 | 45.3609 | 0.0045361
346.1404 | 45.4968 | 0.0045497
347.0731 | 45.6406 | 0.0045641
348.2002 | 45.787 | 0.0045787
348.9958 | 45.9015 | 0.0045902
349.3973 | 46.0453 | 0.0046045
350.7416 | 46.1891 | 0.0046189
351.6879 | 46.3436 | 0.0046344
352.6183 | 46.4634 | 0.0046463
353.7467 | 46.6285 | 0.0046629
354.4276 | 46.7723 | 0.0046772
355.466 | 46.8948 | 0.0046895
356.0216 | 47.0173 | 0.0047017
356.8845 | 47.1771 | 0.0047177
357.5645 | 47.3022 | 0.0047302
358.5664 | 47.4407 | 0.0047441
359.5992 | 47.6032 | 0.0047603
360.4955 | 47.723 | 0.0047723
361.3568 | 47.8641 | 0.0047864
362.3649 | 48.0266 | 0.0048027
363.0627 | 48.1464 | 0.0048146
364.3377 | 48.2769 | 0.0048277
365.035 | 48.4313 | 0.0048431
365.5655 | 48.5485 | 0.0048549
366.7116 | 48.6737 | 0.0048674
367.884 | 48.8308 | 0.0048831
368.4452 | 48.9613 | 0.0048961
369.2611 | 49.0998 | 0.00491
370.4478 | 49.2329 | 0.0049233
371.19 | 49.39 | 0.004939
371.7619 | 49.5205 | 0.004952
372.9786 | 49.6776 | 0.0049678
373.8009 | 49.8214 | 0.0049821
374.5345 | 49.9439 | 0.0049944
375.4027 | 50.0717 | 0.0050072
376.4017 | 50.2262 | 0.0050226
377.2617 | 50.3833 | 0.0050383
378.3795 | 50.4765 | 0.0050477
379 | 50.6469 | 0.0050647
380.098 | 50.7881 | 0.0050788
380.849 | 50.9132 | 0.0050913
381.6805 | 51.0863 | 0.0051086
382.8661 | 51.2088 | 0.0051209
383.6087 | 51.3313 | 0.0051331
384.3741 | 51.4511 | 0.0051451
385.3508 | 51.6269 | 0.0051627
386.1543 | 51.7467 | 0.0051747
387.3033 | 51.8932 | 0.0051893
388.4519 | 52.053 | 0.0052053
388.9818 | 52.1941 | 0.0052194
389.5615 | 52.306 | 0.0052306
390.8091 | 52.4471 | 0.0052447
391.4575 | 52.6042 | 0.0052604
392.5968 | 52.7427 | 0.0052743
393.425 | 52.8812 | 0.0052881
394.211 | 53.0356 | 0.0053036
395.0809 | 53.1288 | 0.0053129
395.7668 | 53.3179 | 0.0053318
397.3104 | 53.4564 | 0.0053456
397.5364 | 53.5682 | 0.0053568
398.7574 | 53.7067 | 0.0053707
399.8097 | 53.8691 | 0.0053869
400.4105 | 54.0023 | 0.0054002
401.2749 | 54.1461 | 0.0054146
402.7201 | 54.3058 | 0.0054306
403.064 | 54.4204 | 0.005442
403.9888 | 54.5535 | 0.0054554
404.9975 | 54.7213 | 0.0054721
406.254 | 54.8518 | 0.0054852
406.6127 | 54.9716 | 0.0054972
407.5975 | 55.1473 | 0.0055147
408.6126 | 55.2778 | 0.0055278
409.2151 | 55.4083 | 0.0055408
410.3824 | 55.5574 | 0.0055557
411.3698 | 55.6986 | 0.0055699
412.1551 | 55.8371 | 0.0055837
413.0771 | 55.9808 | 0.0055981
414.0599 | 56.1433 | 0.0056143
414.5972 | 56.2578 | 0.0056258
415.5412 | 56.4282 | 0.0056428
416.5959 | 56.5694 | 0.0056569
417.7105 | 56.6732 | 0.0056673
418.2585 | 56.8357 | 0.0056836
419.5097 | 56.9848 | 0.0056985
420.0951 | 57.1366 | 0.0057137
420.7756 | 57.2484 | 0.0057248
421.9915 | 57.3949 | 0.0057395
422.7818 | 57.5254 | 0.0057525
423.4655 | 57.6559 | 0.0057656
424.487 | 57.8156 | 0.0057816
425.4055 | 57.9541 | 0.0057954
426.2481 | 58.0926 | 0.0058093
427.1132 | 58.2364 | 0.0058236
428.016 | 58.3988 | 0.0058399
428.9223 | 58.5266 | 0.0058527
429.8359 | 58.6571 | 0.0058657
430.6812 | 58.8409 | 0.0058841
431.2383 | 58.9421 | 0.0058942
432.564 | 59.1045 | 0.0059105
433.3669 | 59.2616 | 0.0059262
434.2037 | 59.4001 | 0.00594
435.1158 | 59.5119 | 0.0059512
436.3721 | 59.6824 | 0.0059682
437.0605 | 59.8448 | 0.0059845
437.677 | 59.9567 | 0.0059957
438.8718 | 60.1271 | 0.0060127
439.4201 | 60.2549 | 0.0060255
440.1758 | 60.3854 | 0.0060385
441.5323 | 60.5505 | 0.006055
442.1367 | 60.6943 | 0.0060694
442.9902 | 60.8195 | 0.0060819
443.8509 | 60.9979 | 0.0060998
444.8775 | 61.1204 | 0.006112
445.7793 | 61.2748 | 0.0061275
446.8469 | 61.4053 | 0.0061405
447.8726 | 61.5624 | 0.0061562
448.2157 | 61.7169 | 0.0061717
449.3503 | 61.8633 | 0.0061863
450.5938 | 62.0071 | 0.0062007
451.5811 | 62.1589 | 0.0062159
452.0027 | 62.2681 | 0.0062268
453.0305 | 62.4492 | 0.0062449
454.0544 | 62.585 | 0.0062585
454.7584 | 62.7128 | 0.0062713
455.4884 | 62.8673 | 0.0062867
456.6882 | 63.0137 | 0.0063014
457.2337 | 63.1416 | 0.0063142
458.2637 | 63.3013 | 0.0063301
459.3839 | 63.4691 | 0.0063469
460.1693 | 63.581 | 0.0063581
461.022 | 63.7221 | 0.0063722
461.9309 | 63.8872 | 0.0063887
462.8134 | 64.015 | 0.0064015
463.8604 | 64.1695 | 0.0064169
464.8062 | 64.3346 | 0.0064335
465.3542 | 64.4837 | 0.0064484
466.3781 | 64.6142 | 0.0064614
467.3307 | 64.7766 | 0.0064777
467.7881 | 64.9258 | 0.0064926
469.0887 | 65.0562 | 0.0065056
470.0367 | 65.208 | 0.0065208
470.7599 | 65.3651 | 0.0065365
471.7075 | 65.4876 | 0.0065488
472.8043 | 65.6554 | 0.0065655
473.3923 | 65.8205 | 0.0065821
474.1857 | 65.935 | 0.0065935
475.3156 | 66.1108 | 0.0066111
476.2208 | 66.2652 | 0.0066265
476.9129 | 66.4143 | 0.0066414
477.7838 | 66.5395 | 0.006654
478.9014 | 66.7153 | 0.0066715
479.5593 | 66.8617 | 0.0066862
480.3138 | 66.9869 | 0.0066987
481.4084 | 67.1573 | 0.0067157
482.4166 | 67.2878 | 0.0067288
483.1968 | 67.4289 | 0.0067429
484.2827 | 67.61 | 0.006761
484.7715 | 67.7432 | 0.0067743
485.9055 | 67.9083 | 0.0067908
487.0765 | 68.0867 | 0.0068087
487.8557 | 68.2065 | 0.0068207
488.4185 | 68.345 | 0.0068345
489.4173 | 68.5021 | 0.0068502
490.1997 | 68.6539 | 0.0068654
490.9334 | 68.787 | 0.0068787
492.3298 | 68.9735 | 0.0068973
493.1079 | 69.1066 | 0.0069107
493.8447 | 69.2318 | 0.0069232
494.7898 | 69.3995 | 0.00694
495.6715 | 69.5593 | 0.0069559
496.3894 | 69.6818 | 0.0069682
497.1813 | 69.8576 | 0.0069858
498.185 | 70.028 | 0.0070028
499.2404 | 70.1478 | 0.0070148
500.1357 | 70.3129 | 0.0070313
501.2647 | 70.494 | 0.0070494
501.7996 | 70.6138 | 0.0070614
502.4715 | 70.7523 | 0.0070752
503.8559 | 70.9281 | 0.0070928
504.7091 | 71.0745 | 0.0071075
505.1507 | 71.2263 | 0.0071226
506.6117 | 71.3781 | 0.0071378
507.1678 | 71.5406 | 0.0071541
507.9243 | 71.6764 | 0.0071676
509.1581 | 71.8335 | 0.0071833
509.988 | 72.0039 | 0.0072004
510.3398 | 72.145 | 0.0072145
511.9359 | 72.2968 | 0.0072297
512.7205 | 72.4353 | 0.0072435
513.5496 | 72.6111 | 0.0072611
514.3229 | 72.7495 | 0.007275
515.1996 | 72.912 | 0.0072912
516.2092 | 73.0451 | 0.0073045
516.7601 | 73.1916 | 0.0073192
517.869 | 73.3647 | 0.0073365
519.0847 | 73.5032 | 0.0073503
519.816 | 73.6736 | 0.0073674
520.6805 | 73.836 | 0.0073836
521.1937 | 73.9639 | 0.0073964
522.3528 | 74.1343 | 0.0074134
523.4782 | 74.3074 | 0.0074307
523.8843 | 74.4432 | 0.0074443
525.275 | 74.5763 | 0.0074576
526.1265 | 74.7494 | 0.0074749
526.6758 | 74.9252 | 0.0074925
527.9473 | 75.0557 | 0.0075056
528.6106 | 75.2154 | 0.0075215
529.3289 | 75.3699 | 0.007537
530.4376 | 75.4897 | 0.007549
531.4171 | 75.6548 | 0.0075655
532.3629 | 75.8146 | 0.0075815
532.705 | 75.9398 | 0.007594
534.3054 | 76.1209 | 0.0076121
534.754 | 76.27 | 0.007627
535.5594 | 76.4324 | 0.0076432
536.5593 | 76.5762 | 0.0076576
537.4377 | 76.768 | 0.0076768
538.4885 | 76.9171 | 0.0076917
539.5463 | 77.0689 | 0.0077069
540.4534 | 77.2366 | 0.0077237
541.2903 | 77.3458 | 0.0077346
541.793 | 77.5163 | 0.0077516
542.8866 | 77.6893 | 0.0077689
543.4405 | 77.8331 | 0.0077833
544.6067 | 77.9903 | 0.007799
545.6443 | 78.1687 | 0.0078169
546.4799 | 78.2858 | 0.0078286
547.3375 | 78.4456 | 0.0078446
548.1619 | 78.6107 | 0.0078611
549.3777 | 78.7652 | 0.0078765
550.0331 | 78.901 | 0.0078901
550.9261 | 79.0688 | 0.0079069
551.735 | 79.2206 | 0.0079221
552.5105 | 79.3803 | 0.007938
553.9587 | 79.5348 | 0.0079535
554.4161 | 79.7079 | 0.0079708
555.0886 | 79.833 | 0.0079833
556.3531 | 80.0168 | 0.0080017
557.1824 | 80.1712 | 0.0080171
557.6027 | 80.3017 | 0.0080302
559.0816 | 80.4695 | 0.0080469
559.8554 | 80.6372 | 0.0080637
560.4029 | 80.7757 | 0.0080776
561.4976 | 80.9302 | 0.008093
562.4824 | 81.0953 | 0.0081095
563.0734 | 81.2417 | 0.0081242
564.3276 | 81.3962 | 0.0081396
565.4571 | 81.5373 | 0.0081537
565.7416 | 81.6838 | 0.0081684
567.0712 | 81.8569 | 0.0081857
567.9158 | 82.0113 | 0.0082011
568.6588 | 82.1711 | 0.0082171
569.303 | 82.3149 | 0.0082315
570.7839 | 82.4747 | 0.0082475
571.4897 | 82.6451 | 0.0082645
572.3333 | 82.7703 | 0.008277
573.1224 | 82.9327 | 0.0082933
573.7186 | 83.1165 | 0.0083116
574.6633 | 83.2629 | 0.0083263
575.6915 | 83.428 | 0.0083428
576.6357 | 83.5718 | 0.0083572
577.391 | 83.713 | 0.0083713
578.5272 | 83.8941 | 0.0083894
579.4053 | 84.0512 | 0.0084051
579.8987 | 84.1896 | 0.008419
581.1829 | 84.3361 | 0.0084336
581.9623 | 84.5039 | 0.0084504
582.6656 | 84.6557 | 0.0084656
583.8579 | 84.8048 | 0.0084805
584.691 | 84.9592 | 0.0084959
585.7016 | 85.119 | 0.0085119
586.7263 | 85.2761 | 0.0085276
587.403 | 85.4519 | 0.0085452
588.1307 | 85.5904 | 0.008559
589.1326 | 85.7421 | 0.0085742
590.1562 | 85.8913 | 0.0085891
590.6336 | 86.059 | 0.0086059
591.7432 | 86.2268 | 0.0086227
592.7695 | 86.3919 | 0.0086392
593.5681 | 86.5171 | 0.0086517
594.2652 | 86.6715 | 0.0086672
595.4133 | 86.8606 | 0.0086861
596.1172 | 86.9991 | 0.0086999
597.0988 | 87.1349 | 0.0087135
598.1198 | 87.3186 | 0.0087319
599.0431 | 87.4464 | 0.0087446
599.8002 | 87.5903 | 0.008759
600.9031 | 87.758 | 0.0087758
601.7789 | 87.9418 | 0.0087942
602.503 | 88.0563 | 0.0088056
603.2521 | 88.2294 | 0.0088229
604.1739 | 88.3918 | 0.0088392
604.9406 | 88.517 | 0.0088517
606.0237 | 88.6767 | 0.0088677
606.8332 | 88.8418 | 0.0088842
607.4195 | 88.9856 | 0.0088986
608.8254 | 89.1428 | 0.0089143
609.5084 | 89.2972 | 0.0089297
610.3672 | 89.4463 | 0.0089446
611.4593 | 89.6061 | 0.0089606
612.2815 | 89.7659 | 0.0089766
612.8526 | 89.8964 | 0.0089896
614.0514 | 90.0508 | 0.0090051
615.2283 | 90.2266 | 0.0090227
616.1897 | 90.3411 | 0.0090341
616.7347 | 90.5142 | 0.0090514
617.6453 | 90.682 | 0.0090682
618.5379 | 90.8071 | 0.0090807
619.48 | 90.9696 | 0.009097
620.4831 | 91.132 | 0.0091132
621.185 | 91.2651 | 0.0091265
622.1551 | 91.4276 | 0.0091428
623.1285 | 91.5927 | 0.0091593
623.8191 | 91.7152 | 0.0091715
624.6381 | 91.867 | 0.0091867
625.8823 | 92.0267 | 0.0092027
626.5368 | 92.1759 | 0.0092176
627.2191 | 92.3223 | 0.0092322
628.5554 | 92.4741 | 0.0092474
629.5018 | 92.6286 | 0.0092629
630.0981 | 92.7644 | 0.0092764
631.1155 | 92.9162 | 0.0092916
631.8184 | 93.0839 | 0.0093084
632.7211 | 93.2197 | 0.009322
633.8051 | 93.4008 | 0.0093401
634.6965 | 93.5606 | 0.0093561
635.3917 | 93.6964 | 0.0093696
636.6885 | 93.8322 | 0.0093832
637.2087 | 93.992 | 0.0093992
638.0065 | 94.1252 | 0.0094125
638.861 | 94.2636 | 0.0094264
639.7934 | 94.4261 | 0.0094426
640.5195 | 94.5725 | 0.0094573
641.5369 | 94.6977 | 0.0094698
642.9875 | 94.8788 | 0.0094879
643.3433 | 95.0119 | 0.0095012
644.42 | 95.1504 | 0.009515
645.3295 | 95.3262 | 0.0095326
645.9688 | 95.438 | 0.0095438
646.5904 | 95.6138 | 0.0095614
647.9714 | 95.7602 | 0.009576
648.6739 | 95.9014 | 0.0095901
649.7348 | 96.0425 | 0.0096042
650.4475 | 96.2076 | 0.0096208
651.2704 | 96.3381 | 0.0096338
652.3123 | 96.4686 | 0.0096469
653.3187 | 96.6177 | 0.0096618
654.0981 | 96.7722 | 0.0096772
655.1711 | 96.8973 | 0.0096897
656.095 | 97.0677 | 0.0097068
656.8136 | 97.1956 | 0.0097196
657.408 | 97.3474 | 0.0097347
658.8371 | 97.4805 | 0.009748
659.449 | 97.6296 | 0.009763
659.9899 | 97.7787 | 0.0097779
661.3432 | 97.9305 | 0.0097931
662.2795 | 98.061 | 0.0098061
662.9084 | 98.2048 | 0.0098205
663.8757 | 98.346 | 0.0098346
664.7689 | 98.5057 | 0.0098506
665.3371 | 98.6602 | 0.009866
666.4026 | 98.788 | 0.0098788
667.5734 | 98.9425 | 0.0098942
668.4655 | 99.0596 | 0.009906
669.1527 | 99.2034 | 0.0099203
670.326 | 99.3659 | 0.0099366
671.0024 | 99.499 | 0.0099499
671.8442 | 99.6215 | 0.0099622
673.1289 | 99.7946 | 0.0099795
673.8046 | 99.9331 | 0.0099933
674.431 | 100.0636 | 0.010006
675.4051 | 100.2287 | 0.010023
676.1685 | 100.3512 | 0.010035
677.1246 | 100.495 | 0.010049
678.4597 | 100.6441 | 0.010064
678.9623 | 100.7826 | 0.010078
679.7455 | 100.921 | 0.010092
680.7145 | 101.0595 | 0.010106
681.6588 | 101.214 | 0.010121
682.5397 | 101.3205 | 0.010132
683.469 | 101.5069 | 0.010151
684.1072 | 101.6267 | 0.010163
685.2363 | 101.7625 | 0.010176
686.2386 | 101.893 | 0.010189
687.1914 | 102.0501 | 0.010205
687.8432 | 102.1753 | 0.010218
688.4874 | 102.3111 | 0.010231
689.7477 | 102.4682 | 0.010247
690.2866 | 102.6174 | 0.010262
691.4271 | 102.7452 | 0.010275
692.3364 | 102.8943 | 0.010289
693.3748 | 103.0381 | 0.010304
694.0075 | 103.1473 | 0.010315
695.1991 | 103.3071 | 0.010331
695.8347 | 103.4455 | 0.010345
696.7914 | 103.576 | 0.010358
697.6017 | 103.7039 | 0.01037
698.5717 | 103.8743 | 0.010387
699.2313 | 103.9941 | 0.010399
700.4485 | 104.1246 | 0.010412
701.2715 | 104.2551 | 0.010426
702.0173 | 104.3962 | 0.01044
702.9096 | 104.524 | 0.010452
704.0626 | 104.6599 | 0.010466
704.728 | 104.7983 | 0.01048
705.8734 | 104.9395 | 0.010494
706.8269 | 105.0913 | 0.010509
707.3975 | 105.1978 | 0.01052
708.2709 | 105.3336 | 0.010533
709.185 | 105.4907 | 0.010549
710.0441 | 105.6212 | 0.010562
710.9406 | 105.7517 | 0.010575
712.1079 | 105.9088 | 0.010591
712.8201 | 106.0313 | 0.010603
713.6569 | 106.1378 | 0.010614
714.8055 | 106.2869 | 0.010629
715.7842 | 106.4467 | 0.010645
716.1519 | 106.5372 | 0.010654
717.4561 | 106.705 | 0.010671
718.1218 | 106.8248 | 0.010682
718.7456 | 106.95 | 0.010695
720.0034 | 107.0885 | 0.010709
720.8484 | 107.2376 | 0.010724
721.5618 | 107.3441 | 0.010734
722.6524 | 107.4959 | 0.01075
723.5834 | 107.6237 | 0.010762
724.5174 | 107.7356 | 0.010774
725.2955 | 107.8714 | 0.010787
726.2809 | 108.0099 | 0.010801
726.9583 | 108.1164 | 0.010812
728.1437 | 108.2495 | 0.010825
729.1733 | 108.3853 | 0.010839
729.6495 | 108.4998 | 0.01085
730.2158 | 108.5957 | 0.01086
731.5204 | 108.7155 | 0.010872
732.3279 | 108.8247 | 0.010882
732.8109 | 108.9073 | 0.010891
734.2728 | 109.0218 | 0.010902
735.128 | 109.1283 | 0.010913
735.8653 | 109.147 | 0.010915
736.5855 | 109.2348 | 0.010923
737.6772 | 109.2881 | 0.010929
738.0698 | 109.3493 | 0.010935
738.9031 | 109.4212 | 0.010942
739.7775 | 109.5464 | 0.010955
740.7097 | 109.6369 | 0.010964
741.2843 | 109.6982 | 0.01097
741.9754 | 109.8233 | 0.010982
742.7664 | 109.9272 | 0.010993
743.9142 | 110.0683 | 0.011007
745.103 | 110.2015 | 0.01102
745.9171 | 110.3 | 0.01103
746.9573 | 110.3959 | 0.01104
747.7743 | 110.4811 | 0.011048
748.6494 | 110.5503 | 0.011055
749.7915 | 110.6249 | 0.011062
750.8649 | 110.6995 | 0.01107
751.5711 | 110.7367 | 0.011074
752.8564 | 110.822 | 0.011082
753.7982 | 110.9178 | 0.011092
754.61 | 110.9631 | 0.011096
755.3837 | 111.0084 | 0.011101
756.4686 | 111.1229 | 0.011112
757.437 | 111.1655 | 0.011117
758.2167 | 111.248 | 0.011125
759.287 | 111.3173 | 0.011132
759.6938 | 111.3625 | 0.011136
760.8594 | 111.4584 | 0.011146
762.0685 | 111.5223 | 0.011152
762.7689 | 111.6102 | 0.011161
763.496 | 111.6848 | 0.011168
764.6324 | 111.7646 | 0.011176
765.1956 | 111.8392 | 0.011184
766.2599 | 111.9191 | 0.011192
767.1261 | 111.999 | 0.0112
768.1625 | 112.0549 | 0.011205
768.8036 | 112.1268 | 0.011213
769.9347 | 112.212 | 0.011221
770.7692 | 112.2813 | 0.011228
771.2562 | 112.3638 | 0.011236
772.6044 | 112.4251 | 0.011243
773.3631 | 112.5103 | 0.011251
774.3093 | 112.5848 | 0.011258
775.0371 | 112.6647 | 0.011266
776.169 | 112.7659 | 0.011277
776.7576 | 112.8032 | 0.01128
777.9567 | 112.8804 | 0.011288
778.9047 | 112.9843 | 0.011298
779.6213 | 113.0109 | 0.011301
780.5615 | 113.0855 | 0.011309
781.5189 | 113.1787 | 0.011318
782.4349 | 113.2213 | 0.011322
782.842 | 113.2932 | 0.011329
784.3614 | 113.3757 | 0.011338
784.7308 | 113.4317 | 0.011343
785.9274 | 113.4876 | 0.011349
786.8655 | 113.5675 | 0.011357
787.5194 | 113.6234 | 0.011362
788.3121 | 113.6873 | 0.011369
789.4934 | 113.7512 | 0.011375
790.4647 | 113.8151 | 0.011382
790.9688 | 113.8418 | 0.011384
792.1525 | 113.911 | 0.011391
793.0114 | 113.9536 | 0.011395
793.7179 | 113.9802 | 0.011398
794.7791 | 114.0415 | 0.011404
795.5898 | 114.1107 | 0.011411
796.4478 | 114.116 | 0.011412
797.258 | 114.1666 | 0.011417
798.2202 | 114.2092 | 0.011421
799.0806 | 114.2146 | 0.011421
800.2545 | 114.2492 | 0.011425
801.1516 | 114.2705 | 0.011427
801.8696 | 114.2891 | 0.011429
802.8166 | 114.2918 | 0.011429
803.3961 | 114.3344 | 0.011433
804.3395 | 114.3371 | 0.011434
805.3432 | 114.3424 | 0.011434
806.4676 | 114.3504 | 0.011435
807.1339 | 114.3238 | 0.011432
807.9147 | 114.3025 | 0.01143
809.1391 | 114.2945 | 0.011429
809.8352 | 114.2598 | 0.011426
810.5948 | 114.2252 | 0.011423
811.4688 | 114.1693 | 0.011417
812.5102 | 114.116 | 0.011412
813.2727 | 114.0415 | 0.011404
814.532 | 113.9749 | 0.011397
815.1328 | 113.903 | 0.01139
815.9383 | 113.7645 | 0.011376
816.8944 | 113.658 | 0.011366
817.8035 | 113.5568 | 0.011356
818.7021 | 113.3891 | 0.011339
819.5602 | 113.2346 | 0.011323
820.7666 | 113.0615 | 0.011306
821.2626 | 112.8831 | 0.011288
822.4282 | 112.686 | 0.011269
823.2784 | 112.449 | 0.011245
823.7573 | 112.1827 | 0.011218
824.7211 | 111.951 | 0.011195
825.5439 | 111.6874 | 0.011169
826.6979 | 111.3332 | 0.011133
827.5439 | 111.0084 | 0.011101
828.4968 | 110.6968 | 0.01107
829.3389 | 110.3133 | 0.011031
830.4047 | 109.9245 | 0.010992
831.1461 | 109.5118 | 0.010951
831.9007 | 109.0884 | 0.010909
832.8453 | 108.6889 | 0.010869
834.0098 | 108.2762 | 0.010828
834.8538 | 107.8421 | 0.010784
835.4206 | 107.4213 | 0.010742
836.4743 | 107.0192 | 0.010702
837.2513 | 106.6091 | 0.010661
838.3109 | 106.199 | 0.01062
839.5099 | 105.8236 | 0.010582
840.006 | 105.4561 | 0.010546
841.0215 | 105.1072 | 0.010511
842.2632 | 104.8276 | 0.010483
842.9584 | 104.556 | 0.010456
843.8536 | 104.2924 | 0.010429
844.7111 | 104.0767 | 0.010408
845.556 | 103.9036 | 0.01039
846.699 | 103.7465 | 0.010375
847.5997 | 103.6133 | 0.010361
848.3472 | 103.5228 | 0.010352
849.0413 | 103.4642 | 0.010346
850.1401 | 103.4216 | 0.010342
850.8934 | 103.4083 | 0.010341
851.7798 | 103.4162 | 0.010342
852.9802 | 103.4535 | 0.010345
853.7296 | 103.5068 | 0.010351
854.2667 | 103.5601 | 0.010356
855.5099 | 103.6293 | 0.010363
856.4174 | 103.7225 | 0.010372
856.9512 | 103.8317 | 0.010383
857.9944 | 103.9249 | 0.010392
859.0869 | 104.0793 | 0.010408
859.835 | 104.1858 | 0.010419
860.8775 | 104.335 | 0.010433
861.5847 | 104.4814 | 0.010448
862.5677 | 104.6279 | 0.010463
863.4532 | 104.7877 | 0.010479
864.3461 | 104.9315 | 0.010493
865.0368 | 105.0913 | 0.010509
865.8361 | 105.2617 | 0.010526
867.187 | 105.4374 | 0.010544
867.5533 | 105.5733 | 0.010557
868.4843 | 105.7463 | 0.010575
869.844 | 105.9647 | 0.010596
870.4808 | 106.1192 | 0.010612
871.3188 | 106.2736 | 0.010627
872.0801 | 106.4787 | 0.010648
873.0133 | 106.6411 | 0.010664
873.9062 | 106.8328 | 0.010683
875.1549 | 107.0432 | 0.010704
875.5338 | 107.2003 | 0.01072
876.6302 | 107.3947 | 0.010739
877.5555 | 107.5998 | 0.01076
878.4903 | 107.7862 | 0.010779
879.3885 | 107.9433 | 0.010794
880.224 | 108.135 | 0.010814
881.1676 | 108.3081 | 0.010831
881.9173 | 108.5132 | 0.010851
882.9889 | 108.7209 | 0.010872
883.6758 | 108.9099 | 0.010891
884.5264 | 109.0751 | 0.010908
885.6105 | 109.3014 | 0.01093
886.3064 | 109.4905 | 0.010949
887.0905 | 109.6716 | 0.010967
888.4073 | 109.8899 | 0.010989
889.1449 | 110.0737 | 0.011007
889.8369 | 110.2654 | 0.011027
889.9291 | 110.2654 | 0.011027
890.1881 | 110.276 | 0.011028
890.3814 | 110.3559 | 0.011036
890.3814 | 110.4092 | 0.011041
890.6766 | 110.4411 | 0.011044
890.4338 | 110.4838 | 0.011048
890.4731 | 110.4598 | 0.011046
890.7225 | 110.5051 | 0.011051
890.5815 | 110.5077 | 0.011051
890.7618 | 110.4811 | 0.011048
890.6243 | 110.5077 | 0.011051
890.6766 | 110.4651 | 0.011047
890.916 | 110.4891 | 0.011049
890.7524 | 110.4571 | 0.011046
890.5191 | 110.4678 | 0.011047
890.6799 | 110.4491 | 0.011045
890.529 | 110.4358 | 0.011044
890.6898 | 110.4252 | 0.011043
890.4573 | 110.4278 | 0.011043
890.7358 | 110.4119 | 0.011041
890.9091 | 110.4039 | 0.01104
890.3683 | 110.3932 | 0.011039
890.5388 | 110.3932 | 0.011039
890.4667 | 110.3799 | 0.011038
890.5715 | 110.3559 | 0.011036
890.6337 | 110.3639 | 0.011036
890.4178 | 110.3479 | 0.011035
890.7682 | 110.3453 | 0.011035
890.4243 | 110.3293 | 0.011033
890.437 | 110.3266 | 0.011033
890.3814 | 110.3453 | 0.011035
890.3486 | 110.3027 | 0.01103
890.7256 | 110.3293 | 0.011033
890.4145 | 110.3213 | 0.011032
890.5845 | 110.316 | 0.011032
890.5452 | 110.3107 | 0.011031
890.1453 | 110.284 | 0.011028
890.4928 | 110.3107 | 0.011031
890.2733 | 110.2707 | 0.011027
890.234 | 110.2654 | 0.011027
890.4273 | 110.2814 | 0.011028
890.3359 | 110.2547 | 0.011025
890.5488 | 110.2707 | 0.011027
890.3654 | 110.2441 | 0.011024
890.1845 | 110.2547 | 0.011025
890.4861 | 110.2654 | 0.011027
890.1257 | 110.2308 | 0.011023
890.3359 | 110.2494 | 0.011025
890.1686 | 110.2254 | 0.011023
890.4963 | 110.2361 | 0.011024
890.5782 | 110.2361 | 0.011024
890.2242 | 110.2148 | 0.011021
890.5878 | 110.2254 | 0.011023
890.3226 | 110.2201 | 0.011022
890.4667 | 110.2334 | 0.011023
890.2828 | 110.2041 | 0.01102
890.2797 | 110.1988 | 0.01102
890.2864 | 110.2068 | 0.011021
890.1746 | 110.1908 | 0.011019
890.2308 | 110.2015 | 0.01102
890.0341 | 110.1882 | 0.011019
890.1353 | 110.2015 | 0.01102
890.1257 | 110.2121 | 0.011021
890.1783 | 110.2041 | 0.01102
890.2007 | 110.1935 | 0.011019
890.3781 | 110.1828 | 0.011018
890.1324 | 110.1802 | 0.011018
890.2733 | 110.1855 | 0.011019
890.0499 | 110.1482 | 0.011015
890.0832 | 110.1935 | 0.011019
890.2864 | 110.1615 | 0.011016
889.9816 | 110.1642 | 0.011016
890.2927 | 110.1802 | 0.011018
889.8404 | 110.1349 | 0.011013
890.0832 | 110.1669 | 0.011017
889.9944 | 110.1589 | 0.011016
889.8868 | 110.1509 | 0.011015
890.3549 | 110.1669 | 0.011017
890.1488 | 110.1482 | 0.011015
890.0894 | 110.1642 | 0.011016
890.1453 | 110.1669 | 0.011017
890.1845 | 110.1269 | 0.011013
890.2505 | 110.1615 | 0.011016
889.8868 | 110.1429 | 0.011014
890.1942 | 110.1562 | 0.011016
890.1778 | 110.1642 | 0.011016
890.2896 | 110.1509 | 0.011015
890.3255 | 110.1535 | 0.011015
889.7907 | 110.1189 | 0.011012
890.0372 | 110.1509 | 0.011015
890.2733 | 110.1322 | 0.011013
890.1453 | 110.1189 | 0.011012
890.1488 | 110.1243 | 0.011012
890.0438 | 110.1216 | 0.011012
890.2308 | 110.1456 | 0.011015
889.9785 | 110.1429 | 0.011014
889.9745 | 110.1189 | 0.011012
889.9976 | 110.1376 | 0.011014
889.9323 | 110.1136 | 0.011011
890.3387 | 110.1376 | 0.011014
890.0467 | 110.1136 | 0.011011
890.0403 | 110.1136 | 0.011011
890.0992 | 110.1189 | 0.011012
890.1519 | 110.1083 | 0.011011
890.1026 | 110.1456 | 0.011015
889.9453 | 110.1136 | 0.011011
890.0306 | 110.1322 | 0.011013
890.0862 | 110.1349 | 0.011013
890.1058 | 110.0976 | 0.01101
890.2896 | 110.1189 | 0.011012
889.939 | 110.1163 | 0.011012
889.9745 | 110.1189 | 0.011012
889.9913 | 110.1269 | 0.011013
890.0438 | 110.1109 | 0.011011
890.093 | 110.1349 | 0.011013
889.7351 | 110.1003 | 0.01101
890.0009 | 110.1056 | 0.011011
889.8502 | 110.1322 | 0.011013
889.7423 | 110.095 | 0.011009
890.3455 | 110.1216 | 0.011012
889.9354 | 110.0843 | 0.011008
889.9913 | 110.0976 | 0.01101
890.1384 | 110.095 | 0.011009
890.1384 | 110.087 | 0.011009
890.2505 | 110.1109 | 0.011011
889.7455 | 110.0923 | 0.011009
890.1881 | 110.0763 | 0.011008
890.0403 | 110.1136 | 0.011011
890.1881 | 110.0896 | 0.011009
889.955 | 110.1163 | 0.011012
889.899 | 110.0896 | 0.011009
890.4074 | 110.1083 | 0.011011
890.0438 | 110.0976 | 0.01101
889.9153 | 110.087 | 0.011009
889.8959 | 110.087 | 0.011009
889.8274 | 110.103 | 0.01101
890.1815 | 110.1109 | 0.011011
890.2177 | 110.0976 | 0.01101
890.0372 | 110.087 | 0.011009
890.1453 | 110.0976 | 0.01101
889.9291 | 110.0763 | 0.011008
890.0075 | 110.0976 | 0.01101
889.8404 | 110.0657 | 0.011007
889.7977 | 110.0816 | 0.011008
890.2896 | 110.0896 | 0.011009
889.8075 | 110.063 | 0.011006
890.1488 | 110.0923 | 0.011009
890.1881 | 110.0976 | 0.01101
890.1453 | 110.0816 | 0.011008
889.9976 | 110.0896 | 0.011009
889.7486 | 110.0816 | 0.011008
889.939 | 110.0683 | 0.011007
890.1289 | 110.087 | 0.011009
889.9976 | 110.0816 | 0.011008
890.0566 | 110.0763 | 0.011008
890.1417 | 110.0577 | 0.011006
890.2007 | 110.0976 | 0.01101
890.0438 | 110.0896 | 0.011009
890.0499 | 110.087 | 0.011009
889.9581 | 110.1056 | 0.011011
889.847 | 110.0763 | 0.011008
890.0438 | 110.0896 | 0.011009
889.8928 | 110.0736 | 0.011007
890.0075 | 110.0524 | 0.011005
890.1453 | 110.0843 | 0.011008
890.0438 | 110.0523 | 0.011005
890.2927 | 110.1003 | 0.01101
889.9484 | 110.079 | 0.011008
890.2437 | 110.0524 | 0.011005
889.9877 | 110.071 | 0.011007
890.0043 | 110.0417 | 0.011004
890.0499 | 110.0843 | 0.011008
890.1353 | 110.0683 | 0.011007
889.9125 | 110.0683 | 0.011007
890.0438 | 110.0763 | 0.011008
889.9816 | 110.0524 | 0.011005
890.1488 | 110.0737 | 0.011007
889.9354 | 110.0657 | 0.011007
889.9422 | 110.0577 | 0.011006
890.0534 | 110.079 | 0.011008
889.9877 | 110.0816 | 0.011008
890.2372 | 110.0737 | 0.011007
890.1257 | 110.0577 | 0.011006
890.1417 | 110.0736 | 0.011007
889.8959 | 110.0603 | 0.011006
890.0499 | 110.0497 | 0.011005
890.1121 | 110.0763 | 0.011008
889.939 | 110.0524 | 0.011005
890.234 | 110.0763 | 0.011008
889.9944 | 110.0577 | 0.011006
889.955 | 110.0444 | 0.011004
890.0043 | 110.0816 | 0.011008
890.0009 | 110.047 | 0.011005
889.9613 | 110.0603 | 0.011006
889.7321 | 110.0763 | 0.011008
889.939 | 110.0577 | 0.011006
890.1912 | 110.079 | 0.011008
889.7583 | 110.0444 | 0.011004
890.1026 | 110.0763 | 0.011008
889.8928 | 110.0683 | 0.011007
889.9422 | 110.0497 | 0.011005
890.0992 | 110.0816 | 0.011008
889.7518 | 110.0444 | 0.011004
889.8665 | 110.0763 | 0.011008
889.9516 | 110.0763 | 0.011008
890.1488 | 110.0577 | 0.011006
890.0992 | 110.079 | 0.011008
890.0959 | 110.0444 | 0.011004
890.1026 | 110.0763 | 0.011008
889.9976 | 110.0816 | 0.011008
889.9613 | 110.0657 | 0.011007
890.2401 | 110.079 | 0.011008
889.844 | 110.0444 | 0.011004
890.2505 | 110.0843 | 0.011008
889.9913 | 110.055 | 0.011006
890.0566 | 110.0523 | 0.011005
890.2768 | 110.0683 | 0.011007
889.899 | 110.039 | 0.011004
890.0959 | 110.0683 | 0.011007
889.9944 | 110.063 | 0.011006
889.8568 | 110.055 | 0.011006
889.9516 | 110.0683 | 0.011007
890.0043 | 110.039 | 0.011004
890.2136 | 110.0737 | 0.011007
889.7943 | 110.047 | 0.011005
889.7977 | 110.047 | 0.011005
890.0534 | 110.0683 | 0.011007
889.8075 | 110.0603 | 0.011006
889.9094 | 110.0603 | 0.011006
889.9025 | 110.0657 | 0.011007
890.234 | 110.0736 | 0.011007
889.8959 | 110.0683 | 0.011007
889.8502 | 110.0524 | 0.011005
890.1058 | 110.063 | 0.011006
890.0106 | 110.071 | 0.011007
889.9453 | 110.0816 | 0.011008
890.2564 | 110.071 | 0.011007
890.0765 | 110.0603 | 0.011006
890.0959 | 110.0763 | 0.011008
889.939 | 110.0737 | 0.011007
890.0467 | 110.055 | 0.011006
890.0566 | 110.0657 | 0.011007
889.8568 | 110.0577 | 0.011006
889.9613 | 110.0737 | 0.011007
889.9484 | 110.0577 | 0.011006
890.0566 | 110.0524 | 0.011005
890.1417 | 110.0603 | 0.011006
890.0142 | 110.055 | 0.011006
890.1978 | 110.0816 | 0.011008
889.9484 | 110.0524 | 0.011005
889.8141 | 110.071 | 0.011007
890.2993 | 110.0577 | 0.011006
889.8829 | 110.047 | 0.011005
890.1384 | 110.0843 | 0.011008
889.939 | 110.0497 | 0.011005
890.0142 | 110.0497 | 0.011005
890.1649 | 110.0311 | 0.011003
889.9125 | 110.0337 | 0.011003
890.2962 | 110.0683 | 0.011007
889.8502 | 110.0444 | 0.011004
890.0894 | 110.055 | 0.011006
889.9094 | 110.0524 | 0.011005
889.6963 | 110.039 | 0.011004
890.1912 | 110.063 | 0.011006
889.9422 | 110.0497 | 0.011005
890.0499 | 110.0577 | 0.011006
890.0534 | 110.0816 | 0.011008
890.0602 | 110.063 | 0.011006
890.3486 | 110.1003 | 0.01101
889.8928 | 110.063 | 0.011006
889.9484 | 110.071 | 0.011007
889.8599 | 110.0683 | 0.011007
890.0467 | 110.0497 | 0.011005
890.4042 | 110.0577 | 0.011006
889.9058 | 110.063 | 0.011006
890.0698 | 110.0763 | 0.011008
889.8928 | 110.0843 | 0.011008
889.9877 | 110.0577 | 0.011006
890.3057 | 110.0763 | 0.011008
889.834 | 110.0763 | 0.011008
889.9094 | 110.0603 | 0.011006
889.9877 | 110.0577 | 0.011006
889.8372 | 110.0816 | 0.011008
889.9976 | 110.063 | 0.011006
889.6896 | 110.063 | 0.011006
890.1121 | 110.0736 | 0.011007
889.9516 | 110.0816 | 0.011008
889.9185 | 110.0763 | 0.011008
890.2962 | 110.0923 | 0.011009
889.8075 | 110.0683 | 0.011007
890.0602 | 110.0736 | 0.011007
889.9484 | 110.0816 | 0.011008
889.9185 | 110.071 | 0.011007
890.2372 | 110.087 | 0.011009
889.7089 | 110.0683 | 0.011007
890.2401 | 110.0843 | 0.011008
889.8041 | 110.0737 | 0.011007
889.9058 | 110.0603 | 0.011006
890.2468 | 110.063 | 0.011006
890.0992 | 110.0497 | 0.011005
890.0633 | 110.087 | 0.011009
890.1026 | 110.079 | 0.011008
889.8868 | 110.0657 | 0.011007
890.1488 | 110.079 | 0.011008
889.7518 | 110.0683 | 0.011007
890.2564 | 110.0896 | 0.011009
889.8696 | 110.0843 | 0.011008
890.0106 | 110.0737 | 0.011007
890.0633 | 110.079 | 0.011008
889.8959 | 110.071 | 0.011007
889.9348 | 110.087 | 0.011009
890.0075 | 110.0737 | 0.011007
890.1026 | 110.0896 | 0.011009
889.9613 | 110.0816 | 0.011008
890.0403 | 110.0843 | 0.011008
890.0663 | 110.0843 | 0.011008
890.1026 | 110.0603 | 0.011006
889.9843 | 110.0657 | 0.011007
890.0992 | 110.1136 | 0.011011
889.9153 | 110.063 | 0.011006
890.0204 | 110.0976 | 0.01101
889.7977 | 110.0816 | 0.011008
889.9094 | 110.0737 | 0.011007
890.0992 | 110.095 | 0.011009
889.7124 | 110.071 | 0.011007
889.9581 | 110.0843 | 0.011008
890.0106 | 110.0843 | 0.011008
890.0602 | 110.0923 | 0.011009
889.9221 | 110.1003 | 0.01101
889.8568 | 110.0816 | 0.011008
890.2505 | 110.0976 | 0.01101
889.9094 | 110.1003 | 0.01101
890.0698 | 110.1056 | 0.011011
890.093 | 110.1083 | 0.011011
889.7518 | 110.087 | 0.011009
890.1417 | 110.095 | 0.011009
889.9185 | 110.087 | 0.011009
890.1519 | 110.0816 | 0.011008
890.017 | 110.103 | 0.01101
889.955 | 110.0843 | 0.011008
889.7748 | 110.1163 | 0.011012
890.0894 | 110.0683 | 0.011007
889.8599 | 110.0923 | 0.011009
889.8009 | 110.095 | 0.011009
889.899 | 110.071 | 0.011007
890.1582 | 110.1003 | 0.01101
890.0698 | 110.0843 | 0.011008
889.9125 | 110.0896 | 0.011009
890.2043 | 110.1109 | 0.011011
889.781 | 110.1003 | 0.01101
890.1254 | 110.0976 | 0.01101
890.1488 | 110.0843 | 0.011008
890.093 | 110.1003 | 0.01101
890.0075 | 110.0923 | 0.011009
889.9944 | 110.0816 | 0.011008
890.093 | 110.1216 | 0.011012
890.0534 | 110.079 | 0.011008
889.8568 | 110.0816 | 0.011008
890.0663 | 110.1109 | 0.011011
890.0142 | 110.1003 | 0.01101
890.3057 | 110.1189 | 0.011012
889.899 | 110.087 | 0.011009
890.0499 | 110.0923 | 0.011009
889.8141 | 110.1163 | 0.011012
889.8041 | 110.1056 | 0.011011
890.3515 | 110.1216 | 0.011012
889.9484 | 110.1003 | 0.01101
890.1026 | 110.1083 | 0.011011
890.1187 | 110.1163 | 0.011012
889.676 | 110.103 | 0.01101
890.1551 | 110.1322 | 0.011013
889.847 | 110.0896 | 0.011009
890.1089 | 110.1243 | 0.011012
890.0499 | 110.1136 | 0.011011
890.0043 | 110.1189 | 0.011012
890.1747 | 110.1296 | 0.011013
889.9221 | 110.1136 | 0.011011
889.9976 | 110.1083 | 0.011011
889.9516 | 110.1136 | 0.011011
889.9647 | 110.0923 | 0.011009
890.3515 | 110.1296 | 0.011013
889.9516 | 110.0923 | 0.011009
889.9744 | 110.1163 | 0.011012
890.1254 | 110.1163 | 0.011012
890.0663 | 110.1189 | 0.011012
889.9516 | 110.1136 | 0.011011
889.8141 | 110.0923 | 0.011009
890.1222 | 110.1243 | 0.011012
889.8111 | 110.1056 | 0.011011
890.1058 | 110.1056 | 0.011011
889.8173 | 110.1163 | 0.011012
889.7614 | 110.1003 | 0.01101
890.1649 | 110.1269 | 0.011013
890.0238 | 110.1163 | 0.011012
889.9185 | 110.1056 | 0.011011
890.0534 | 110.1429 | 0.011014
889.6696 | 110.1136 | 0.011011
890.3156 | 110.1136 | 0.011011
889.8041 | 110.1003 | 0.01101
889.9744 | 110.1296 | 0.011013
890.0142 | 110.1136 | 0.011011
889.7061 | 110.1083 | 0.011011
890.2171 | 110.1136 | 0.011011
889.9581 | 110.1136 | 0.011011
889.8141 | 110.1083 | 0.011011
890.0633 | 110.1136 | 0.011011
889.7155 | 110.1056 | 0.011011
890.0142 | 110.1136 | 0.011011
890.0009 | 110.1189 | 0.011012
889.8733 | 110.1003 | 0.01101
890.3089 | 110.1429 | 0.011014
889.7649 | 110.1083 | 0.011011
890.4272 | 110.1083 | 0.011011
890.0534 | 110.1136 | 0.011011
890.017 | 110.095 | 0.011009
890.1778 | 110.1349 | 0.011013
889.8075 | 110.0923 | 0.011009
889.673 | 110.1189 | 0.011012
890.0043 | 110.1243 | 0.011012
890.0602 | 110.1003 | 0.01101
890.0534 | 110.1243 | 0.011012
889.7089 | 110.1216 | 0.011012
889.8763 | 110.1216 | 0.011012
889.9058 | 110.1136 | 0.011011
890.0602 | 110.1083 | 0.011011
890.2203 | 110.1189 | 0.011012
889.8269 | 110.1136 | 0.011011
890.1187 | 110.1056 | 0.011011
889.978 | 110.1109 | 0.011011
890.0106 | 110.1136 | 0.011011
890.2136 | 110.1296 | 0.011013
889.7351 | 110.1083 | 0.011011
890.0566 | 110.1269 | 0.011013
890.2103 | 110.1083 | 0.011011
890.0075 | 110.0923 | 0.011009
889.9094 | 110.1296 | 0.011013
890.1121 | 110.1083 | 0.011011
890.073 | 110.1216 | 0.011012
890.0238 | 110.1136 | 0.011011
889.899 | 110.103 | 0.01101
890.017 | 110.1216 | 0.011012
889.8075 | 110.103 | 0.01101
890.0663 | 110.1109 | 0.011011
890.0043 | 110.1243 | 0.011012
889.8633 | 110.1056 | 0.011011
890.1716 | 110.1322 | 0.011013
890.168 | 110.1109 | 0.011011
889.9125 | 110.1136 | 0.011011
889.9647 | 110.1189 | 0.011012
889.8665 | 110.1189 | 0.011012
890.0467 | 110.1109 | 0.011011
889.7186 | 110.1136 | 0.011011
890.2075 | 110.1216 | 0.011012
889.9484 | 110.1136 | 0.011011
890.0762 | 110.1189 | 0.011012
889.9683 | 110.1163 | 0.011012
890.1614 | 110.1136 | 0.011011
890.017 | 110.1269 | 0.011013
889.8502 | 110.1243 | 0.011012
889.8827 | 110.1189 | 0.011012
890.0663 | 110.1322 | 0.011013
889.9185 | 110.1189 | 0.011012
890.2136 | 110.1296 | 0.011013
889.899 | 110.1216 | 0.011012
890.2136 | 110.1269 | 0.011013
889.8733 | 110.1376 | 0.011014
889.7679 | 110.1189 | 0.011012
890.1716 | 110.1535 | 0.011015
889.6599 | 110.1243 | 0.011012
890.0238 | 110.1163 | 0.011012
890.1453 | 110.1349 | 0.011013
889.8733 | 110.1322 | 0.011013
890.1614 | 110.1509 | 0.011015
890.0534 | 110.1429 | 0.011014
890.0698 | 110.1296 | 0.011013
889.8733 | 110.1376 | 0.011014
889.8173 | 110.1083 | 0.011011
889.9185 | 110.1269 | 0.011013
889.9613 | 110.1083 | 0.011011
890.1058 | 110.1109 | 0.011011
889.9812 | 110.1589 | 0.011016
889.778 | 110.1376 | 0.011014
890.0106 | 110.1349 | 0.011013
890.0075 | 110.1296 | 0.011013
889.9285 | 110.1402 | 0.011014
889.9678 | 110.1456 | 0.011015
890.1747 | 110.1376 | 0.011014
890.2171 | 110.1562 | 0.011016
889.9581 | 110.1376 | 0.011014
889.971 | 110.1429 | 0.011014
889.9843 | 110.1322 | 0.011013
890.1551 | 110.1402 | 0.011014
890.3057 | 110.1615 | 0.011016
890.0633 | 110.1376 | 0.011014
890.1716 | 110.1456 | 0.011015
889.8763 | 110.1589 | 0.011016
889.8763 | 110.1269 | 0.011013
890.3647 | 110.1562 | 0.011016
889.8533 | 110.1322 | 0.011013
889.9253 | 110.1322 | 0.011013
889.9581 | 110.1589 | 0.011016
889.8269 | 110.1376 | 0.011014
890.2136 | 110.1509 | 0.011015
890.0106 | 110.1456 | 0.011015
889.8763 | 110.1456 | 0.011015
890.1649 | 110.1482 | 0.011015
889.978 | 110.1456 | 0.011015
890.0238 | 110.1589 | 0.011016
889.6141 | 110.1402 | 0.011014
890.3156 | 110.1322 | 0.011013
890.2758 | 110.1509 | 0.011015
889.8665 | 110.1243 | 0.011012
889.9348 | 110.1589 | 0.011016
889.7649 | 110.1509 | 0.011015
889.9125 | 110.1402 | 0.011014
890.0273 | 110.1722 | 0.011017
889.8733 | 110.1509 | 0.011015
890.1716 | 110.1615 | 0.011016
889.9581 | 110.1589 | 0.011016
889.8857 | 110.1722 | 0.011017
890.0142 | 110.1642 | 0.011016
889.9484 | 110.1615 | 0.011016
889.8795 | 110.1802 | 0.011018
889.9221 | 110.1589 | 0.011016
890.1187 | 110.1749 | 0.011017
889.9613 | 110.1695 | 0.011017
889.781 | 110.1589 | 0.011016
890.0633 | 110.1828 | 0.011018
890.1488 | 110.1722 | 0.011017
890.0829 | 110.1695 | 0.011017
889.9153 | 110.1855 | 0.011019
890.0663 | 110.1535 | 0.011015
889.9221 | 110.1935 | 0.011019
890.0303 | 110.1695 | 0.011017
890.0762 | 110.1456 | 0.011015
889.8111 | 110.1828 | 0.011018
889.778 | 110.1535 | 0.011015
890.1809 | 110.1695 | 0.011017
889.9683 | 110.1669 | 0.011017
890.1286 | 110.1535 | 0.011015
890.0365 | 110.1722 | 0.011017
890.0273 | 110.1935 | 0.011019
890.1716 | 110.1669 | 0.011017
889.9318 | 110.1695 | 0.011017
889.9285 | 110.1722 | 0.011017
890.0633 | 110.1855 | 0.011019
889.791 | 110.1562 | 0.011016
890.168 | 110.1775 | 0.011018
889.8696 | 110.1535 | 0.011015
890.2564 | 110.1935 | 0.011019
890.3221 | 110.1908 | 0.011019
889.8763 | 110.1695 | 0.011017
890.2505 | 110.1749 | 0.011017
889.8763 | 110.1642 | 0.011016
890.0106 | 110.1615 | 0.011016
890.1614 | 110.1775 | 0.011018
889.8763 | 110.1775 | 0.011018
890.4107 | 110.1828 | 0.011018
889.6302 | 110.1722 | 0.011017
889.9125 | 110.1722 | 0.011017
890.1286 | 110.1882 | 0.011019
889.8239 | 110.1908 | 0.011019
890.0303 | 110.2041 | 0.01102
889.8665 | 110.1935 | 0.011019
889.9843 | 110.1802 | 0.011018
890.2758 | 110.1935 | 0.011019
889.9058 | 110.1722 | 0.011017
889.8892 | 110.1962 | 0.01102
889.8599 | 110.1935 | 0.011019
889.8733 | 110.1775 | 0.011018
889.8269 | 110.1882 | 0.011019
889.8827 | 110.2015 | 0.01102
890.1254 | 110.2068 | 0.011021
889.7124 | 110.1908 | 0.011019
889.9874 | 110.1908 | 0.011019
890.1157 | 110.1855 | 0.011019
889.6073 | 110.1855 | 0.011019
890.2364 | 110.1935 | 0.011019
889.9221 | 110.1935 | 0.011019
889.9153 | 110.1908 | 0.011019
889.9153 | 110.1962 | 0.01102
889.4959 | 110.1615 | 0.011016
889.9879 | 110.1908 | 0.011019
890.0204 | 110.2068 | 0.011021
889.9384 | 110.1855 | 0.011019
890.0663 | 110.1882 | 0.011019
889.7285 | 110.1722 | 0.011017
890.2396 | 110.2148 | 0.011021
890.0602 | 110.1988 | 0.01102
889.9683 | 110.1828 | 0.011018
889.8892 | 110.1882 | 0.011019
889.8239 | 110.1988 | 0.01102
890.1157 | 110.1935 | 0.011019
889.8696 | 110.1855 | 0.011019
890.1453 | 110.2015 | 0.01102
890.3289 | 110.2148 | 0.011021
890.0762 | 110.1962 | 0.01102
889.9384 | 110.2041 | 0.01102
889.7842 | 110.1908 | 0.011019
889.9843 | 110.2095 | 0.011021
889.9683 | 110.2121 | 0.011021
889.8733 | 110.1802 | 0.011018
890.0925 | 110.1935 | 0.011019
890.0303 | 110.1882 | 0.011019
890.0334 | 110.1988 | 0.01102
890.0238 | 110.2175 | 0.011022
890.0663 | 110.1882 | 0.011019
890.1747 | 110.2254 | 0.011023
889.8173 | 110.2175 | 0.011022
890.3289 | 110.1908 | 0.011019
890.2303 | 110.2095 | 0.011021
889.7748 | 110.1882 | 0.011019
889.8889 | 110.2254 | 0.011023
890.1453 | 110.2228 | 0.011022
890.1286 | 110.2175 | 0.011022
890.0303 | 110.2015 | 0.01102
889.676 | 110.1962 | 0.01102
890.0273 | 110.2281 | 0.011023
890.0566 | 110.2175 | 0.011022
889.9384 | 110.2201 | 0.011022
890.0762 | 110.2095 | 0.011021
889.6859 | 110.1855 | 0.011019
890.1716 | 110.2041 | 0.01102
890.0365 | 110.2041 | 0.01102
890.0238 | 110.1962 | 0.01102
890.4568 | 110.2228 | 0.011022
889.6302 | 110.1935 | 0.011019
890.1716 | 110.2175 | 0.011022
889.8827 | 110.2148 | 0.011021
890.1778 | 110.2228 | 0.011022
890.0106 | 110.2201 | 0.011022
889.7877 | 110.1828 | 0.011018
890.0894 | 110.2121 | 0.011021
889.8763 | 110.2015 | 0.01102
889.9744 | 110.2121 | 0.011021
890.2695 | 110.2281 | 0.011023
889.676 | 110.1962 | 0.01102
890.1911 | 110.2361 | 0.011024
889.9318 | 110.2361 | 0.011024
889.9221 | 110.2175 | 0.011022
889.8336 | 110.2095 | 0.011021
889.8269 | 110.1988 | 0.01102
890.037 | 110.2175 | 0.011022
889.8204 | 110.2121 | 0.011021
890.0894 | 110.2148 | 0.011021
890.1317 | 110.2308 | 0.011023
889.4269 | 110.2041 | 0.01102
889.9879 | 110.2121 | 0.011021
890.017 | 110.2281 | 0.011023
889.9285 | 110.2041 | 0.01102
890.2794 | 110.2414 | 0.011024
889.6302 | 110.2228 | 0.011022
889.9843 | 110.2494 | 0.011025
890.0792 | 110.2201 | 0.011022
889.8173 | 110.2148 | 0.011021
890.1875 | 110.2468 | 0.011025
889.7748 | 110.2041 | 0.01102
889.781 | 110.2228 | 0.011022
889.8857 | 110.2441 | 0.011024
890.1809 | 110.2228 | 0.011022
889.9744 | 110.2494 | 0.011025
889.6792 | 110.2334 | 0.011023
890.073 | 110.2441 | 0.011024
889.778 | 110.2414 | 0.011024
889.8696 | 110.2334 | 0.011023
890.017 | 110.2388 | 0.011024
889.7221 | 110.2361 | 0.011024
890.1971 | 110.2361 | 0.011024
889.8892 | 110.2388 | 0.011024
889.8398 | 110.2254 | 0.011023
890.5812 | 110.2414 | 0.011024
889.7679 | 110.2308 | 0.011023
890.1453 | 110.2494 | 0.011025
889.7842 | 110.2254 | 0.011023
890.0633 | 110.2308 | 0.011023
890.037 | 110.2361 | 0.011024
890.1649 | 110.2388 | 0.011024
889.8336 | 110.2468 | 0.011025
890.0825 | 110.2601 | 0.011026
890.1453 | 110.2468 | 0.011025
890.1716 | 110.2574 | 0.011026
889.8827 | 110.2175 | 0.011022
890.1222 | 110.2361 | 0.011024
889.978 | 110.2547 | 0.011025
890.0273 | 110.2414 | 0.011024
890.073 | 110.276 | 0.011028
889.676 | 110.2361 | 0.011024
890.0238 | 110.2494 | 0.011025
890.0663 | 110.2414 | 0.011024
889.8398 | 110.2521 | 0.011025
890.2396 | 110.2627 | 0.011026
889.9647 | 110.2468 | 0.011025
890.2334 | 110.2814 | 0.011028
889.8398 | 110.2681 | 0.011027
889.8173 | 110.2547 | 0.011025
890.1481 | 110.2734 | 0.011027
889.978 | 110.2414 | 0.011024
890.0499 | 110.2574 | 0.011026
890.2632 | 110.2574 | 0.011026
889.9812 | 110.2441 | 0.011024
890.1121 | 110.276 | 0.011028
890.1318 | 110.2494 | 0.011025
889.9943 | 110.2574 | 0.011026
890.0433 | 110.2574 | 0.011026
890.073 | 110.2494 | 0.011025
890.0433 | 110.2734 | 0.011027
889.8398 | 110.2414 | 0.011024
890.1747 | 110.2361 | 0.011024
889.978 | 110.2734 | 0.011027
889.653 | 110.2334 | 0.011023
890.0334 | 110.2707 | 0.011027
889.9348 | 110.2441 | 0.011024
890.3744 | 110.2574 | 0.011026
890.0334 | 110.2814 | 0.011028
889.7285 | 110.2627 | 0.011026
890.1578 | 110.2947 | 0.011029
889.9125 | 110.2468 | 0.011025
890.0894 | 110.2601 | 0.011026
889.7877 | 110.2627 | 0.011026
889.6792 | 110.2707 | 0.011027
889.9055 | 110.276 | 0.011028
889.9185 | 110.2707 | 0.011027
889.9812 | 110.276 | 0.011028
890.1481 | 110.292 | 0.011029
889.9843 | 110.2521 | 0.011025
890.2364 | 110.2787 | 0.011028
889.9812 | 110.2574 | 0.011026
889.7877 | 110.2761 | 0.011028
889.9482 | 110.2894 | 0.011029
889.9843 | 110.2468 | 0.011025
890.3776 | 110.2947 | 0.011029
890.0663 | 110.2787 | 0.011028
889.8733 | 110.2468 | 0.011025
890.1843 | 110.2707 | 0.011027
889.7448 | 110.2441 | 0.011024
890.2068 | 110.2654 | 0.011027
889.9879 | 110.2867 | 0.011029
890.1453 | 110.2654 | 0.011027
889.8464 | 110.2654 | 0.011027
890.0142 | 110.2814 | 0.011028
890.0433 | 110.3053 | 0.011031
889.8398 | 110.2787 | 0.011028
890.0792 | 110.2681 | 0.011027
890.0825 | 110.284 | 0.011028
889.6889 | 110.2681 | 0.011027
890.0956 | 110.2894 | 0.011029
889.9318 | 110.2814 | 0.011028
889.8433 | 110.2867 | 0.011029
890.0334 | 110.2947 | 0.011029
889.8763 | 110.2654 | 0.011027
890.073 | 110.308 | 0.011031
890.0402 | 110.2734 | 0.011027
890.0698 | 110.2867 | 0.011029
890.1716 | 110.3 | 0.01103
889.8367 | 110.3 | 0.01103
890.2958 | 110.2973 | 0.01103
889.7253 | 110.316 | 0.011032
889.9416 | 110.2894 | 0.011029
889.9185 | 110.308 | 0.011031
889.899 | 110.2973 | 0.01103
889.7578 | 110.2787 | 0.011028
889.8924 | 110.292 | 0.011029
889.8795 | 110.2814 | 0.011028
890.1778 | 110.2947 | 0.011029
889.64 | 110.2894 | 0.011029
890.3876 | 110.2947 | 0.011029
890.0433 | 110.2973 | 0.01103
890.0002 | 110.2814 | 0.011028
889.9843 | 110.2973 | 0.01103
889.7748 | 110.2947 | 0.011029
890.0925 | 110.3 | 0.01103
890.0464 | 110.284 | 0.011028
890.0433 | 110.2814 | 0.011028
889.9744 | 110.332 | 0.011033
889.8892 | 110.3 | 0.01103
890.0562 | 110.3266 | 0.011033
890.2334 | 110.308 | 0.011031
889.9874 | 110.3133 | 0.011031
889.9416 | 110.3133 | 0.011031
889.791 | 110.324 | 0.011032
889.9513 | 110.332 | 0.011033
890.0238 | 110.324 | 0.011032
889.9973 | 110.3187 | 0.011032
890.2758 | 110.3133 | 0.011031
889.7285 | 110.3133 | 0.011031
889.7316 | 110.316 | 0.011032
890.1417 | 110.3186 | 0.011032
890.0762 | 110.3213 | 0.011032
890.3289 | 110.324 | 0.011032
890.1222 | 110.2947 | 0.011029
889.9221 | 110.3266 | 0.011033
889.8827 | 110.3053 | 0.011031
889.9843 | 110.2973 | 0.01103
890.1943 | 110.3 | 0.01103
889.9843 | 110.308 | 0.011031
889.9611 | 110.3133 | 0.011031
889.8954 | 110.308 | 0.011031
890.1911 | 110.2947 | 0.011029
890.2923 | 110.3213 | 0.011032
889.9185 | 110.316 | 0.011032
890.2239 | 110.3107 | 0.011031
890.0402 | 110.3133 | 0.011031
889.9812 | 110.3027 | 0.01103
890.1843 | 110.3266 | 0.011033
889.8892 | 110.2894 | 0.011029
890.2364 | 110.316 | 0.011032
890.0303 | 110.3346 | 0.011033
890.0433 | 110.3107 | 0.011031
890.1453 | 110.3479 | 0.011035
889.7285 | 110.3266 | 0.011033
889.9973 | 110.3107 | 0.011031
890.2303 | 110.3453 | 0.011035
889.9348 | 110.324 | 0.011032
890.1453 | 110.3293 | 0.011033
889.8892 | 110.2973 | 0.01103
890.0991 | 110.3133 | 0.011031
890.0956 | 110.3266 | 0.011033
889.9416 | 110.3107 | 0.011031
890.2891 | 110.3053 | 0.011031
890.0825 | 110.3213 | 0.011032
890.0925 | 110.3293 | 0.011033
890.2758 | 110.324 | 0.011032
889.9055 | 110.332 | 0.011033
890.1386 | 110.332 | 0.011033
889.7842 | 110.316 | 0.011032
890.0402 | 110.3133 | 0.011031
890.1515 | 110.3213 | 0.011032
890.004 | 110.3187 | 0.011032
890.0365 | 110.3293 | 0.011033
890.0956 | 110.3053 | 0.011031
889.978 | 110.3266 | 0.011033
890.2364 | 110.3187 | 0.011032
889.8857 | 110.3 | 0.01103
890.3289 | 110.3293 | 0.011033
889.7087 | 110.3373 | 0.011034
890.1022 | 110.3107 | 0.011031
890.0002 | 110.3213 | 0.011032
889.8433 | 110.3027 | 0.01103
890.3484 | 110.332 | 0.011033
889.7479 | 110.332 | 0.011033
890.0334 | 110.3213 | 0.011032
890.1943 | 110.3373 | 0.011034
889.6921 | 110.3133 | 0.011031
890.0402 | 110.3293 | 0.011033
889.9911 | 110.3266 | 0.011033
889.9416 | 110.324 | 0.011032
890.2891 | 110.3373 | 0.011034
889.778 | 110.3266 | 0.011033
890.0991 | 110.34 | 0.011034
889.9416 | 110.3479 | 0.011035
889.9551 | 110.3213 | 0.011032
889.9943 | 110.3506 | 0.011035
890.0433 | 110.3373 | 0.011034
890.3448 | 110.3373 | 0.011034
889.9384 | 110.3586 | 0.011036
889.9843 | 110.3133 | 0.011031
889.8304 | 110.3479 | 0.011035
889.8857 | 110.332 | 0.011033
890.0402 | 110.34 | 0.011034
889.8464 | 110.3373 | 0.011034
890.1453 | 110.3479 | 0.011035
889.8398 | 110.3346 | 0.011033
889.8433 | 110.3373 | 0.011034
890.1943 | 110.332 | 0.011033
889.9513 | 110.3479 | 0.011035
889.7842 | 110.34 | 0.011034
890.0894 | 110.3453 | 0.011035
889.9285 | 110.332 | 0.011033
890.0562 | 110.3559 | 0.011036
889.8924 | 110.3639 | 0.011036
889.8924 | 110.3346 | 0.011033
889.9482 | 110.3506 | 0.011035
889.9384 | 110.3213 | 0.011032
890.0857 | 110.3426 | 0.011034
889.9451 | 110.3559 | 0.011036
889.8495 | 110.3373 | 0.011034
890.1875 | 110.3533 | 0.011035
889.6927 | 110.332 | 0.011033
889.9911 | 110.3586 | 0.011036
889.9879 | 110.3533 | 0.011035
889.9055 | 110.332 | 0.011033
889.9221 | 110.3586 | 0.011036
889.9087 | 110.3373 | 0.011034
889.9973 | 110.3479 | 0.011035
889.7975 | 110.3639 | 0.011036
890.0402 | 110.3426 | 0.011034
889.9482 | 110.3772 | 0.011038
889.8464 | 110.3453 | 0.011035
890.0433 | 110.3506 | 0.011035
889.8007 | 110.3639 | 0.011036
889.6497 | 110.34 | 0.011034
890.1547 | 110.3666 | 0.011037
890.0894 | 110.34 | 0.011034
890.1547 | 110.3719 | 0.011037
890.1453 | 110.3613 | 0.011036
889.9579 | 110.3426 | 0.011034
890.4399 | 110.3692 | 0.011037
889.8007 | 110.3346 | 0.011033
889.499 | 110.3586 | 0.011036
889.9943 | 110.3586 | 0.011036
889.7975 | 110.3666 | 0.011037
890.0894 | 110.3666 | 0.011037
890.0433 | 110.3479 | 0.011035
890.1417 | 110.3533 | 0.011035
890.1875 | 110.3453 | 0.011035
889.7417 | 110.3479 | 0.011035
890.1911 | 110.3559 | 0.011036
889.9911 | 110.3639 | 0.011036
889.6987 | 110.3613 | 0.011036
890.053 | 110.3613 | 0.011036
889.8924 | 110.3559 | 0.011036
890.1809 | 110.3586 | 0.011036
889.899 | 110.3639 | 0.011036
890.0894 | 110.3613 | 0.011036
890.053 | 110.3533 | 0.011035
889.9451 | 110.3426 | 0.011034
890.2923 | 110.3826 | 0.011038
890.1453 | 110.3613 | 0.011036
889.8598 | 110.3506 | 0.011035
890.0925 | 110.3479 | 0.011035
889.9348 | 110.3453 | 0.011035
890.2923 | 110.3586 | 0.011036
889.9513 | 110.3506 | 0.011035
890.1054 | 110.3613 | 0.011036
889.9416 | 110.3639 | 0.011036
889.6595 | 110.3426 | 0.011034
890.0723 | 110.3639 | 0.011036
889.9843 | 110.3613 | 0.011036
890.0956 | 110.3666 | 0.011037
890.0853 | 110.3666 | 0.011037
889.6953 | 110.3533 | 0.011035
889.8007 | 110.3746 | 0.011037
890.0792 | 110.3613 | 0.011036
889.8103 | 110.3639 | 0.011036
890.2435 | 110.3666 | 0.011037
889.6823 | 110.3559 | 0.011036
889.8563 | 110.3639 | 0.011036
889.7479 | 110.3746 | 0.011037
889.9611 | 110.3639 | 0.011036
890.0499 | 110.3906 | 0.011039
889.9513 | 110.3613 | 0.011036
890.1971 | 110.3826 | 0.011038
889.7548 | 110.3746 | 0.011037
890.1417 | 110.3799 | 0.011038
890.1943 | 110.3932 | 0.011039
890.0858 | 110.3772 | 0.011038
890.0657 | 110.3879 | 0.011039
889.9911 | 110.3719 | 0.011037
889.899 | 110.3799 | 0.011038
890.073 | 110.4092 | 0.011041
889.653 | 110.3453 | 0.011035
890.1054 | 110.3852 | 0.011039
890.0956 | 110.3692 | 0.011037
889.9611 | 110.3426 | 0.011034
890.161 | 110.3373 | 0.011034
890.0562 | 110.3133 | 0.011031
890.0629 | 110.332 | 0.011033
889.9482 | 110.3373 | 0.011034
889.9118 | 110.3213 | 0.011032
890.0002 | 110.34 | 0.011034
889.7908 | 110.3027 | 0.01103
890.1875 | 110.3266 | 0.011033
890.0723 | 110.332 | 0.011033
889.9579 | 110.3213 | 0.011032
889.9348 | 110.3293 | 0.011033
889.9911 | 110.3293 | 0.011033
890.004 | 110.3027 | 0.01103
890.2992 | 110.3213 | 0.011032
889.899 | 110.308 | 0.011031
890.1578 | 110.332 | 0.011033
889.702 | 110.3213 | 0.011032
889.8629 | 110.3266 | 0.011033
890.0099 | 110.332 | 0.011033
889.8892 | 110.3293 | 0.011033
890.2172 | 110.3426 | 0.011034
889.7578 | 110.316 | 0.011032
889.9943 | 110.324 | 0.011032
890.1547 | 110.3346 | 0.011033
890.0956 | 110.3 | 0.01103
890.3117 | 110.3453 | 0.011035
889.6069 | 110.3186 | 0.011032
889.9513 | 110.3133 | 0.011031
890.1515 | 110.3346 | 0.011033
890.1023 | 110.332 | 0.011033
890.1547 | 110.3426 | 0.011034
889.9911 | 110.324 | 0.011032
889.9579 | 110.324 | 0.011032
890.017 | 110.3426 | 0.011034
890.0956 | 110.332 | 0.011033
890.1221 | 110.3479 | 0.011035
889.8331 | 110.3453 | 0.011035
890.0597 | 110.332 | 0.011033
890.3612 | 110.3266 | 0.011033
889.5674 | 110.3053 | 0.011031
890.1221 | 110.3426 | 0.011034
889.7614 | 110.3373 | 0.011034
890.112 | 110.332 | 0.011033
889.902 | 110.3586 | 0.011036
889.8728 | 110.3266 | 0.011033
890.0099 | 110.34 | 0.011034
889.9611 | 110.3639 | 0.011036
889.9118 | 110.3586 | 0.011036
889.9973 | 110.3426 | 0.011034
889.8103 | 110.324 | 0.011032
889.5706 | 110.3107 | 0.011031
888.9772 | 110.2441 | 0.011024
889.0295 | 110.1749 | 0.011017
888.3378 | 110.103 | 0.01101
886.706 | 109.9964 | 0.011
885.0907 | 109.8713 | 0.010987
883.2579 | 109.6929 | 0.010969
881.4732 | 109.5251 | 0.010953
880.4504 | 109.3839 | 0.010938
879.7106 | 109.2535 | 0.010925
879.0588 | 109.1177 | 0.010912
878.924 | 109.0245 | 0.010902
877.9366 | 108.894 | 0.010889
877.1006 | 108.7475 | 0.010875
876.2349 | 108.6117 | 0.010861
875.8793 | 108.4599 | 0.010846
874.5052 | 108.2682 | 0.010827
873.6519 | 108.1164 | 0.010812
872.4456 | 107.9513 | 0.010795
871.3672 | 107.7782 | 0.010778
870.5035 | 107.6104 | 0.010761
869.6124 | 107.4054 | 0.010741
868.6785 | 107.2429 | 0.010724
867.936 | 107.0618 | 0.010706
866.9058 | 106.8754 | 0.010688
865.8654 | 106.6997 | 0.01067
865.2772 | 106.492 | 0.010649
864.6724 | 106.3002 | 0.01063
863.8362 | 106.1192 | 0.010612
863.0762 | 105.9407 | 0.010594
861.7533 | 105.7463 | 0.010575
861.0919 | 105.528 | 0.010553
860.2744 | 105.3256 | 0.010533
859.5727 | 105.1046 | 0.01051
858.6194 | 104.9048 | 0.01049
857.898 | 104.6971 | 0.01047
857.0761 | 104.4548 | 0.010445
856.0662 | 104.2444 | 0.010424
855.1248 | 104.0074 | 0.010401
854.0872 | 103.7651 | 0.010377
853.1887 | 103.5361 | 0.010354
852.3862 | 103.2724 | 0.010327
851.5532 | 103.0514 | 0.010305
850.6474 | 102.8011 | 0.01028
849.6549 | 102.5481 | 0.010255
848.9675 | 102.3271 | 0.010233
848.2968 | 102.0688 | 0.010207
847.0773 | 101.8345 | 0.010183
846.2601 | 101.5841 | 0.010158
845.2994 | 101.3125 | 0.010131
844.4846 | 101.0515 | 0.010105
843.7765 | 100.8092 | 0.010081
842.7618 | 100.5509 | 0.010055
841.8831 | 100.2926 | 0.010029
841.1179 | 100.0822 | 0.010008
840.0224 | 99.8319 | 0.0099832
839.433 | 99.6029 | 0.0099603
838.1238 | 99.3472 | 0.0099347
837.2405 | 99.0996 | 0.00991
836.7208 | 98.8652 | 0.0098865
835.7672 | 98.6495 | 0.009865
834.8633 | 98.4019 | 0.0098402
834.0193 | 98.2128 | 0.0098213
833.1251 | 97.9572 | 0.0097957
832.3437 | 97.7175 | 0.0097718
831.2723 | 97.4832 | 0.0097483
830.6744 | 97.2435 | 0.0097243
829.1279 | 97.0358 | 0.0097036
828.6699 | 96.8307 | 0.0096831
828.1185 | 96.6337 | 0.0096634
827.2625 | 96.4446 | 0.0096445
826.3564 | 96.2369 | 0.0096237
825.4633 | 96.0026 | 0.0096003
824.6201 | 95.8135 | 0.0095813
823.7502 | 95.5925 | 0.0095592
822.7357 | 95.3794 | 0.0095379
821.7814 | 95.1877 | 0.0095188
820.9236 | 95.0066 | 0.0095007
820.267 | 94.7989 | 0.0094799
819.7208 | 94.6018 | 0.0094602
818.7755 | 94.4074 | 0.0094407
817.9639 | 94.1784 | 0.0094178
816.9511 | 93.9947 | 0.0093995
815.9478 | 93.7923 | 0.0093792
815.1325 | 93.5766 | 0.0093577
814.3973 | 93.3875 | 0.0093388
813.3766 | 93.1718 | 0.0093172
812.6744 | 92.9827 | 0.0092983
811.7605 | 92.775 | 0.0092775
810.8735 | 92.5806 | 0.0092581
810.2011 | 92.3916 | 0.0092392
809.3403 | 92.1812 | 0.0092181
808.271 | 91.9841 | 0.0091984
807.7226 | 91.7844 | 0.0091784
806.8372 | 91.5794 | 0.0091579
805.9757 | 91.3823 | 0.0091382
805.181 | 91.1826 | 0.0091183
804.4703 | 91.0042 | 0.0091004
803.3385 | 90.8018 | 0.0090802
802.3276 | 90.5861 | 0.0090586
801.4514 | 90.373 | 0.0090373
800.7194 | 90.16 | 0.009016
799.8965 | 89.9922 | 0.0089992
799.1309 | 89.7685 | 0.0089769
798.2939 | 89.5768 | 0.0089577
797.423 | 89.3877 | 0.0089388
796.4134 | 89.1774 | 0.0089177
795.4982 | 88.9883 | 0.0088988
794.8259 | 88.7726 | 0.0088773
793.8256 | 88.5436 | 0.0088544
793.0109 | 88.3598 | 0.008836
792.2941 | 88.1441 | 0.0088144
791.6482 | 87.9471 | 0.0087947
790.8362 | 87.7474 | 0.0087747
789.5339 | 87.497 | 0.0087497
788.9413 | 87.308 | 0.0087308
788.0406 | 87.0923 | 0.0087092
787.1907 | 86.8846 | 0.0086885
786.1471 | 86.6582 | 0.0086658
785.1813 | 86.4665 | 0.0086466
784.6186 | 86.2508 | 0.0086251
783.8726 | 86.0457 | 0.0086046
782.8076 | 85.83 | 0.008583
782.3361 | 85.6303 | 0.008563
781.0737 | 85.3986 | 0.0085399
779.8892 | 85.1962 | 0.0085196
779.2573 | 84.9699 | 0.008497
778.2556 | 84.7569 | 0.0084757
777.7526 | 84.5491 | 0.0084549
776.7431 | 84.3121 | 0.0084312
775.8831 | 84.1124 | 0.0084112
775.3594 | 83.918 | 0.0083918
774.3427 | 83.6917 | 0.0083692
773.1042 | 83.4627 | 0.0083463
772.4338 | 83.2203 | 0.008322
771.6747 | 83.0233 | 0.0083023
770.6051 | 82.7969 | 0.0082797
769.447 | 82.5386 | 0.0082539
768.9734 | 82.3442 | 0.0082344
768.3735 | 82.1152 | 0.0082115
767.3474 | 81.8755 | 0.0081876
766.4709 | 81.6465 | 0.0081647
765.3386 | 81.4042 | 0.0081404
764.5297 | 81.1752 | 0.0081175
763.7482 | 80.9754 | 0.0080975
762.8845 | 80.7358 | 0.0080736
762.1058 | 80.5147 | 0.0080515
760.9338 | 80.307 | 0.0080307
760.3257 | 80.0887 | 0.0080089
759.3994 | 79.8943 | 0.0079894
758.3737 | 79.6493 | 0.0079649
757.5425 | 79.4176 | 0.0079418
756.7932 | 79.1939 | 0.0079194
755.9617 | 78.9889 | 0.0078989
755.1502 | 78.7678 | 0.0078768
754.1574 | 78.5761 | 0.0078576
753.7053 | 78.395 | 0.0078395
752.5098 | 78.1847 | 0.0078185
751.7558 | 77.9556 | 0.0077956
750.9194 | 77.7266 | 0.0077727
749.8015 | 77.5189 | 0.0077519
749.0707 | 77.2846 | 0.0077285
748.1857 | 77.1168 | 0.0077117
747.4101 | 76.8984 | 0.0076898
746.6481 | 76.6987 | 0.0076699
745.8205 | 76.4777 | 0.0076478
744.6285 | 76.2753 | 0.0076275
744.0441 | 76.0623 | 0.0076062
742.9134 | 75.8226 | 0.0075823
742.0161 | 75.6096 | 0.007561
741.4454 | 75.4152 | 0.0075415
740.4203 | 75.2075 | 0.0075207
739.6183 | 75.0131 | 0.0075013
739.2161 | 74.7894 | 0.0074789
738.1901 | 74.5817 | 0.0074582
737.1672 | 74.4032 | 0.0074403
736.02 | 74.1742 | 0.0074174
735.0793 | 73.9692 | 0.0073969
734.6105 | 73.7721 | 0.0073772
733.6865 | 73.5484 | 0.0073548
732.8828 | 73.362 | 0.0073362
731.6408 | 73.149 | 0.0073149
731.1714 | 72.9226 | 0.0072923
730.2775 | 72.7336 | 0.0072734
729.6076 | 72.4992 | 0.0072499
728.5094 | 72.2915 | 0.0072292
727.6974 | 72.0891 | 0.0072089
726.8542 | 71.8867 | 0.0071887
725.7204 | 71.6551 | 0.0071655
725.1567 | 71.466 | 0.0071466
724.4475 | 71.253 | 0.0071253
723.4997 | 71.0666 | 0.0071067
722.5064 | 70.8562 | 0.0070856
721.506 | 70.6298 | 0.007063
720.5813 | 70.4328 | 0.0070433
719.743 | 70.249 | 0.0070249
718.9737 | 70.028 | 0.0070028
718.3011 | 69.8336 | 0.0069834
717.5904 | 69.6525 | 0.0069653
716.6993 | 69.4688 | 0.0069469
715.8633 | 69.2664 | 0.0069266
714.6526 | 69.0826 | 0.0069083
713.9825 | 68.8696 | 0.006887
712.8784 | 68.6646 | 0.0068665
712.3611 | 68.4595 | 0.006846
711.3848 | 68.2678 | 0.0068268
710.6064 | 68.0547 | 0.0068055
709.9078 | 67.879 | 0.0067879
709.0214 | 67.6739 | 0.0067674
708.0021 | 67.4849 | 0.0067485
707.0559 | 67.2558 | 0.0067256
706.0503 | 67.0614 | 0.0067061
705.4375 | 66.8591 | 0.0066859
704.3132 | 66.6647 | 0.0066665
703.658 | 66.4916 | 0.0066492
703.0728 | 66.2732 | 0.0066273
702.1423 | 66.1001 | 0.00661
701.5533 | 65.8951 | 0.0065895
700.2562 | 65.6954 | 0.0065695
699.4714 | 65.4903 | 0.006549
698.1628 | 65.3066 | 0.0065307
697.5664 | 65.1122 | 0.0065112
696.812 | 64.9577 | 0.0064958
695.8724 | 64.7846 | 0.0064785
695.3138 | 64.6009 | 0.0064601
694.0491 | 64.4251 | 0.0064425
693.4373 | 64.236 | 0.0064236
692.5037 | 64.0576 | 0.0064058
691.556 | 63.8872 | 0.0063887
690.6848 | 63.7088 | 0.0063709
690.0375 | 63.5357 | 0.0063536
689.0435 | 63.3812 | 0.0063381
688.6303 | 63.2081 | 0.0063208
687.6709 | 63.0723 | 0.0063072
686.4028 | 62.8859 | 0.0062886
685.7963 | 62.7048 | 0.0062705
684.9377 | 62.577 | 0.0062577
683.8858 | 62.4119 | 0.0062412
683.3668 | 62.2708 | 0.0062271
682.3495 | 62.1163 | 0.0062116
681.574 | 61.9938 | 0.0061994
681.0017 | 61.8367 | 0.0061837
679.8188 | 61.7249 | 0.0061725
679.1935 | 61.5757 | 0.0061576
678.2486 | 61.4426 | 0.0061443
677.1417 | 61.3254 | 0.0061325
676.5193 | 61.1896 | 0.006119
676.0307 | 61.0964 | 0.0061096
675.1479 | 60.9819 | 0.0060982
674.4969 | 60.8807 | 0.0060881
673.6281 | 60.7875 | 0.0060788
672.347 | 60.6943 | 0.0060694
671.7202 | 60.6011 | 0.0060601
671.1146 | 60.5052 | 0.0060505
670.1845 | 60.4174 | 0.0060417
669.2227 | 60.3481 | 0.0060348
668.486 | 60.3188 | 0.0060319
668.1158 | 60.2363 | 0.0060236
667.0686 | 60.2203 | 0.006022
666.6558 | 60.1537 | 0.0060154
665.6859 | 60.1084 | 0.0060108
664.8354 | 60.0685 | 0.0060069
664.0411 | 60.0365 | 0.0060037
663.3032 | 60.0019 | 0.0060002
662.6181 | 60.0019 | 0.0060002
662.2012 | 60.0232 | 0.0060023
661.4982 | 60.0179 | 0.0060018
660.9752 | 60.0525 | 0.0060053
660.0564 | 60.0525 | 0.0060053
659.4872 | 60.0818 | 0.0060082
659.0063 | 60.1191 | 0.0060119
658.3767 | 60.159 | 0.0060159
657.7435 | 60.2176 | 0.0060218
656.9758 | 60.3002 | 0.00603
656.5794 | 60.3774 | 0.0060377
656.381 | 60.4546 | 0.0060455
655.8857 | 60.5771 | 0.0060577
655.4679 | 60.6544 | 0.0060654
654.6606 | 60.7609 | 0.0060761
654.0868 | 60.8674 | 0.0060867
653.7504 | 60.9846 | 0.0060985
653.3925 | 61.131 | 0.0061131
652.9603 | 61.2642 | 0.0061264
652.3932 | 61.4133 | 0.0061413
652.3224 | 61.5677 | 0.0061568
651.6844 | 61.7329 | 0.0061733
651.1526 | 61.85 | 0.006185
650.394 | 62.0364 | 0.0062036
649.8831 | 62.1776 | 0.0062178
649.3936 | 62.316 | 0.0062316
648.8578 | 62.4758 | 0.0062476
648.0238 | 62.6463 | 0.0062646
647.4312 | 62.8193 | 0.0062819
646.4724 | 62.9711 | 0.0062971
645.4568 | 63.1309 | 0.0063131
644.6574 | 63.2907 | 0.0063291
643.5948 | 63.4425 | 0.0063442
642.0911 | 63.5996 | 0.00636
641.5505 | 63.778 | 0.0063778
640.4547 | 63.9564 | 0.0063956
639.1343 | 64.1295 | 0.006413
638.2622 | 64.3319 | 0.0064332
637.1298 | 64.4837 | 0.0064484
636.0146 | 64.6595 | 0.0064659
634.6923 | 64.8299 | 0.006483
633.4874 | 65.011 | 0.0065011
632.7384 | 65.1867 | 0.0065187
631.8428 | 65.3891 | 0.0065389
630.3008 | 65.5968 | 0.0065597
629.5046 | 65.8099 | 0.006581
628.6475 | 66.0149 | 0.0066015
627.2294 | 66.2066 | 0.0066207
626.0499 | 66.3957 | 0.0066396
625.0309 | 66.6034 | 0.0066603
623.8146 | 66.7605 | 0.0066761
623.0096 | 67.0029 | 0.0067003
622.0504 | 67.1866 | 0.0067187
621.0767 | 67.3917 | 0.0067392
619.8553 | 67.61 | 0.006761
618.9778 | 67.8177 | 0.0067818
617.641 | 67.9961 | 0.0067996
616.5151 | 68.1985 | 0.0068199
615.6401 | 68.3743 | 0.0068374
614.5208 | 68.5713 | 0.0068571
613.4441 | 68.787 | 0.0068787
612.3239 | 68.9601 | 0.006896
611.6775 | 69.1625 | 0.0069163
610.9878 | 69.3676 | 0.0069368
609.3133 | 69.5194 | 0.0069519
608.4109 | 69.7297 | 0.006973
607.5266 | 69.8895 | 0.006989
606.0086 | 70.044 | 0.0070044
605.0009 | 70.233 | 0.0070233
604.0865 | 70.4194 | 0.0070419
603.2188 | 70.5686 | 0.0070569
602.5847 | 70.7417 | 0.0070742
601.2194 | 70.8935 | 0.0070893
600.1779 | 71.0479 | 0.0071048
599.0928 | 71.1864 | 0.0071186
597.9205 | 71.3408 | 0.0071341
596.4014 | 71.4527 | 0.0071453
595.9141 | 71.6045 | 0.0071604
594.9068 | 71.7509 | 0.0071751
594.087 | 71.8761 | 0.0071876
592.8336 | 72.0146 | 0.0072015
592.1254 | 72.1371 | 0.0072137
591.2253 | 72.2383 | 0.0072238
590.0106 | 72.3767 | 0.0072377
589.0269 | 72.4939 | 0.0072494
588.1259 | 72.6031 | 0.0072603
586.9894 | 72.7176 | 0.0072718
586.4464 | 72.8108 | 0.0072811
585.6824 | 72.9173 | 0.0072917
584.5524 | 73.0531 | 0.0073053
583.411 | 73.117 | 0.0073117
582.3309 | 73.2129 | 0.0073213
581.4864 | 73.2715 | 0.0073271
580.7936 | 73.3514 | 0.0073351
579.611 | 73.4339 | 0.0073434
578.8419 | 73.5085 | 0.0073508
577.8583 | 73.5937 | 0.0073594
577.212 | 73.6709 | 0.0073671
576.1298 | 73.7242 | 0.0073724
575.2363 | 73.7774 | 0.0073777
574.2733 | 73.8147 | 0.0073815
573.0994 | 73.8573 | 0.0073857
572.6376 | 73.9106 | 0.0073911
571.6048 | 73.9452 | 0.0073945
570.688 | 73.9985 | 0.0073998
570.0949 | 74.0437 | 0.0074044
569.429 | 74.0704 | 0.007407
568.166 | 74.1103 | 0.007411
566.9422 | 74.1316 | 0.0074132
566.2941 | 74.1369 | 0.0074137
565.3429 | 74.1503 | 0.007415
564.3954 | 74.1636 | 0.0074164
563.9943 | 74.1796 | 0.007418
563.0392 | 74.2088 | 0.0074209
561.9012 | 74.1902 | 0.007419
561.2079 | 74.2142 | 0.0074214
560.6714 | 74.2062 | 0.0074206
559.2152 | 74.1955 | 0.0074196
558.3792 | 74.1849 | 0.0074185
557.5023 | 74.1716 | 0.0074172
556.6549 | 74.1796 | 0.007418
555.7231 | 74.1529 | 0.0074153
555.149 | 74.1582 | 0.0074158
554.535 | 74.1449 | 0.0074145
553.2625 | 74.0997 | 0.00741
552.4028 | 74.0784 | 0.0074078
551.5945 | 74.0437 | 0.0074044
550.4816 | 74.0118 | 0.0074012
550.0314 | 73.9852 | 0.0073985
548.6511 | 73.9532 | 0.0073953
548.0612 | 73.9346 | 0.0073935
547.4531 | 73.9079 | 0.0073908
546.6323 | 73.8573 | 0.0073857
545.4667 | 73.8201 | 0.007382
544.44 | 73.7748 | 0.0073775
543.7617 | 73.7055 | 0.0073706
543.0168 | 73.6816 | 0.0073682
542.1436 | 73.6177 | 0.0073618
541.483 | 73.5617 | 0.0073562
540.6534 | 73.5138 | 0.0073514
539.607 | 73.4632 | 0.0073463
539.1808 | 73.4179 | 0.0073418
538.281 | 73.3514 | 0.0073351
537.1273 | 73.2741 | 0.0073274
535.8076 | 73.2182 | 0.0073218
534.9288 | 73.1516 | 0.0073152
534.3366 | 73.0984 | 0.0073098
533.6046 | 73.0292 | 0.0073029
532.7842 | 72.9626 | 0.0072963
532.3243 | 72.8987 | 0.0072899
531.2237 | 72.8214 | 0.0072821
530.4099 | 72.7309 | 0.0072731
529.283 | 72.6617 | 0.0072662
528.2478 | 72.5791 | 0.0072579
527.7023 | 72.4912 | 0.0072491
526.5413 | 72.4113 | 0.0072411
525.896 | 72.3368 | 0.0072337
525.3799 | 72.2755 | 0.0072276
524.454 | 72.185 | 0.0072185
523.5132 | 72.0971 | 0.0072097
522.4135 | 72.0279 | 0.0072028
521.4131 | 71.9134 | 0.0071913
520.9184 | 71.8441 | 0.0071844
519.973 | 71.7563 | 0.0071756
519.1528 | 71.6524 | 0.0071652
518.7796 | 71.5912 | 0.0071591
517.6045 | 71.4979 | 0.0071498
516.6879 | 71.3914 | 0.0071391
515.7597 | 71.2902 | 0.007129
514.7574 | 71.197 | 0.0071197
513.8916 | 71.1171 | 0.0071117
513.0479 | 71.0186 | 0.0071019
512.4409 | 70.9094 | 0.0070909
511.5634 | 70.8216 | 0.0070822
511.0562 | 70.7337 | 0.0070734
510.1118 | 70.6298 | 0.007063
508.9485 | 70.5233 | 0.0070523
508.3445 | 70.4141 | 0.0070414
507.2251 | 70.3049 | 0.0070305
506.4539 | 70.2064 | 0.0070206
505.3969 | 70.1052 | 0.0070105
504.5103 | 69.9774 | 0.0069977
504.0762 | 69.9268 | 0.0069927
503.5122 | 69.8203 | 0.006982
502.3058 | 69.7058 | 0.0069706
501.3295 | 69.5859 | 0.0069586
500.3042 | 69.4555 | 0.0069455
499.5056 | 69.3489 | 0.0069349
498.7142 | 69.2291 | 0.0069229
497.7886 | 69.1439 | 0.0069144
497.1752 | 69.0374 | 0.0069037
496.0781 | 68.9149 | 0.0068915
495.1149 | 68.8297 | 0.006883
494.7206 | 68.6859 | 0.0068686
493.5036 | 68.5873 | 0.0068587
492.8189 | 68.4382 | 0.0068438
491.6573 | 68.353 | 0.0068353
491.3517 | 68.2278 | 0.0068228
490.7335 | 68.1 | 0.00681
489.6644 | 67.9988 | 0.0067999
488.7849 | 67.8843 | 0.0067884
488.2595 | 67.7618 | 0.0067762
486.8614 | 67.6127 | 0.0067613
485.8435 | 67.5142 | 0.0067514
484.7988 | 67.381 | 0.0067381
484.3733 | 67.2532 | 0.0067253
483.5563 | 67.1467 | 0.0067147
482.6193 | 67.0322 | 0.0067032
481.8463 | 66.8963 | 0.0066896
481.1852 | 66.8085 | 0.0066808
479.7172 | 66.6753 | 0.0066675
479.437 | 66.5502 | 0.006655
478.3083 | 66.4064 | 0.0066406
477.4298 | 66.2865 | 0.0066287
476.4127 | 66.1587 | 0.0066159
475.7542 | 66.0522 | 0.0066052
475.0211 | 65.9137 | 0.0065914
474.2427 | 65.8312 | 0.0065831
473.1199 | 65.6874 | 0.0065687
472.6071 | 65.5302 | 0.006553
471.6485 | 65.4397 | 0.006544
470.7008 | 65.2826 | 0.0065283
469.8204 | 65.1468 | 0.0065147
468.7974 | 65.019 | 0.0065019
468.3439 | 64.9124 | 0.0064912
466.9379 | 64.8033 | 0.0064803
466.5553 | 64.6461 | 0.0064646
465.7788 | 64.5396 | 0.006454
464.8747 | 64.4065 | 0.0064406
463.8503 | 64.2653 | 0.0064265
463.1295 | 64.1375 | 0.0064138
462.1158 | 64.015 | 0.0064015
461.3759 | 63.8739 | 0.0063874
460.5494 | 63.7354 | 0.0063735
459.595 | 63.6315 | 0.0063632
458.9861 | 63.5037 | 0.0063504
457.96 | 63.3493 | 0.0063349
457.1779 | 63.2241 | 0.0063224
456.1399 | 63.0723 | 0.0063072
455.2143 | 62.9179 | 0.0062918
454.0666 | 62.806 | 0.0062806
453.3891 | 62.6809 | 0.0062681
452.7828 | 62.5664 | 0.0062566
452.0523 | 62.4305 | 0.0062431
451.088 | 62.3054 | 0.0062305
450.2291 | 62.1696 | 0.006217
449.2341 | 62.0364 | 0.0062036
448.3219 | 61.8793 | 0.0061879
447.6357 | 61.7648 | 0.0061765
446.7269 | 61.6237 | 0.0061624
445.8819 | 61.4985 | 0.0061499
445.2102 | 61.36 | 0.006136
444.3195 | 61.2189 | 0.0061219
443.406 | 61.0858 | 0.0061086
442.3223 | 60.9712 | 0.0060971
441.4687 | 60.8035 | 0.0060803
440.6187 | 60.6703 | 0.006067
439.9989 | 60.5345 | 0.0060535
439.0918 | 60.3907 | 0.0060391
438.2486 | 60.2709 | 0.0060271
437.5263 | 60.1191 | 0.0060119
436.573 | 60.0073 | 0.0060007
435.7747 | 59.8768 | 0.0059877
434.6887 | 59.7143 | 0.0059714
434.0565 | 59.5759 | 0.0059576
432.8029 | 59.4454 | 0.0059445
432.0797 | 59.3096 | 0.005931
431.2878 | 59.1817 | 0.0059182
431.0188 | 59.0592 | 0.0059059
429.715 | 58.9314 | 0.0058931
428.8544 | 58.7636 | 0.0058764
427.838 | 58.6332 | 0.0058633
427.2465 | 58.4947 | 0.0058495
426.2903 | 58.3269 | 0.0058327
425.2845 | 58.2098 | 0.005821
424.3013 | 58.0793 | 0.0058079
423.8265 | 57.9328 | 0.0057933
423.1051 | 57.8076 | 0.0057808
421.8703 | 57.6798 | 0.005768
421.1331 | 57.5307 | 0.0057531
420.1143 | 57.3869 | 0.0057387
419.297 | 57.2564 | 0.0057256
418.2852 | 57.1179 | 0.0057118
417.4863 | 56.9688 | 0.0056969
416.691 | 56.841 | 0.0056841
416.0135 | 56.7238 | 0.0056724
415.0086 | 56.5987 | 0.0056599
414.3723 | 56.4469 | 0.0056447
413.2755 | 56.3164 | 0.0056316
412.2087 | 56.1593 | 0.0056159
411.8389 | 56.0261 | 0.0056026
410.8706 | 55.8983 | 0.0055898
409.8983 | 55.7598 | 0.005576
409.0666 | 55.6267 | 0.0055627
408.5099 | 55.4749 | 0.0055475
407.7275 | 55.3551 | 0.0055355
406.3647 | 55.2059 | 0.0055206
405.3643 | 55.0648 | 0.0055065
404.8715 | 54.929 | 0.0054929
404.0195 | 54.7932 | 0.0054793
403.2246 | 54.6574 | 0.0054657
402.0091 | 54.5136 | 0.0054514
401.6802 | 54.3884 | 0.0054388
400.7548 | 54.2606 | 0.0054261
399.5995 | 54.1114 | 0.0054111
398.9718 | 53.9676 | 0.0053968
397.9 | 53.8452 | 0.0053845
396.8623 | 53.6801 | 0.005368
396.0043 | 53.5549 | 0.0053555
395.0349 | 53.4111 | 0.0053411
394.3374 | 53.2886 | 0.0053289
393.6013 | 53.1368 | 0.0053137
392.9419 | 53.025 | 0.0053025
391.6953 | 52.8812 | 0.0052881
391.1198 | 52.7214 | 0.0052721
389.9185 | 52.5936 | 0.0052594
388.997 | 52.4391 | 0.0052439
388.7705 | 52.3113 | 0.0052311
387.9063 | 52.2021 | 0.0052202
386.5193 | 52.053 | 0.0052053
386.0466 | 51.9198 | 0.005192
385.2084 | 51.7654 | 0.0051765
383.9163 | 51.6296 | 0.005163
383.3316 | 51.4831 | 0.0051483
382.2388 | 51.3287 | 0.0051329
381.5303 | 51.2088 | 0.0051209
380.6061 | 51.089 | 0.0051089
379.7781 | 50.9292 | 0.0050929
379.4777 | 50.812 | 0.0050812
377.9323 | 50.6789 | 0.0050679
376.9993 | 50.5271 | 0.0050527
376.2435 | 50.386 | 0.0050386
375.3176 | 50.2555 | 0.0050255
374.5072 | 50.1223 | 0.0050122
373.8355 | 49.9759 | 0.0049976
373.0132 | 49.8241 | 0.0049824
372.3333 | 49.7309 | 0.0049731
371.3444 | 49.5738 | 0.0049574
370.757 | 49.43 | 0.004943
369.5277 | 49.3021 | 0.0049302
368.3714 | 49.1503 | 0.004915
367.4505 | 49.0119 | 0.0049012
366.9473 | 48.8947 | 0.0048895
366.2971 | 48.7509 | 0.0048751
365.364 | 48.6124 | 0.0048612
364.5194 | 48.4686 | 0.0048469
363.6826 | 48.3435 | 0.0048343
362.6438 | 48.1917 | 0.0048192
361.7675 | 48.0798 | 0.004808
360.7784 | 47.944 | 0.0047944
359.851 | 47.7869 | 0.0047787
359.0941 | 47.6325 | 0.0047632
358.3331 | 47.5339 | 0.0047534
357.6495 | 47.3981 | 0.0047398
356.8065 | 47.273 | 0.0047273
356.1264 | 47.1105 | 0.0047111
355.1389 | 46.9747 | 0.0046975
353.9099 | 46.8336 | 0.0046834
353.0461 | 46.6738 | 0.0046674
352.3455 | 46.5726 | 0.0046573
351.7498 | 46.4261 | 0.0046426
350.7293 | 46.2823 | 0.0046282
349.9111 | 46.1598 | 0.004616
349.0616 | 46.024 | 0.0046024
348.2038 | 45.8882 | 0.0045888
346.9557 | 45.7418 | 0.0045742
346.4328 | 45.6086 | 0.0045609
345.5232 | 45.4808 | 0.0045481
344.6955 | 45.337 | 0.0045337
343.9493 | 45.2118 | 0.0045212
343.121 | 45.076 | 0.0045076
342.527 | 44.9295 | 0.004493
341.0528 | 44.8177 | 0.0044818
340.286 | 44.6553 | 0.0044655
339.7029 | 44.5274 | 0.0044527
338.4775 | 44.365 | 0.0044365
337.7292 | 44.2611 | 0.0044261
336.9769 | 44.1094 | 0.0044109
336.3185 | 43.9869 | 0.0043987
335.3031 | 43.8644 | 0.0043864
334.7265 | 43.7072 | 0.0043707
333.8908 | 43.5661 | 0.0043566
332.8505 | 43.4303 | 0.004343
331.9591 | 43.2812 | 0.0043281
331.1067 | 43.1507 | 0.0043151
330.1476 | 43.0229 | 0.0043023
329.487 | 42.895 | 0.0042895
328.6137 | 42.7699 | 0.004277
327.9016 | 42.6234 | 0.0042623
327.2639 | 42.4983 | 0.0042498
325.9999 | 42.3678 | 0.0042368
325.1608 | 42.2027 | 0.0042203
324.4 | 42.0828 | 0.0042083
323.2605 | 41.9683 | 0.0041968
322.8698 | 41.8378 | 0.0041838
321.7055 | 41.7127 | 0.0041713
321.0976 | 41.5875 | 0.0041588
320.4538 | 41.4357 | 0.0041436
319.4463 | 41.3212 | 0.0041321
318.3711 | 41.1774 | 0.0041177
317.2319 | 41.031 | 0.0041031
316.48 | 40.8978 | 0.0040898
316.1433 | 40.754 | 0.0040754
315.1297 | 40.6741 | 0.0040674
314.7137 | 40.525 | 0.0040525
313.6874 | 40.4158 | 0.0040416
312.5652 | 40.272 | 0.0040272
311.7718 | 40.1309 | 0.0040131
311.0574 | 39.9924 | 0.0039992
310.0647 | 39.8806 | 0.0039881
309.588 | 39.7501 | 0.003975
308.5071 | 39.6063 | 0.0039606
307.7993 | 39.4998 | 0.00395
307.1988 | 39.3773 | 0.0039377
305.7222 | 39.2441 | 0.0039244
305.0173 | 39.1056 | 0.0039106
304.2206 | 38.9911 | 0.0038991
303.1883 | 38.8393 | 0.0038839
302.0595 | 38.7035 | 0.0038704
301.5049 | 38.5944 | 0.0038594
300.6584 | 38.4532 | 0.0038453
299.9355 | 38.3147 | 0.0038315
299.1484 | 38.1896 | 0.003819
298.249 | 38.0671 | 0.0038067
296.6367 | 37.9126 | 0.0037913
296.2405 | 37.7875 | 0.0037787
295.7318 | 37.6543 | 0.0037654
294.7544 | 37.5159 | 0.0037516
293.9848 | 37.3854 | 0.0037385
293.1747 | 37.2682 | 0.0037268
292.4206 | 37.1537 | 0.0037154
291.4934 | 37.0232 | 0.0037023
290.7262 | 36.8954 | 0.0036895
289.5688 | 36.7596 | 0.003676
288.4347 | 36.6025 | 0.0036602
287.9479 | 36.5119 | 0.0036512
287.4809 | 36.3708 | 0.0036371
286.1479 | 36.243 | 0.0036243
285.6724 | 36.1178 | 0.0036118
284.8217 | 36.0113 | 0.0036011
283.8617 | 35.8542 | 0.0035854
283.002 | 35.729 | 0.0035729
281.7782 | 35.5879 | 0.0035588
281.1274 | 35.4521 | 0.0035452
280.2823 | 35.3455 | 0.0035346
279.4853 | 35.223 | 0.0035223
278.7241 | 35.1005 | 0.0035101
277.9709 | 34.9754 | 0.0034975
276.9983 | 34.8263 | 0.0034826
275.8626 | 34.7144 | 0.0034714
275.1647 | 34.5706 | 0.0034571
274.1576 | 34.4481 | 0.0034448
273.2759 | 34.307 | 0.0034307
272.5643 | 34.1898 | 0.003419
271.7954 | 34.0753 | 0.0034075
270.9531 | 33.9368 | 0.0033937
270.3625 | 33.8383 | 0.0033838
268.8994 | 33.6892 | 0.0033689
268.3447 | 33.556 | 0.0033556
267.1897 | 33.4335 | 0.0033434
266.6262 | 33.2897 | 0.003329
265.5883 | 33.1805 | 0.0033181
264.8564 | 33.0367 | 0.0033037
263.8947 | 32.9302 | 0.003293
263.2233 | 32.8104 | 0.003281
262.2852 | 32.6719 | 0.0032672
261.617 | 32.5388 | 0.0032539
260.6203 | 32.4003 | 0.00324
259.6433 | 32.2911 | 0.0032291
258.645 | 32.1553 | 0.0032155
258.0366 | 32.0301 | 0.003203
257.3579 | 31.9076 | 0.0031908
256.6458 | 31.7665 | 0.0031767
255.6823 | 31.6467 | 0.0031647
254.8374 | 31.5242 | 0.0031524
253.7692 | 31.3804 | 0.003138
253.08 | 31.2685 | 0.0031269
252.1052 | 31.1301 | 0.003113
251.109 | 31.0315 | 0.0031032
250.6209 | 30.8851 | 0.0030885
250.0746 | 30.7599 | 0.003076
248.8075 | 30.664 | 0.0030664
248.0821 | 30.4989 | 0.0030499
247.3812 | 30.3898 | 0.003039
246.3727 | 30.2539 | 0.0030254
245.4048 | 30.1181 | 0.0030118
244.7729 | 30.0249 | 0.0030025
243.5749 | 29.8891 | 0.0029889
242.8461 | 29.748 | 0.0029748
242.3462 | 29.6282 | 0.0029628
241.3415 | 29.527 | 0.0029527
240.5947 | 29.3991 | 0.0029399
239.3879 | 29.2527 | 0.0029253
238.7777 | 29.1302 | 0.002913
237.7822 | 29.005 | 0.0029005
237.0833 | 28.8745 | 0.0028875
236.4592 | 28.7813 | 0.0028781
235.3987 | 28.6455 | 0.0028646
234.7065 | 28.531 | 0.0028531
234.2491 | 28.3925 | 0.0028393
233.1192 | 28.2834 | 0.0028283
231.9713 | 28.1529 | 0.0028153
230.8472 | 28.025 | 0.0028025
230.1604 | 27.8999 | 0.00279
229.5238 | 27.7747 | 0.0027775
228.7729 | 27.6629 | 0.0027663
228.1312 | 27.567 | 0.0027567
227.189 | 27.4232 | 0.0027423
226.3559 | 27.2821 | 0.0027282
225.285 | 27.1729 | 0.0027173
224.514 | 27.0504 | 0.002705
223.6998 | 26.9199 | 0.002692
223.1439 | 26.7841 | 0.0026784
222.2437 | 26.6696 | 0.002667
221.3639 | 26.5604 | 0.002656
220.8239 | 26.4273 | 0.0026427
219.4786 | 26.3261 | 0.0026326
218.8521 | 26.2116 | 0.0026212
218.1611 | 26.0598 | 0.002606
217.0301 | 25.9426 | 0.0025943
216.4618 | 25.8095 | 0.0025809
215.461 | 25.6949 | 0.0025695
214.8191 | 25.5858 | 0.0025586
214.0651 | 25.4579 | 0.0025458
212.9505 | 25.3541 | 0.0025354
212.2381 | 25.2076 | 0.0025208
211.1899 | 25.0984 | 0.0025098
210.2394 | 24.976 | 0.0024976
209.6626 | 24.8295 | 0.0024829
208.564 | 24.7097 | 0.002471
207.6021 | 24.6085 | 0.0024608
207.2136 | 24.4966 | 0.0024497
206.488 | 24.3928 | 0.0024393
205.5845 | 24.2463 | 0.0024246
204.8314 | 24.1478 | 0.0024148
203.9695 | 24.004 | 0.0024004
203.1762 | 23.8815 | 0.0023881
202.3343 | 23.7776 | 0.0023778
201.5175 | 23.6338 | 0.0023634
200.313 | 23.5273 | 0.0023527
200.1258 | 23.4208 | 0.0023421
198.6968 | 23.2983 | 0.0023298
198.0993 | 23.1838 | 0.0023184
197.1082 | 23.056 | 0.0023056
196.3958 | 22.9388 | 0.0022939
195.464 | 22.7923 | 0.0022792
194.8202 | 22.6885 | 0.0022688
193.9743 | 22.5846 | 0.0022585
193.5312 | 22.4781 | 0.0022478
192.5215 | 22.3583 | 0.0022358
191.6644 | 22.2198 | 0.002222
190.8064 | 22.1053 | 0.0022105
189.7977 | 21.9801 | 0.002198
188.5712 | 21.8523 | 0.0021852
188.0236 | 21.7511 | 0.0021751
187.2412 | 21.6233 | 0.0021623
186.7767 | 21.5247 | 0.0021525
185.8161 | 21.4156 | 0.0021416
184.9826 | 21.2904 | 0.002129
184.0375 | 21.1626 | 0.0021163
183.7132 | 21.0587 | 0.0021059
181.961 | 20.9229 | 0.0020923
181.854 | 20.8297 | 0.002083
180.8514 | 20.7019 | 0.0020702
179.8386 | 20.5927 | 0.0020593
179.1238 | 20.4889 | 0.0020489
178.574 | 20.369 | 0.0020369
177.4192 | 20.2652 | 0.0020265
176.4286 | 20.132 | 0.0020132
175.9128 | 20.0069 | 0.0020007
175.0683 | 19.8844 | 0.0019884
174.5289 | 19.7832 | 0.0019783
173.7146 | 19.6687 | 0.0019669
172.9262 | 19.5941 | 0.0019594
172.1687 | 19.4689 | 0.0019469
171.1032 | 19.3464 | 0.0019346
170.2895 | 19.2239 | 0.0019224
169.3029 | 19.1148 | 0.0019115
168.3601 | 18.9843 | 0.0018984
167.2753 | 18.8618 | 0.0018862
166.7436 | 18.7526 | 0.0018753
166.7481 | 18.6834 | 0.0018683
165.5744 | 18.5689 | 0.0018569
164.8181 | 18.4384 | 0.0018438
163.9378 | 18.3425 | 0.0018343
163.2529 | 18.2333 | 0.0018233
161.7527 | 18.0895 | 0.001809
161.3359 | 18.007 | 0.0018007
160.6438 | 17.8978 | 0.0017898
159.7262 | 17.7806 | 0.0017781
158.8851 | 17.6821 | 0.0017682
158.37 | 17.5889 | 0.0017589
157.5321 | 17.4611 | 0.0017461
156.8775 | 17.3625 | 0.0017363
155.7192 | 17.2267 | 0.0017227
154.975 | 17.1282 | 0.0017128
154.1697 | 17.003 | 0.0017003
153.6603 | 16.8885 | 0.0016889
152.77 | 16.8086 | 0.0016809
152.4869 | 16.7048 | 0.0016705
151.4323 | 16.5876 | 0.0016588
150.39 | 16.4917 | 0.0016492
149.9894 | 16.3799 | 0.001638
148.5527 | 16.2574 | 0.0016257
147.7162 | 16.1456 | 0.0016146
147.3747 | 16.0364 | 0.0016036
146.9582 | 15.9458 | 0.0015946
145.965 | 15.8473 | 0.0015847
145.0359 | 15.7514 | 0.0015751
144.4391 | 15.6289 | 0.0015629
143.2629 | 15.5411 | 0.0015541
142.2592 | 15.4132 | 0.0015413
141.8252 | 15.2961 | 0.0015296
140.8192 | 15.1922 | 0.0015192
140.4739 | 15.0964 | 0.0015096
139.6361 | 14.9952 | 0.0014995
138.8353 | 14.9073 | 0.0014907
137.7768 | 14.7821 | 0.0014782
137.2113 | 14.6916 | 0.0014692
136.3263 | 14.5824 | 0.0014582
135.2588 | 14.4599 | 0.001446
134.9915 | 14.3534 | 0.0014353
134.3565 | 14.2469 | 0.0014247
133.3382 | 14.1643 | 0.0014164
132.572 | 14.0605 | 0.001406
132.0544 | 13.9566 | 0.0013957
130.9698 | 13.8527 | 0.0013853
130.244 | 13.7409 | 0.0013741
129.4355 | 13.6317 | 0.0013632
128.5388 | 13.5305 | 0.0013531
128.2109 | 13.4267 | 0.0013427
127.332 | 13.3548 | 0.0013355
126.8724 | 13.2509 | 0.0013251
125.8269 | 13.1471 | 0.0013147
124.9637 | 13.0539 | 0.0013054
124.1866 | 12.9553 | 0.0012955
123.5548 | 12.8408 | 0.0012841
122.5615 | 12.7157 | 0.0012716
121.7424 | 12.6491 | 0.0012649
121.5471 | 12.5399 | 0.001254
120.1397 | 12.4307 | 0.0012431
119.7872 | 12.3748 | 0.0012375
119.322 | 12.2709 | 0.0012271
118.3706 | 12.1751 | 0.0012175
117.2848 | 12.0712 | 0.0012071
116.975 | 11.978 | 0.0011978
115.788 | 11.8742 | 0.0011874
115.6745 | 11.7889 | 0.0011789
114.7616 | 11.6957 | 0.0011696
114.2129 | 11.6105 | 0.0011611
113.3225 | 11.4987 | 0.0011499
112.6138 | 11.4188 | 0.0011419
111.6263 | 11.3176 | 0.0011318
110.9554 | 11.2271 | 0.0011227
109.7557 | 11.1232 | 0.0011123
109.4566 | 11.046 | 0.0011046
108.9676 | 10.9448 | 0.0010945
108.6581 | 10.8889 | 0.0010889
107.8137 | 10.793 | 0.0010793
107.0028 | 10.7078 | 0.0010708
106.1006 | 10.6172 | 0.0010617
105.4029 | 10.5267 | 0.0010527
104.4075 | 10.4335 | 0.0010433
104.0551 | 10.335 | 0.0010335
103.3043 | 10.2338 | 0.0010234
102.6282 | 10.1725 | 0.0010173
101.562 | 10.09 | 0.001009
101.2785 | 10.0207 | 0.0010021
100.6456 | 9.9382 | 0.00099382
99.9712 | 9.8556 | 0.00098556
99.4433 | 9.7598 | 0.00097598
98.6456 | 9.6719 | 0.00096719
97.5153 | 9.5947 | 0.00095947
97.092 | 9.5041 | 0.00095041
95.9841 | 9.4296 | 0.00094296
96.0862 | 9.3603 | 0.00093603
95.5596 | 9.2858 | 0.00092858
94.6176 | 9.1979 | 0.00091979
94.0742 | 9.1047 | 0.00091047
92.7748 | 9.0461 | 0.00090461
92.2448 | 8.9742 | 0.00089742
91.6165 | 8.9023 | 0.00089023
91.3897 | 8.8251 | 0.00088251
90.6778 | 8.7585 | 0.00087585
90.0528 | 8.6919 | 0.00086919
89.4528 | 8.604 | 0.0008604
88.9869 | 8.5215 | 0.00085215
87.9604 | 8.4283 | 0.00084283
87.3373 | 8.367 | 0.0008367
86.7863 | 8.3031 | 0.00083031
86.1096 | 8.2259 | 0.00082259
85.7292 | 8.1593 | 0.00081593
84.7747 | 8.1141 | 0.00081141
84.0537 | 8.0262 | 0.00080262
83.5829 | 7.9889 | 0.00079889
82.7972 | 7.901 | 0.0007901
82.2361 | 7.8185 | 0.00078185
81.7846 | 7.7599 | 0.00077599
81.3853 | 7.6906 | 0.00076906
80.8122 | 7.6427 | 0.00076427
80.5122 | 7.5788 | 0.00075788
79.7428 | 7.4989 | 0.00074989
78.8773 | 7.443 | 0.0007443
78.7771 | 7.3871 | 0.00073871
77.3382 | 7.2885 | 0.00072885
77.0202 | 7.2326 | 0.00072326
76.6595 | 7.182 | 0.0007182
76.5482 | 7.1288 | 0.00071288
75.7143 | 7.0675 | 0.00070675
75.39 | 7.0116 | 0.00070116
74.8525 | 6.9397 | 0.00069397
74.5704 | 6.8758 | 0.00068758
73.44 | 6.8039 | 0.00068039
72.9699 | 6.7506 | 0.00067506
72.0071 | 6.6787 | 0.00066787
71.6001 | 6.6548 | 0.00066548
71.4179 | 6.5882 | 0.00065882
70.64 | 6.5562 | 0.00065562
70.8602 | 6.4817 | 0.00064817
70.0332 | 6.4284 | 0.00064284
69.3931 | 6.3725 | 0.00063725
68.8706 | 6.3112 | 0.00063112
68.6335 | 6.2553 | 0.00062553
68.035 | 6.1994 | 0.00061994
67.3708 | 6.1621 | 0.00061621
67.1599 | 6.1195 | 0.00061195
66.7597 | 6.0503 | 0.00060503
66.2563 | 6.0023 | 0.00060023
65.9258 | 5.973 | 0.0005973
64.8517 | 5.9171 | 0.00059171
64.6995 | 5.8372 | 0.00058372
64.259 | 5.7893 | 0.00057893
63.8348 | 5.7627 | 0.00057627
63.6714 | 5.7334 | 0.00057334
63.5844 | 5.7094 | 0.00057094
63.7585 | 5.6748 | 0.00056748
62.5105 | 5.6135 | 0.00056135
62.3522 | 5.6082 | 0.00056082
62.5978 | 5.5896 | 0.00055896
62.0409 | 5.5576 | 0.00055576
61.9317 | 5.5257 | 0.00055257
61.5164 | 5.4937 | 0.00054937
61.7569 | 5.4617 | 0.00054617
61.21 | 5.4378 | 0.00054378
61.0621 | 5.4298 | 0.00054298
60.5529 | 5.3845 | 0.00053845
60.2681 | 5.3526 | 0.00053526
60.0377 | 5.31 | 0.000531
59.3791 | 5.3046 | 0.00053046
59.9828 | 5.2807 | 0.00052807
59.3791 | 5.2487 | 0.00052487
59.1373 | 5.2034 | 0.00052034
58.824 | 5.1741 | 0.00051741
58.494 | 5.1582 | 0.00051582
58.5875 | 5.1555 | 0.00051555
58.1692 | 5.1182 | 0.00051182
57.5026 | 5.0916 | 0.00050916
57.5853 | 5.0543 | 0.00050543
57.7122 | 5.0383 | 0.00050383
57.7067 | 5.0357 | 0.00050357
57.4144 | 5.0037 | 0.00050037
56.4542 | 4.9584 | 0.00049584
56.4982 | 4.9292 | 0.00049292
55.9012 | 4.9025 | 0.00049025
56.4982 | 4.8999 | 0.00048999
56.1446 | 4.8679 | 0.00048679
55.7573 | 4.8493 | 0.00048493
55.4142 | 4.8146 | 0.00048146
55.7573 | 4.8093 | 0.00048093
55.4307 | 4.7774 | 0.00047774
55.3477 | 4.7454 | 0.00047454
54.5995 | 4.7188 | 0.00047188
54.4276 | 4.6895 | 0.00046895
54.5884 | 4.6815 | 0.00046815
54.3999 | 4.6629 | 0.00046629
54.1001 | 4.6442 | 0.00046442
53.9725 | 4.5936 | 0.00045936
53.5112 | 4.5803 | 0.00045803
52.9996 | 4.5723 | 0.00045723
53.0273 | 4.551 | 0.0004551
52.9161 | 4.543 | 0.0004543
52.4039 | 4.4898 | 0.00044898
52.5876 | 4.4605 | 0.00044605
52.5765 | 4.4551 | 0.00044551
52.2533 | 4.4525 | 0.00044525
51.5004 | 4.4232 | 0.00044232
51.4948 | 4.3859 | 0.00043859
51.4222 | 4.3486 | 0.00043486
51.344 | 4.3353 | 0.00043353
51.3496 | 4.3193 | 0.00043193
50.8916 | 4.306 | 0.0004306
50.6961 | 4.2794 | 0.00042794
50.9195 | 4.2607 | 0.00042607
50.3995 | 4.2394 | 0.00042394
49.7779 | 4.2394 | 0.00042394
50.4218 | 4.1942 | 0.00041942
49.8284 | 4.1782 | 0.00041782
49.285 | 4.1382 | 0.00041382
49.3914 | 4.1249 | 0.00041249
49.666 | 4.1223 | 0.00041223
49.2232 | 4.101 | 0.0004101
48.7968 | 4.0637 | 0.00040637
48.1619 | 4.0344 | 0.00040344
48.5441 | 4.0264 | 0.00040264
48.3081 | 4.045 | 0.0004045
48.707 | 4.0104 | 0.00040104
48.4036 | 3.9811 | 0.00039811
47.8697 | 3.9545 | 0.00039545
48.0776 | 3.9492 | 0.00039492
47.8753 | 3.9279 | 0.00039279
47.3576 | 3.9066 | 0.00039066
47.2844 | 3.8933 | 0.00038933
46.8506 | 3.848 | 0.0003848
46.8619 | 3.8427 | 0.00038427
46.5857 | 3.8427 | 0.00038427
46.7773 | 3.8187 | 0.00038187
46.5801 | 3.7974 | 0.00037974
45.8744 | 3.7654 | 0.00037654
45.5977 | 3.7574 | 0.00037574
45.7897 | 3.7388 | 0.00037388
45.5864 | 3.7415 | 0.00037415
45.2529 | 3.7122 | 0.00037122
44.9983 | 3.6722 | 0.00036722
45.1057 | 3.6669 | 0.00036669
45.5073 | 3.6669 | 0.00036669
44.7831 | 3.6483 | 0.00036483
44.4832 | 3.627 | 0.0003627
44.6418 | 3.6003 | 0.00036003
44.3926 | 3.5844 | 0.00035844
44.1714 | 3.5844 | 0.00035844
44.3471 | 3.5604 | 0.00035604
43.4399 | 3.5391 | 0.00035391
43.8143 | 3.4938 | 0.00034938
43.7066 | 3.4965 | 0.00034965
43.3374 | 3.4911 | 0.00034911
43.803 | 3.4725 | 0.00034725
43.2865 | 3.4539 | 0.00034539
42.343 | 3.4272 | 0.00034272
42.957 | 3.4086 | 0.00034086
42.7013 | 3.4059 | 0.00034059
42.377 | 3.3926 | 0.00033926
42.3487 | 3.3766 | 0.00033766
42.1609 | 3.35 | 0.000335
42.0983 | 3.342 | 0.0003342
42.2063 | 3.342 | 0.0003342
42.2577 | 3.3207 | 0.00033207
41.7395 | 3.3047 | 0.00033047
41.3291 | 3.2648 | 0.00032648
41.6654 | 3.2675 | 0.00032675
41.7339 | 3.2621 | 0.00032621
41.6427 | 3.2515 | 0.00032515
41.409 | 3.2169 | 0.00032169
41.0611 | 3.1956 | 0.00031956
40.7986 | 3.1796 | 0.00031796
40.81 | 3.1769 | 0.00031769
40.73 | 3.1796 | 0.00031796
39.7643 | 3.1556 | 0.00031556
39.8729 | 3.1157 | 0.00031157
40.3017 | 3.1157 | 0.00031157
40.0444 | 3.105 | 0.0003105
39.8786 | 3.0757 | 0.00030757
39.5984 | 3.0811 | 0.00030811
39.5927 | 3.0464 | 0.00030464
39.5239 | 3.0491 | 0.00030491
39.7184 | 3.0438 | 0.00030438
39.6842 | 3.0278 | 0.00030278
38.8997 | 3.0065 | 0.00030065
38.7335 | 2.9772 | 0.00029772
38.7563 | 2.9932 | 0.00029932
39.0773 | 2.9799 | 0.00029799
38.8194 | 2.9479 | 0.00029479
38.3261 | 2.9479 | 0.00029479
38.1539 | 2.9239 | 0.00029239
38.395 | 2.9213 | 0.00029213
38.1654 | 2.9026 | 0.00029026
37.867 | 2.9026 | 0.00029026
37.7922 | 2.892 | 0.0002892
37.5222 | 2.8547 | 0.00028547
37.2635 | 2.8574 | 0.00028574
37.4818 | 2.8334 | 0.00028334
37.4646 | 2.8307 | 0.00028307
37.4532 | 2.8201 | 0.00028201
36.9527 | 2.7935 | 0.00027935
37.0967 | 2.7828 | 0.00027828
37.2921 | 2.7881 | 0.00027881
37.1715 | 2.7721 | 0.00027721
36.9989 | 2.7482 | 0.00027482
36.7399 | 2.7269 | 0.00027269
36.4173 | 2.7216 | 0.00027216
36.665 | 2.7242 | 0.00027242
36.8434 | 2.7216 | 0.00027216
36.4172 | 2.7029 | 0.00027029
35.9562 | 2.6656 | 0.00026656
36.0657 | 2.6576 | 0.00026576
36.0887 | 2.655 | 0.0002655
36.2444 | 2.655 | 0.0002655
35.9157 | 2.6257 | 0.00026257
35.7196 | 2.5991 | 0.00025991
35.8004 | 2.6177 | 0.00026177
35.3848 | 2.6204 | 0.00026204
35.6446 | 2.5857 | 0.00025857
35.2809 | 2.5911 | 0.00025911
34.9688 | 2.5644 | 0.00025644
34.7666 | 2.5511 | 0.00025511
35.2982 | 2.5325 | 0.00025325
34.6104 | 2.5245 | 0.00025245
34.7551 | 2.5272 | 0.00025272
34.5006 | 2.5005 | 0.00025005
34.5237 | 2.4872 | 0.00024872
34.8764 | 2.4845 | 0.00024845
35.021 | 2.5005 | 0.00025005
33.997 | 2.4659 | 0.00024659
34.269 | 2.4419 | 0.00024419
34.1418 | 2.4499 | 0.00024499
34.1476 | 2.4286 | 0.00024286
34.4138 | 2.4393 | 0.00024393
34.3385 | 2.4206 | 0.00024206
33.6959 | 2.3993 | 0.00023993
33.377 | 2.3727 | 0.00023727
34.0143 | 2.3887 | 0.00023887
33.719 | 2.3727 | 0.00023727
33.4697 | 2.3567 | 0.00023567
32.8085 | 2.3381 | 0.00023381
33.3654 | 2.3354 | 0.00023354
33.2726 | 2.3381 | 0.00023381
33.5336 | 2.3328 | 0.00023328
32.9303 | 2.3088 | 0.00023088
32.3552 | 2.2848 | 0.00022848
32.5877 | 2.2875 | 0.00022875
32.7677 | 2.2928 | 0.00022928
32.4716 | 2.2902 | 0.00022902
32.6401 | 2.2955 | 0.00022955
32.1287 | 2.2555 | 0.00022555
32.4543 | 2.2609 | 0.00022609
32.4019 | 2.2236 | 0.00022236
32.0473 | 2.2289 | 0.00022289
31.9774 | 2.2289 | 0.00022289
32.3031 | 2.1836 | 0.00021836
32.0415 | 2.1836 | 0.00021836
31.6982 | 2.1943 | 0.00021943
31.96 | 2.189 | 0.0002189
31.6399 | 2.181 | 0.0002181
31.3315 | 2.157 | 0.0002157
31.6225 | 2.1517 | 0.00021517
31.5526 | 2.1543 | 0.00021543
31.6924 | 2.157 | 0.0002157
31.7913 | 2.1384 | 0.00021384
31.2731 | 2.1011 | 0.00021011
31.1684 | 2.1091 | 0.00021091
31.3547 | 2.1144 | 0.00021144
31.2616 | 2.1064 | 0.00021064
30.667 | 2.0958 | 0.00020958
30.6437 | 2.0745 | 0.00020745
30.8071 | 2.0611 | 0.00020611
30.9994 | 2.0505 | 0.00020505
30.8361 | 2.0718 | 0.00020718
30.9761 | 2.0478 | 0.00020478
30.1127 | 2.0159 | 0.00020159
30.2177 | 2.0265 | 0.00020265
30.667 | 2.0239 | 0.00020239
30.7544 | 2.0159 | 0.00020159
31.0693 | 2.0052 | 0.00020052
30.1886 | 1.9999 | 0.00019999
30.2293 | 1.9946 | 0.00019946
30.0251 | 1.9839 | 0.00019839
30.7196 | 1.9839 | 0.00019839
30.708 | 2.0079 | 0.00020079
29.6687 | 1.9546 | 0.00019546
30.1417 | 1.9786 | 0.00019786
30.2704 | 1.9626 | 0.00019626
30.3463 | 1.9866 | 0.00019866
29.92 | 1.9786 | 0.00019786
29.8557 | 1.944 | 0.0001944
30.101 | 1.944 | 0.0001944
30.2235 | 1.9493 | 0.00019493
30.3579 | 1.9706 | 0.00019706
29.8557 | 1.9413 | 0.00019413
30.0952 | 1.9466 | 0.00019466
30.0076 | 1.9413 | 0.00019413
29.9607 | 1.9413 | 0.00019413
30.4745 | 1.9573 | 0.00019573
29.4231 | 1.952 | 0.0001952
29.9258 | 1.9386 | 0.00019386
29.5868 | 1.9493 | 0.00019493
29.9433 | 1.9386 | 0.00019386
30.2061 | 1.9599 | 0.00019599
30.1069 | 1.9493 | 0.00019493
29.9316 | 1.9333 | 0.00019333
29.9491 | 1.9679 | 0.00019679
30.0076 | 1.944 | 0.0001944
30.3754 | 1.952 | 0.0001952
29.92 | 1.9573 | 0.00019573
29.3998 | 1.9546 | 0.00019546
29.9258 | 1.9386 | 0.00019386
29.6454 | 1.9493 | 0.00019493
30.2119 | 1.9546 | 0.00019546
29.9433 | 1.9466 | 0.00019466
29.2301 | 1.9307 | 0.00019307
29.768 | 1.936 | 0.0001936
30.2588 | 1.9413 | 0.00019413
29.996 | 1.9573 | 0.00019573
30.0193 | 1.9413 | 0.00019413
29.7447 | 1.9386 | 0.00019386
29.8324 | 1.936 | 0.0001936
30.1887 | 1.9466 | 0.00019466
29.4991 | 1.9493 | 0.00019493
30.0604 | 1.952 | 0.0001952
29.5752 | 1.9466 | 0.00019466
29.47 | 1.9493 | 0.00019493
30.3696 | 1.944 | 0.0001944
30.0251 | 1.9493 | 0.00019493
30.072 | 1.9599 | 0.00019599
29.3881 | 1.9386 | 0.00019386
29.844 | 1.9386 | 0.00019386
30.0134 | 1.9546 | 0.00019546
30.1828 | 1.9626 | 0.00019626
29.8615 | 1.944 | 0.0001944
29.996 | 1.9493 | 0.00019493
29.8557 | 1.9307 | 0.00019307
29.8851 | 1.9493 | 0.00019493
30.2119 | 1.9599 | 0.00019599
29.7273 | 1.9599 | 0.00019599
29.4467 | 1.9413 | 0.00019413
29.6512 | 1.9333 | 0.00019333
30.3521 | 1.952 | 0.0001952
30.3521 | 1.9546 | 0.00019546
29.8266 | 1.9599 | 0.00019599
29.5286 | 1.944 | 0.0001944
29.92 | 1.944 | 0.0001944
30.1127 | 1.9493 | 0.00019493
30.4455 | 1.9599 | 0.00019599
29.6454 | 1.952 | 0.0001952
29.1365 | 1.9307 | 0.00019307
30.2297 | 1.9386 | 0.00019386
29.8266 | 1.9413 | 0.00019413
30.0251 | 1.9413 | 0.00019413
30.0429 | 1.936 | 0.0001936
29.6338 | 1.936 | 0.0001936
29.8557 | 1.9333 | 0.00019333
29.8557 | 1.9333 | 0.00019333

## 002 (L orientation) 890C -50
1. experimental data
2. Fitting to the austenite contraction
3. Calculating off-set (from the off-set calculator)
4. Drawing off-set line
5. Determining Ms
y = 0.00002453 x - 0.01076913
1. Experiment Data |  |  | 2. Fitting line to austenite the contraction |  |  | 3. Calculating off-set | 4. Drawing off-set line |  |  | 5. Determining Ms | Ms | ~649℃
Temp. (℃) | length change | Strain | Temp. (℃) | Strain (%) | Strain | From previous sheet |  | off-set line
20.1016 | 0 | 0 | 850.812 |  | 0.010124 | In this experiment, off-set is 1.08E-4 |  | Temp. (℃) | Strain
20.2747 | -0.003861 | -3.861e-07 | 849.7231 |  | 0.010108 |  |  | 900 | 0.011416
20.072 | -0.01185 | -1.185e-06 | 849.245 |  | 0.010093 |  |  | 200 | -0.0057551
20.3345 | -0.009187 | -9.187e-07 | 848.5809 |  | 0.010079
20.1674 | -0.006524 | -6.524e-07 | 847.8239 |  | 0.010059
20.543 | -0.019839 | -1.9839e-06 | 847.4218 |  | 0.010043
20.4535 | -0.006524 | -6.524e-07 | 846.8804 |  | 0.010026
20.3819 | -0.003861 | -3.861e-07 | 846.4382 |  | 0.010011
20.1852 | -0.030491 | -3.0491e-06 | 845.4844 |  | 0.0099919
20.1852 | -0.001198 | -1.198e-07 | 844.9728 |  | 0.009974
20.3819 | -0.009187 | -9.187e-07 | 844.6335 |  | 0.009958
20.197 | -0.014513 | -1.4513e-06 | 843.7952 |  | 0.0099386
20.3286 | -0.014513 | -1.4513e-06 | 843.5489 |  | 0.0099197
19.9884 | -0.003861 | -3.861e-07 | 842.5975 |  | 0.0099034
20.37 | -0.033154 | -3.3154e-06 | 841.9752 |  | 0.0098843
20.7277 | -0.030491 | -3.0491e-06 | 841.18 |  | 0.0098648
20.5311 | 0.004128 | 4.128e-07 | 840.3842 |  | 0.0098465
20.424 | -0.041143 | -4.1143e-06 | 839.6449 |  | 0.0098284
20.656 | -0.01185 | -1.185e-06 | 838.6723 |  | 0.00981
20.7874 | 0.004128 | 4.128e-07 | 838.0858 |  | 0.0097865
20.4713 | -0.001198 | -1.198e-07 | 837.526 |  | 0.0097674
20.4358 | -0.025165 | -2.5165e-06 | 836.7428 |  | 0.0097474
20.9005 | -0.003861 | -3.861e-07 | 835.8892 |  | 0.0097288
20.3523 | -0.001198 | -1.198e-07 | 835.3892 |  | 0.0097056
20.8768 | -0.006524 | -6.524e-07 | 834.7453 |  | 0.0096867
21.8048 | 0.06005 | 6.005e-06 | 833.4844 |  | 0.0096656
22.2446 | 0.13461 | 1.3461e-05 | 833.0102 |  | 0.0096451
22.5772 | 0.21983 | 2.1983e-05 | 832.1057 |  | 0.0096212
23.8218 | 0.35564 | 3.5564e-05 | 831.4315 |  | 0.0096023
25.063 | 0.48879 | 4.8879e-05 | 830.3395 |  | 0.0095796
25.3345 | 0.55004 | 5.5004e-05 | 829.6345 |  | 0.0095599
26.8481 | 0.69916 | 6.9916e-05 | 828.7424 |  | 0.0095357
27.6587 | 0.82965 | 8.2965e-05 | 827.9433 |  | 0.0095128
28.2339 | 0.93084 | 9.3084e-05 | 827.1478 |  | 0.0094902
29.1416 | 1.064 | 0.0001064 | 826.0443 |  | 0.0094659
30.538 | 1.1758 | 0.00011758 | 824.9268 |  | 0.0094438
30.8821 | 1.2797 | 0.00012797 | 824.1707 |  | 0.0094207
32.5464 | 1.4288 | 0.00014288 | 823.4272 |  | 0.0093983
33.4227 | 1.5327 | 0.00015327 | 822.1653 |  | 0.0093722
33.8574 | 1.6445 | 0.00016445 | 821.1602 |  | 0.0093493
34.8932 | 1.7723 | 0.00017723 | 820.3898 |  | 0.0093248
35.9325 | 1.9135 | 0.00019135 | 819.3912 |  | 0.0093032
36.6012 | 2.0067 | 0.00020067 | 818.0736 |  | 0.0092787
37.7172 | 2.1159 | 0.00021159 | 816.9298 |  | 0.0092547
39.1339 | 2.257 | 0.0002257 | 816.0742 |  | 0.0092324
39.6095 | 2.3662 | 0.00023662 | 815.2654 |  | 0.0092097
40.8663 | 2.4754 | 0.00024754 | 813.9965 |  | 0.0091839
41.7902 | 2.6032 | 0.00026032 | 813.0427 |  | 0.0091589
42.5359 | 2.7283 | 0.00027283 | 811.9476 |  | 0.009136
43.3088 | 2.8215 | 0.00028215 | 811.084 |  | 0.0091096
44.2673 | 2.9733 | 0.00029733 | 809.9814 |  | 0.0090854
45.5294 | 3.0958 | 0.00030958 | 809.0602 |  | 0.0090612
46.3652 | 3.2023 | 0.00032023 | 808.0444 |  | 0.0090377
47.4697 | 3.3222 | 0.00033222 | 807.0921 |  | 0.0090103
47.785 | 3.4314 | 0.00034314 | 805.843 |  | 0.0089879
48.2234 | 3.5113 | 0.00035113 | 804.8836 |  | 0.0089624
49.5815 | 3.6471 | 0.00036471 | 803.7652 |  | 0.008936
50.8186 | 3.7456 | 0.00037456 | 802.4345 |  | 0.0089102
51.1705 | 3.8601 | 0.00038601 | 801.8409 |  | 0.0088849
52.5983 | 4.0039 | 0.00040039 | 800.5295 |  | 0.0088606
53.5108 | 4.1157 | 0.00041157 | 799.5782 |  | 0.0088345
53.5776 | 4.2249 | 0.00042249 | 798.2521 |  | 0.0088074
55.1756 | 4.3314 | 0.00043314 | 797.1549 |  | 0.0087834
56.3485 | 4.4486 | 0.00044486 | 796.1893 |  | 0.0087576
56.708 | 4.5471 | 0.00045471 | 795.1051 |  | 0.0087325
57.5739 | 4.6643 | 0.00046643 | 793.9494 |  | 0.0087022
58.994 | 4.8028 | 0.00048028 | 792.8845 |  | 0.0086774
59.2909 | 4.9146 | 0.00049146 | 792.029 |  | 0.0086527
60.3881 | 5.0212 | 0.00050212 | 790.4395 |  | 0.0086207
61.6143 | 5.1543 | 0.00051543 | 789.4375 |  | 0.0085967
61.844 | 5.2475 | 0.00052475 | 788.3677 |  | 0.0085706
63.3226 | 5.3727 | 0.00053727 | 787.1485 |  | 0.0085459
64.3893 | 5.4978 | 0.00054978 | 785.9288 |  | 0.008516
64.71 | 5.6017 | 0.00056017 | 784.6578 |  | 0.0084889
65.5135 | 5.6922 | 0.00056922 | 783.6915 |  | 0.008466
66.7431 | 5.844 | 0.0005844 | 782.7791 |  | 0.0084388
67.8078 | 5.9532 | 0.00059532 | 781.3509 |  | 0.0084071
68.4499 | 6.0384 | 0.00060384 | 780.431 |  | 0.0083816
69.6024 | 6.1769 | 0.00061769 | 779.3105 |  | 0.0083547
70.4033 | 6.2887 | 0.00062887 | 778.3357 |  | 0.0083294
70.8812 | 6.4059 | 0.00064059 | 777.201 |  | 0.0083011
72.4937 | 6.5337 | 0.00065337 | 776.0959 |  | 0.0082742
73.1139 | 6.6269 | 0.00066269 | 774.8143 |  | 0.0082492
73.9146 | 6.7361 | 0.00067361 | 773.8038 |  | 0.0082197
75.0545 | 6.8479 | 0.00068479 | 772.4835 |  | 0.0081949
75.6822 | 6.9758 | 0.00069758 | 771.4078 |  | 0.008168
76.1709 | 7.0663 | 0.00070663 | 770.3791 |  | 0.0081398
77.8197 | 7.1835 | 0.00071835 | 769.4116 |  | 0.0081126
78.5442 | 7.3353 | 0.00073353 | 768.2563 |  | 0.0080836
78.9509 | 7.4258 | 0.00074258 | 767.0598 |  | 0.0080591
80.38 | 7.5456 | 0.00075456 | 766.1456 |  | 0.0080306
81.4795 | 7.6761 | 0.00076761 | 764.9208 |  | 0.0080029
81.6794 | 7.788 | 0.0007788 | 764.0095 |  | 0.0079749
82.4089 | 7.8918 | 0.00078918 | 762.8591 |  | 0.0079494
83.8491 | 8.0063 | 0.00080063 | 761.5953 |  | 0.0079217
84.3929 | 8.1129 | 0.00081129 | 760.3687 |  | 0.0078929
85.1657 | 8.214 | 0.0008214 | 758.9808 |  | 0.007866
86.5622 | 8.3552 | 0.00083552 | 758.1156 |  | 0.0078394
87.02 | 8.4963 | 0.00084963 | 757.1238 |  | 0.0078104
87.7471 | 8.5576 | 0.00085576 | 755.642 |  | 0.0077797
89.3126 | 8.712 | 0.0008712 | 754.9197 |  | 0.0077531
89.6698 | 8.8079 | 0.00088079 | 753.4813 |  | 0.0077251
90.1403 | 8.9144 | 0.00089144 | 752.2511 |  | 0.0076948
91.7759 | 9.0396 | 0.00090396 | 751.3705 |  | 0.0076708
92.4811 | 9.1567 | 0.00091567 | 750.3041 |  | 0.0076437
92.9134 | 9.2553 | 0.00092553 | 749.104 |  | 0.0076144
94.6122 | 9.3884 | 0.00093884 | 747.7759 |  | 0.0075848
95.4006 | 9.5029 | 0.00095029 | 746.5367 |  | 0.0075574
95.8406 | 9.6201 | 0.00096201 | 745.7709 |  | 0.0075302
97.6729 | 9.7346 | 0.00097346 | 744.3693 |  | 0.0075031
98.4568 | 9.8411 | 0.00098411 | 743.3215 |  | 0.0074746
98.8332 | 9.9263 | 0.00099263 | 742.1387 |  | 0.0074479
99.2906 | 10.0435 | 0.0010044 | 741.4235 |  | 0.0074213
100.4172 | 10.198 | 0.0010198 | 739.8616 |  | 0.0073939
101.4907 | 10.3098 | 0.001031 | 738.9116 |  | 0.0073659
102.2491 | 10.419 | 0.0010419 | 737.9336 |  | 0.0073401
103.082 | 10.5388 | 0.0010539 | 736.8937 |  | 0.0073126
103.9993 | 10.6533 | 0.0010653 | 735.5982 |  | 0.0072858
104.9754 | 10.7412 | 0.0010741 | 734.6677 |  | 0.0072546
106.1805 | 10.893 | 0.0010893 | 733.316 |  | 0.007229
106.692 | 10.9995 | 0.0011 | 732.1879 |  | 0.0072024
107.6082 | 11.114 | 0.0011114 | 731.2047 |  | 0.0071736
108.8676 | 11.2472 | 0.0011247 | 730.2794 |  | 0.0071467
109.4514 | 11.3457 | 0.0011346 | 729.1849 |  | 0.0071193
110.4975 | 11.4549 | 0.0011455 | 728.2974 |  | 0.0070927
111.4968 | 11.596 | 0.0011596 | 726.7043 |  | 0.0070642
111.9536 | 11.6972 | 0.0011697 | 725.8709 |  | 0.0070389
112.995 | 11.817 | 0.0011817 | 724.7332 |  | 0.0070112
114.5536 | 11.9502 | 0.001195 | 724.0172 |  | 0.0069872
114.692 | 12.0594 | 0.0012059 | 722.453 |  | 0.0069585
115.6447 | 12.1712 | 0.0012171 | 721.8231 |  | 0.0069326
116.7435 | 12.2964 | 0.0012296 | 720.9504 |  | 0.0069092
117.4271 | 12.4002 | 0.00124 | 719.4127 |  | 0.0068812
118.1689 | 12.5201 | 0.001252 | 718.4628 |  | 0.006857
119.1304 | 12.6426 | 0.0012643 | 717.6171 |  | 0.0068301
120.0951 | 12.773 | 0.0012773 | 716.6356 |  | 0.0068091
120.5305 | 12.8636 | 0.0012864 | 715.6228 |  | 0.006784
122.0639 | 12.9887 | 0.0012989 | 714.429 |  | 0.0067582
122.8438 | 13.1086 | 0.0013109 | 713.929 |  | 0.0067353
123.1311 | 13.2044 | 0.0013204 | 713.0369 |  | 0.0067132
124.497 | 13.3323 | 0.0013332 | 712.3076 |  | 0.006689
125.6229 | 13.4787 | 0.0013479 | 711.3661 |  | 0.0066663
126.1851 | 13.5906 | 0.0013591 | 710.3653 |  | 0.0066453
127.2347 | 13.6891 | 0.0013689 | 709.6526 |  | 0.0066237
128.1574 | 13.8329 | 0.0013833 | 708.6582 |  | 0.0066008
129.0692 | 13.9341 | 0.0013934 | 708.1366 |  | 0.0065782
129.825 | 14.0539 | 0.0014054 | 707.0441 |  | 0.0065596
131.1374 | 14.1791 | 0.0014179 | 706.0001 |  | 0.0065375
131.915 | 14.2856 | 0.0014286 | 704.8026 |  | 0.0065119
132.634 | 14.4081 | 0.0014408 | 704.3358 |  | 0.0064925
133.6582 | 14.5306 | 0.0014531 | 703.6427 |  | 0.0064698
134.4278 | 14.6424 | 0.0014642 | 702.7996 |  | 0.006449
135.0676 | 14.7649 | 0.0014765 | 702.2282 |  | 0.0064267
136.4448 | 14.8874 | 0.0014887 | 701.5796 |  | 0.006408
136.935 | 14.9993 | 0.0014999 | 700.7116 |  | 0.0063881
137.7383 | 15.1031 | 0.0015103
139.0102 | 15.2523 | 0.0015252
139.8442 | 15.3641 | 0.0015364
140.5112 | 15.4573 | 0.0015457
141.4422 | 15.6144 | 0.0015614
142.4097 | 15.7183 | 0.0015718
143.2579 | 15.8301 | 0.001583
144.387 | 15.9473 | 0.0015947
145.1621 | 16.0618 | 0.0016062
145.8566 | 16.171 | 0.0016171
146.9063 | 16.2988 | 0.0016299
147.9589 | 16.4266 | 0.0016427
148.5896 | 16.5331 | 0.0016533
149.4157 | 16.645 | 0.0016645
150.7759 | 16.7861 | 0.0016786
150.9668 | 16.8767 | 0.0016877
151.8689 | 17.0045 | 0.0017004
153.493 | 17.1297 | 0.001713
153.7015 | 17.2575 | 0.0017257
154.5258 | 17.3613 | 0.0017361
155.8108 | 17.4732 | 0.0017473
156.7617 | 17.6037 | 0.0017604
157.2367 | 17.7155 | 0.0017716
158.4018 | 17.83 | 0.001783
159.4225 | 17.9765 | 0.0017976
159.845 | 18.0936 | 0.0018094
161.129 | 18.2188 | 0.0018219
162.0498 | 18.3386 | 0.0018339
162.5211 | 18.4292 | 0.0018429
163.5765 | 18.5756 | 0.0018576
164.7174 | 18.6928 | 0.0018693
165.3416 | 18.8153 | 0.0018815
166.4384 | 18.9511 | 0.0018951
167.3382 | 19.063 | 0.0019063
167.8515 | 19.1801 | 0.001918
168.8855 | 19.284 | 0.0019284
170.366 | 19.4384 | 0.0019438
170.9898 | 19.5423 | 0.0019542
171.8704 | 19.6621 | 0.0019662
172.741 | 19.8219 | 0.0019822
173.6871 | 19.9125 | 0.0019912
174.434 | 20.0243 | 0.0020024
175.5215 | 20.1574 | 0.0020157
176.1364 | 20.2959 | 0.0020296
177.2753 | 20.4184 | 0.0020418
177.9514 | 20.5516 | 0.0020552
178.703 | 20.6607 | 0.0020661
179.6818 | 20.7673 | 0.0020767
180.2978 | 20.9164 | 0.0020916
181.4126 | 21.0176 | 0.0021018
182.0984 | 21.1294 | 0.0021129
183.3572 | 21.2706 | 0.0021271
184.1656 | 21.3877 | 0.0021388
184.9423 | 21.4969 | 0.0021497
185.5584 | 21.6114 | 0.0021611
187.223 | 21.7819 | 0.0021782
187.9216 | 21.891 | 0.0021891
188.5354 | 22.0135 | 0.0022014
189.5325 | 22.1573 | 0.0022157
190.5988 | 22.2639 | 0.0022264
191.2989 | 22.3943 | 0.0022394
192.3057 | 22.5222 | 0.0022522
192.8987 | 22.666 | 0.0022666
194.0176 | 22.7618 | 0.0022762
194.8065 | 22.887 | 0.0022887
195.6473 | 23.0042 | 0.0023004
196.6357 | 23.1293 | 0.0023129
197.5662 | 23.2731 | 0.0023273
198.1905 | 23.4009 | 0.0023401
199.1235 | 23.5021 | 0.0023502
200.4429 | 23.6193 | 0.0023619
201.0259 | 23.7524 | 0.0023752
201.882 | 23.867 | 0.0023867
202.7157 | 24.0001 | 0.0024
203.683 | 24.1412 | 0.0024141
204.2637 | 24.2371 | 0.0024237
205.5838 | 24.3596 | 0.002436
206.7467 | 24.5087 | 0.0024509
207.1268 | 24.6366 | 0.0024637
208.0459 | 24.7431 | 0.0024743
209.2659 | 24.8949 | 0.0024895
209.9118 | 24.9987 | 0.0024999
211.0173 | 25.1052 | 0.0025105
211.9026 | 25.241 | 0.0025241
212.6967 | 25.3928 | 0.0025393
213.3316 | 25.5073 | 0.0025507
214.7027 | 25.6352 | 0.0025635
215.3793 | 25.7497 | 0.002575
216.1491 | 25.8642 | 0.0025864
217.1747 | 25.9787 | 0.0025979
218.088 | 26.1225 | 0.0026122
218.6427 | 26.237 | 0.0026237
219.759 | 26.3648 | 0.0026365
220.9425 | 26.5113 | 0.0026511
221.6399 | 26.6178 | 0.0026618
222.3963 | 26.7483 | 0.0026748
223.3937 | 26.8921 | 0.0026892
224.4625 | 26.9879 | 0.0026988
225.0854 | 27.1238 | 0.0027124
226.444 | 27.2729 | 0.0027273
226.7911 | 27.4007 | 0.0027401
227.7757 | 27.5179 | 0.0027518
228.844 | 27.6404 | 0.002764
229.9702 | 27.7709 | 0.0027771
230.2989 | 27.8694 | 0.0027869
231.6886 | 28.0212 | 0.0028021
232.4291 | 28.1384 | 0.0028138
233.0134 | 28.2555 | 0.0028256
233.9545 | 28.386 | 0.0028386
235.1548 | 28.5192 | 0.0028519
235.8763 | 28.6257 | 0.0028626
236.5423 | 28.7668 | 0.0028767
237.7231 | 28.9 | 0.00289
238.3506 | 29.0411 | 0.0029041
239.1031 | 29.1583 | 0.0029158
240.665 | 29.2674 | 0.0029267
241.1197 | 29.4006 | 0.0029401
241.7329 | 29.5178 | 0.0029518
243.1951 | 29.6669 | 0.0029667
243.674 | 29.7867 | 0.0029787
244.7266 | 29.9146 | 0.0029915
245.6824 | 30.045 | 0.0030045
246.3554 | 30.1862 | 0.0030186
247.0943 | 30.3033 | 0.0030303
248.7156 | 30.4338 | 0.0030434
249.453 | 30.5696 | 0.003057
249.6311 | 30.7055 | 0.0030705
251.0296 | 30.8013 | 0.0030801
252.1457 | 30.9504 | 0.003095
252.5011 | 31.0649 | 0.0031065
253.6363 | 31.1954 | 0.0031195
254.7255 | 31.3472 | 0.0031347
255.3519 | 31.4404 | 0.003144
256.287 | 31.5816 | 0.0031582
257.2708 | 31.72 | 0.003172
258.0851 | 31.8585 | 0.0031859
258.6894 | 31.965 | 0.0031965
260.0531 | 32.1115 | 0.0032111
261.0421 | 32.25 | 0.003225
261.5302 | 32.3618 | 0.0032362
262.268 | 32.503 | 0.0032503
263.4766 | 32.6414 | 0.0032641
264.2174 | 32.7533 | 0.0032753
265.4688 | 32.9024 | 0.0032902
266.0044 | 33.0568 | 0.0033057
267.0789 | 33.1527 | 0.0033153
267.834 | 33.3018 | 0.0033302
268.9965 | 33.459 | 0.0033459
269.8363 | 33.5602 | 0.003356
270.4636 | 33.672 | 0.0033672
271.7051 | 33.8185 | 0.0033818
272.1691 | 33.9569 | 0.0033957
273.0922 | 34.0661 | 0.0034066
274.3681 | 34.2126 | 0.0034213
275.0949 | 34.3431 | 0.0034343
275.7037 | 34.4549 | 0.0034455
276.6813 | 34.6067 | 0.0034607
277.4069 | 34.7478 | 0.0034748
278.3833 | 34.8677 | 0.0034868
279.5492 | 35.0061 | 0.0035006
280.1967 | 35.1526 | 0.0035153
281.1185 | 35.2618 | 0.0035262
281.9673 | 35.4136 | 0.0035414
283.1022 | 35.5361 | 0.0035536
283.7157 | 35.6719 | 0.0035672
284.8734 | 35.805 | 0.0035805
285.6755 | 35.9355 | 0.0035936
286.4412 | 36.0846 | 0.0036085
287.5484 | 36.2018 | 0.0036202
288.8 | 36.3483 | 0.0036348
289.5238 | 36.5054 | 0.0036505
290.1147 | 36.6066 | 0.0036607
290.9341 | 36.7504 | 0.003675
291.7977 | 36.8862 | 0.0036886
292.5202 | 36.99 | 0.003699
293.7554 | 37.1445 | 0.0037144
294.7537 | 37.2697 | 0.003727
295.6029 | 37.4028 | 0.0037403
296.3078 | 37.5386 | 0.0037539
297.0922 | 37.6957 | 0.0037696
298.0602 | 37.8076 | 0.0037808
298.8999 | 37.9434 | 0.0037943
299.8029 | 38.0765 | 0.0038077
300.7575 | 38.2017 | 0.0038202
301.5918 | 38.3455 | 0.0038345
302.5612 | 38.4999 | 0.00385
303.7772 | 38.6278 | 0.0038628
304.1082 | 38.7343 | 0.0038734
305.132 | 38.8808 | 0.0038881
306.1434 | 39.0086 | 0.0039009
306.5573 | 39.1417 | 0.0039142
307.9337 | 39.2962 | 0.0039296
308.9991 | 39.4267 | 0.0039427
309.4877 | 39.5279 | 0.0039528
310.6315 | 39.6743 | 0.0039674
311.5129 | 39.8155 | 0.0039815
312.0565 | 39.9486 | 0.0039949
313.4842 | 40.0817 | 0.0040082
314.1819 | 40.2415 | 0.0040242
315.0655 | 40.3321 | 0.0040332
315.8692 | 40.4839 | 0.0040484
316.7285 | 40.649 | 0.0040649
317.8521 | 40.7528 | 0.0040753
318.8051 | 40.8966 | 0.0040897
319.6273 | 41.0564 | 0.0041056
320.125 | 41.1895 | 0.004119
320.9466 | 41.3067 | 0.0041307
322.3913 | 41.4612 | 0.0041461
323.007 | 41.5837 | 0.0041584
323.4999 | 41.7088 | 0.0041709
324.608 | 41.8766 | 0.0041877
325.739 | 41.9991 | 0.0041999
326.4992 | 42.1269 | 0.0042127
327.6252 | 42.2627 | 0.0042263
328.534 | 42.4039 | 0.0042404
329.1519 | 42.513 | 0.0042513
330.1624 | 42.6515 | 0.0042652
331.1017 | 42.798 | 0.0042798
331.64 | 42.9444 | 0.0042944
333.0615 | 43.0536 | 0.0043054
333.8347 | 43.2134 | 0.0043213
334.7059 | 43.3465 | 0.0043347
335.3647 | 43.477 | 0.0043477
336.1726 | 43.6262 | 0.0043626
337.4343 | 43.7487 | 0.0043749
338.1317 | 43.8898 | 0.004389
339.1302 | 44.0309 | 0.0044031
340.1714 | 44.1641 | 0.0044164
340.7661 | 44.2999 | 0.00443
341.8182 | 44.4384 | 0.0044438
342.7604 | 44.5688 | 0.0044569
343.1436 | 44.6993 | 0.0044699
344.4678 | 44.8405 | 0.004484
345.4326 | 44.9843 | 0.0044984
345.7839 | 45.1281 | 0.0045128
347.0717 | 45.2479 | 0.0045248
348.0896 | 45.4077 | 0.0045408
348.4406 | 45.5275 | 0.0045528
350.0076 | 45.6633 | 0.0045663
350.8412 | 45.8124 | 0.0045812
351.6981 | 45.9349 | 0.0045935
352.4766 | 46.0708 | 0.0046071
353.2394 | 46.2545 | 0.0046255
354.1967 | 46.369 | 0.0046369
355.0444 | 46.5048 | 0.0046505
356.2689 | 46.646 | 0.0046646
356.9024 | 46.7898 | 0.004679
357.6638 | 46.8989 | 0.0046899
358.5998 | 47.064 | 0.0047064
359.6287 | 47.2132 | 0.0047213
360.2613 | 47.3357 | 0.0047336
361.4949 | 47.4821 | 0.0047482
362.2627 | 47.6233 | 0.0047623
362.8365 | 47.7378 | 0.0047738
364.065 | 47.8976 | 0.0047898
365.0917 | 48.0467 | 0.0048047
365.6765 | 48.1825 | 0.0048182
366.799 | 48.3183 | 0.0048318
367.4918 | 48.4408 | 0.0048441
368.2928 | 48.5739 | 0.0048574
369.2402 | 48.7417 | 0.0048742
370.5587 | 48.8722 | 0.0048872
371.0071 | 49.0027 | 0.0049003
371.9344 | 49.1385 | 0.0049138
372.9347 | 49.2903 | 0.004929
373.9656 | 49.4394 | 0.0049439
374.6834 | 49.5566 | 0.0049557
375.4435 | 49.7004 | 0.00497
376.6318 | 49.8522 | 0.0049852
377.1638 | 49.9827 | 0.0049983
378.6787 | 50.1318 | 0.0050132
379.3298 | 50.2596 | 0.005026
379.8656 | 50.3901 | 0.005039
381.0515 | 50.5365 | 0.0050537
381.61 | 50.7043 | 0.0050704
382.6683 | 50.8135 | 0.0050813
383.5302 | 50.9653 | 0.0050965
384.388 | 51.1011 | 0.0051101
385.2647 | 51.2289 | 0.0051229
385.9952 | 51.3701 | 0.005137
387.3134 | 51.5005 | 0.0051501
387.9626 | 51.6364 | 0.0051636
388.8153 | 51.7802 | 0.005178
389.8634 | 51.9532 | 0.0051953
390.5504 | 52.0651 | 0.0052065
391.5827 | 52.2062 | 0.0052206
392.4458 | 52.382 | 0.0052382
393.4122 | 52.4832 | 0.0052483
394.6273 | 52.6456 | 0.0052646
395.0488 | 52.7814 | 0.0052781
395.8957 | 52.9199 | 0.005292
397.1748 | 53.0531 | 0.0053053
398.2584 | 53.1968 | 0.0053197
398.6755 | 53.3513 | 0.0053351
399.2728 | 53.4685 | 0.0053468
400.6767 | 53.6309 | 0.0053631
401.5334 | 53.78 | 0.005378
401.9884 | 53.8972 | 0.0053897
403.3148 | 54.0543 | 0.0054054
404.1173 | 54.1875 | 0.0054187
404.5833 | 54.3073 | 0.0054307
405.7064 | 54.4777 | 0.0054478
406.8098 | 54.6242 | 0.0054624
407.3023 | 54.744 | 0.0054744
408.6951 | 54.8825 | 0.0054883
409.3817 | 55.0396 | 0.005504
410.2932 | 55.1808 | 0.0055181
411.0481 | 55.3166 | 0.0055317
412.0697 | 55.463 | 0.0055463
413.0301 | 55.6015 | 0.0055602
413.9405 | 55.74 | 0.005574
415.0448 | 55.8918 | 0.0055892
415.6617 | 56.0489 | 0.0056049
416.3431 | 56.1661 | 0.0056166
417.6177 | 56.3285 | 0.0056328
418.2341 | 56.475 | 0.0056475
418.9682 | 56.6028 | 0.0056603
420.1127 | 56.7652 | 0.0056765
421.1884 | 56.8824 | 0.0056882
421.6634 | 56.9836 | 0.0056984
422.8375 | 57.146 | 0.0057146
423.635 | 57.2792 | 0.0057279
424.6184 | 57.415 | 0.0057415
425.6358 | 57.5828 | 0.0057583
426.2657 | 57.7026 | 0.0057703
427.0549 | 57.8384 | 0.0057838
427.9841 | 58.0008 | 0.0058001
429.0117 | 58.1686 | 0.0058169
429.6716 | 58.2938 | 0.0058294
430.9942 | 58.4243 | 0.0058424
431.733 | 58.5973 | 0.0058597
432.5815 | 58.7198 | 0.005872
433.6533 | 58.8663 | 0.0058866
434.5882 | 59.0208 | 0.0059021
435.2581 | 59.1486 | 0.0059149
436.0566 | 59.2897 | 0.005929
437.252 | 59.4841 | 0.0059484
437.9593 | 59.596 | 0.0059596
438.8593 | 59.7185 | 0.0059718
439.6452 | 59.8756 | 0.0059876
440.4504 | 60.0114 | 0.0060011
441.3118 | 60.1365 | 0.0060137
442.3391 | 60.3016 | 0.0060302
443.185 | 60.4667 | 0.0060467
443.9174 | 60.5972 | 0.0060597
444.8912 | 60.7437 | 0.0060744
445.9703 | 60.9061 | 0.0060906
446.9738 | 61.0446 | 0.0061045
447.5357 | 61.1724 | 0.0061172
448.7271 | 61.3482 | 0.0061348
449.5036 | 61.4733 | 0.0061473
450.1895 | 61.6038 | 0.0061604
451.3196 | 61.7769 | 0.0061777
451.8394 | 61.9127 | 0.0061913
452.9126 | 62.0432 | 0.0062043
454.1058 | 62.2216 | 0.0062222
454.7418 | 62.3681 | 0.0062368
455.8444 | 62.4879 | 0.0062488
456.5741 | 62.653 | 0.0062653
457.3676 | 62.7542 | 0.0062754
458.0444 | 62.9113 | 0.0062911
459.5327 | 63.0738 | 0.0063074
460.0814 | 63.2282 | 0.0063228
460.9719 | 63.3587 | 0.0063359
461.9258 | 63.5025 | 0.0063503
462.8568 | 63.665 | 0.0063665
463.574 | 63.7741 | 0.0063774
464.4747 | 63.9339 | 0.0063934
465.5254 | 64.1097 | 0.006411
466.2267 | 64.2428 | 0.0064243
467.1681 | 64.3946 | 0.0064395
468.4127 | 64.565 | 0.0064565
469.2635 | 64.6955 | 0.0064696
469.852 | 64.8313 | 0.0064831
470.7697 | 64.9938 | 0.0064994
471.5562 | 65.1323 | 0.0065132
472.5673 | 65.2654 | 0.0065265
473.4955 | 65.4358 | 0.0065436
474.5022 | 65.585 | 0.0065585
475.2244 | 65.7128 | 0.0065713
476.1671 | 65.8752 | 0.0065875
477.1059 | 66.0164 | 0.0066016
477.6032 | 66.1389 | 0.0066139
479.0832 | 66.312 | 0.0066312
479.6214 | 66.4531 | 0.0066453
480.4657 | 66.5809 | 0.0066581
481.3844 | 66.7513 | 0.0066751
482.2732 | 66.9271 | 0.0066927
483.2886 | 67.0523 | 0.0067052
484.0201 | 67.1668 | 0.0067167
485.3744 | 67.3638 | 0.0067364
485.6841 | 67.4943 | 0.0067494
486.8104 | 67.6434 | 0.0067643
487.6007 | 67.8059 | 0.0067806
488.6108 | 67.9497 | 0.006795
489.3301 | 68.1068 | 0.0068107
490.6824 | 68.2799 | 0.006828
490.9917 | 68.4157 | 0.0068416
492.1685 | 68.5648 | 0.0068565
492.9798 | 68.7246 | 0.0068725
493.9625 | 68.8791 | 0.0068879
494.6769 | 69.0069 | 0.0069007
495.763 | 69.1853 | 0.0069185
496.7039 | 69.3184 | 0.0069318
497.5183 | 69.4436 | 0.0069444
498.4251 | 69.6034 | 0.0069603
499.2465 | 69.7818 | 0.0069782
500.4057 | 69.9203 | 0.006992
501.0406 | 70.0641 | 0.0070064
501.9912 | 70.2425 | 0.0070242
502.6447 | 70.3703 | 0.007037
503.5911 | 70.5194 | 0.0070519
504.667 | 70.7085 | 0.0070709
505.5536 | 70.839 | 0.0070839
506.2804 | 70.9801 | 0.007098
507.441 | 71.1479 | 0.0071148
508.3378 | 71.2837 | 0.0071284
509.042 | 71.4382 | 0.0071438
510.4014 | 71.6086 | 0.0071609
510.8605 | 71.7497 | 0.007175
511.4866 | 71.8909 | 0.0071891
512.7193 | 72.0427 | 0.0072043
513.3891 | 72.2131 | 0.0072213
514.096 | 72.3516 | 0.0072352
515.3314 | 72.5167 | 0.0072517
516.0488 | 72.6631 | 0.0072663
516.9325 | 72.7963 | 0.0072796
518.0043 | 72.9561 | 0.0072956
518.9319 | 73.1345 | 0.0073134
519.693 | 73.2836 | 0.0073284
521.0372 | 73.4327 | 0.0073433
521.5283 | 73.6032 | 0.0073603
522.4733 | 73.7443 | 0.0073744
523.44 | 73.8908 | 0.0073891
524.2998 | 74.0585 | 0.0074059
525.1223 | 74.2263 | 0.0074226
525.9041 | 74.3461 | 0.0074346
526.973 | 74.5086 | 0.0074509
527.7507 | 74.6816 | 0.0074682
528.7789 | 74.8334 | 0.0074833
529.7917 | 74.9932 | 0.0074993
530.4988 | 75.1184 | 0.0075118
531.1543 | 75.2728 | 0.0075273
532.1627 | 75.4539 | 0.0075454
533.0605 | 75.5844 | 0.0075584
533.756 | 75.7335 | 0.0075734
534.8557 | 75.904 | 0.0075904
535.9625 | 76.0478 | 0.0076048
536.3964 | 76.2102 | 0.007621
537.5649 | 76.3487 | 0.0076349
538.4357 | 76.5324 | 0.0076532
539.1375 | 76.6709 | 0.0076671
540.0922 | 76.8307 | 0.0076831
541.0907 | 77.0011 | 0.0077001
541.9642 | 77.1263 | 0.0077126
542.9586 | 77.3127 | 0.0077313
543.9417 | 77.4645 | 0.0077464
544.7191 | 77.6296 | 0.007763
545.6027 | 77.768 | 0.0077768
546.922 | 77.9411 | 0.0077941
547.0833 | 78.1036 | 0.0078104
548.0652 | 78.2394 | 0.0078239
549.3433 | 78.3991 | 0.0078399
549.9987 | 78.5643 | 0.0078564
550.8042 | 78.6921 | 0.0078692
551.653 | 78.8678 | 0.0078868
552.7397 | 79.0329 | 0.0079033
553.2262 | 79.1741 | 0.0079174
554.5608 | 79.3472 | 0.0079347
555.3248 | 79.475 | 0.0079475
556.0886 | 79.6294 | 0.0079629
557.163 | 79.8052 | 0.0079805
558.0469 | 79.9623 | 0.0079962
558.7844 | 80.1141 | 0.0080114
559.9891 | 80.2819 | 0.0080282
560.7994 | 80.4496 | 0.008045
561.3028 | 80.5775 | 0.0080577
562.5577 | 80.7585 | 0.0080759
563.258 | 80.889 | 0.0080889
564.1912 | 81.0435 | 0.0081043
565.1061 | 81.1713 | 0.0081171
566.0498 | 81.3417 | 0.0081342
567.0045 | 81.4829 | 0.0081483
567.8672 | 81.6613 | 0.0081661
568.8321 | 81.8051 | 0.0081805
569.3162 | 81.9649 | 0.0081965
570.5933 | 82.13 | 0.008213
571.5755 | 82.2977 | 0.0082298
572.0412 | 82.4415 | 0.0082442
573.0955 | 82.5853 | 0.0082585
574.353 | 82.7504 | 0.008275
574.9418 | 82.9209 | 0.0082921
575.7048 | 83.0673 | 0.0083067
576.7507 | 83.2165 | 0.0083216
577.7309 | 83.3736 | 0.0083374
578.3663 | 83.5254 | 0.0083525
579.5746 | 83.6825 | 0.0083682
580.398 | 83.8476 | 0.0083848
580.9857 | 83.9727 | 0.0083973
582.135 | 84.1432 | 0.0084143
582.6896 | 84.2976 | 0.0084298
583.4183 | 84.4574 | 0.0084457
584.9578 | 84.5826 | 0.0084583
585.559 | 84.753 | 0.0084753
586.3666 | 84.9181 | 0.0084918
587.4705 | 85.0592 | 0.0085059
588.5452 | 85.2563 | 0.0085256
589.2108 | 85.3761 | 0.0085376
590.0824 | 85.5226 | 0.0085523
590.9973 | 85.7063 | 0.0085706
591.5323 | 85.8608 | 0.0085861
592.4211 | 86.0046 | 0.0086005
593.6533 | 86.1617 | 0.0086162
594.5021 | 86.2948 | 0.0086295
595.1485 | 86.444 | 0.0086444
596.087 | 86.6064 | 0.0086606
597.1047 | 86.7848 | 0.0086785
597.718 | 86.902 | 0.0086902
598.9985 | 87.0618 | 0.0087062
599.9214 | 87.2082 | 0.0087208
600.6351 | 87.3547 | 0.0087355
601.8819 | 87.5038 | 0.0087504
602.5196 | 87.6902 | 0.008769
603.1429 | 87.8234 | 0.0087823
604.3561 | 87.9699 | 0.008797
605.1156 | 88.1509 | 0.0088151
606.1737 | 88.2814 | 0.0088281
606.7601 | 88.4359 | 0.0088436
607.8101 | 88.5823 | 0.0088582
608.8491 | 88.7421 | 0.0088742
609.4711 | 88.8779 | 0.0088878
610.6172 | 89.0484 | 0.0089048
611.4113 | 89.2108 | 0.0089211
612.2264 | 89.3306 | 0.0089331
613.2462 | 89.5037 | 0.0089504
614.0537 | 89.6262 | 0.0089626
614.6458 | 89.778 | 0.0089778
615.923 | 89.9484 | 0.0089948
616.866 | 90.1082 | 0.0090108
617.6619 | 90.2387 | 0.0090239
618.4683 | 90.3772 | 0.0090377
619.561 | 90.5343 | 0.0090534
620.2741 | 90.6621 | 0.0090662
621.0367 | 90.8272 | 0.0090827
622.1859 | 90.9817 | 0.0090982
622.9733 | 91.1201 | 0.009112
623.8427 | 91.2666 | 0.0091267
625.0301 | 91.4317 | 0.0091432
625.6524 | 91.5569 | 0.0091557
626.3495 | 91.714 | 0.0091714
627.6574 | 91.8658 | 0.0091866
628.3328 | 92.0282 | 0.0092028
629.1506 | 92.1347 | 0.0092135
630.0146 | 92.3052 | 0.0092305
630.9678 | 92.4436 | 0.0092444
631.5389 | 92.5768 | 0.0092577
632.5448 | 92.7366 | 0.0092737
633.811 | 92.8963 | 0.0092896
634.4064 | 93.0162 | 0.0093016
635.3012 | 93.1813 | 0.0093181
636.3168 | 93.3357 | 0.0093336
637.0185 | 93.4609 | 0.0093461
638.1369 | 93.6047 | 0.0093605
639.0413 | 93.7698 | 0.009377
639.8777 | 93.9003 | 0.00939
640.7066 | 94.0334 | 0.0094033
641.7561 | 94.1959 | 0.0094196
642.1758 | 94.3397 | 0.009434
643.2601 | 94.4648 | 0.0094465
644.5431 | 94.6299 | 0.009463
645.108 | 94.7418 | 0.0094742
645.9144 | 94.8936 | 0.0094894
646.9867 | 95.056 | 0.0095056
648.1083 | 95.1918 | 0.0095192
648.4704 | 95.317 | 0.0095317
649.9143 | 95.4741 | 0.0095474
650.7158 | 95.6072 | 0.0095607
651.067 | 95.7484 | 0.0095748
652.467 | 95.8709 | 0.0095871
653.5867 | 96.0386 | 0.0096039
653.8809 | 96.1585 | 0.0096158
655.2621 | 96.3129 | 0.0096313
655.9099 | 96.4487 | 0.0096449
656.816 | 96.5792 | 0.0096579
657.619 | 96.7204 | 0.009672
658.6943 | 96.8588 | 0.0096859
659.7339 | 97.0106 | 0.0097011
659.9955 | 97.1331 | 0.0097133
661.4056 | 97.2902 | 0.009729
661.9675 | 97.4367 | 0.0097437
662.9211 | 97.5405 | 0.0097541
663.8921 | 97.695 | 0.0097695
664.9371 | 97.8281 | 0.0097828
665.5192 | 97.9826 | 0.0097983
666.5317 | 98.1024 | 0.0098102
667.5827 | 98.2622 | 0.0098262
667.9954 | 98.3634 | 0.0098363
669.3276 | 98.5205 | 0.0098521
670.4834 | 98.6829 | 0.0098683
670.8005 | 98.7841 | 0.0098784
671.6597 | 98.9226 | 0.0098923
672.9623 | 99.0664 | 0.0099066
673.6133 | 99.2049 | 0.0099205
674.2855 | 99.3301 | 0.009933
675.5483 | 99.4898 | 0.009949
676.3956 | 99.607 | 0.0099607
677.0319 | 99.7215 | 0.0099722
678.3672 | 99.8946 | 0.0099895
679.0452 | 100.0091 | 0.010001
679.4668 | 100.1449 | 0.010014
680.843 | 100.2807 | 0.010028
681.8925 | 100.4219 | 0.010042
682.3488 | 100.5577 | 0.010056
683.4642 | 100.6855 | 0.010069
684.4533 | 100.816 | 0.010082
685.1999 | 100.9412 | 0.010094
686.3004 | 101.0796 | 0.010108
687.2815 | 101.2314 | 0.010123
687.7786 | 101.3379 | 0.010134
688.9798 | 101.4764 | 0.010148
689.7778 | 101.6202 | 0.010162
690.5616 | 101.7507 | 0.010175
691.5413 | 101.8705 | 0.010187
692.559 | 102.009 | 0.010201
693.4015 | 102.1342 | 0.010213
693.9746 | 102.2726 | 0.010227
695.2988 | 102.4164 | 0.010242
696.008 | 102.5309 | 0.010253
696.6401 | 102.6614 | 0.010266
697.649 | 102.8052 | 0.010281
698.4728 | 102.9277 | 0.010293
699.4078 | 103.0742 | 0.010307
700.5274 | 103.1834 | 0.010318
701.4061 | 103.3218 | 0.010332
702.0823 | 103.4363 | 0.010344
702.936 | 103.5695 | 0.010357
703.8908 | 103.724 | 0.010372
704.6918 | 103.8251 | 0.010383
705.5274 | 103.9769 | 0.010398
706.6343 | 104.1287 | 0.010413
707.4589 | 104.2272 | 0.010423
708.318 | 104.3657 | 0.010437
709.5353 | 104.4829 | 0.010448
710.0911 | 104.6347 | 0.010463
711.1027 | 104.7492 | 0.010475
712.1204 | 104.8877 | 0.010489
712.7667 | 105.0102 | 0.010501
713.6242 | 105.1193 | 0.010512
714.8149 | 105.2844 | 0.010528
715.6997 | 105.399 | 0.01054
716.2133 | 105.5161 | 0.010552
717.2502 | 105.6706 | 0.010567
718.1342 | 105.7691 | 0.010577
718.8066 | 105.8943 | 0.010589
719.9811 | 106.0301 | 0.010603
720.7296 | 106.1579 | 0.010616
721.4636 | 106.2591 | 0.010626
722.4365 | 106.4056 | 0.010641
723.5024 | 106.5414 | 0.010654
724.3743 | 106.6505 | 0.010665
725.1561 | 106.7651 | 0.010677
726.1379 | 106.8849 | 0.010688
726.819 | 107.018 | 0.010702
727.745 | 107.1352 | 0.010714
728.93 | 107.279 | 0.010728
729.6934 | 107.3616 | 0.010736
730.5943 | 107.4601 | 0.010746
731.6366 | 107.5986 | 0.01076
732.651 | 107.6811 | 0.010768
733.3925 | 107.777 | 0.010778
734.22 | 107.8569 | 0.010786
735.2299 | 107.9341 | 0.010793
736.1262 | 107.9847 | 0.010798
737.1697 | 108.0619 | 0.010806
737.683 | 108.0752 | 0.010808
738.0894 | 108.1605 | 0.010816
739.0087 | 108.227 | 0.010823
739.7349 | 108.3282 | 0.010833
740.2369 | 108.4294 | 0.010843
741.3965 | 108.5519 | 0.010855
742.1701 | 108.6744 | 0.010867
742.7958 | 108.7783 | 0.010878
743.882 | 108.9274 | 0.010893
745.0021 | 109.0605 | 0.010906
745.806 | 109.1724 | 0.010917
746.7537 | 109.2603 | 0.010926
748.0064 | 109.3641 | 0.010936
748.6002 | 109.4147 | 0.010941
749.674 | 109.4946 | 0.010949
751.0663 | 109.5505 | 0.010955
751.7929 | 109.5958 | 0.01096
752.783 | 109.6517 | 0.010965
753.7628 | 109.7316 | 0.010973
754.3758 | 109.7795 | 0.010978
755.307 | 109.8088 | 0.010981
756.2278 | 109.8967 | 0.01099
757.2577 | 110.0006 | 0.011
758.1233 | 110.0405 | 0.011004
759.2483 | 110.1124 | 0.011011
759.9626 | 110.1763 | 0.011018
760.6224 | 110.2322 | 0.011023
761.8589 | 110.2961 | 0.01103
762.8904 | 110.3787 | 0.011038
763.4437 | 110.4613 | 0.011046
764.6313 | 110.5332 | 0.011053
765.3036 | 110.6024 | 0.01106
766.2623 | 110.669 | 0.011067
766.9819 | 110.7409 | 0.011074
768.2805 | 110.8261 | 0.011083
768.7239 | 110.8873 | 0.011089
769.6849 | 110.9672 | 0.011097
770.8803 | 111.0498 | 0.011105
771.4728 | 111.1084 | 0.011111
772.3681 | 111.1723 | 0.011117
773.5797 | 111.2495 | 0.011125
773.8927 | 111.332 | 0.011133
775.0458 | 111.3773 | 0.011138
776.1648 | 111.4678 | 0.011147
776.8818 | 111.5451 | 0.011155
777.507 | 111.601 | 0.01116
778.9916 | 111.6676 | 0.011167
779.4977 | 111.7421 | 0.011174
780.4109 | 111.8087 | 0.011181
781.2056 | 111.8726 | 0.011187
782.3422 | 111.9419 | 0.011194
783.1461 | 111.9978 | 0.0112
784.0551 | 112.0457 | 0.011205
785.1465 | 112.1016 | 0.01121
785.7838 | 112.1789 | 0.011218
786.6814 | 112.2428 | 0.011224
787.6401 | 112.288 | 0.011229
788.3377 | 112.3733 | 0.011237
789.0995 | 112.4052 | 0.011241
790.5244 | 112.4745 | 0.011247
791.1874 | 112.5037 | 0.01125
791.8504 | 112.5464 | 0.011255
793.1758 | 112.5996 | 0.01126
793.869 | 112.6502 | 0.011265
794.5378 | 112.6981 | 0.01127
795.5887 | 112.7194 | 0.011272
796.9193 | 112.7461 | 0.011275
797.5775 | 112.786 | 0.011279
798.283 | 112.826 | 0.011283
799.4438 | 112.8712 | 0.011287
800.0071 | 112.8792 | 0.011288
800.9177 | 112.8979 | 0.01129
801.6896 | 112.9138 | 0.011291
802.5358 | 112.9325 | 0.011293
803.3818 | 112.9325 | 0.011293
804.5101 | 112.9538 | 0.011295
805.4261 | 112.9485 | 0.011295
806.1196 | 112.9165 | 0.011292
807.1161 | 112.9192 | 0.011292
808.038 | 112.9059 | 0.011291
808.7948 | 112.8473 | 0.011285
809.7127 | 112.8473 | 0.011285
810.8525 | 112.8206 | 0.011282
811.4775 | 112.7461 | 0.011275
812.4856 | 112.6875 | 0.011269
813.379 | 112.6635 | 0.011266
814.024 | 112.5783 | 0.011258
814.947 | 112.4691 | 0.011247
816.1115 | 112.3813 | 0.011238
816.8161 | 112.2561 | 0.011226
817.9699 | 112.1283 | 0.011213
818.9858 | 111.9898 | 0.011199
819.4886 | 111.8274 | 0.011183
820.2731 | 111.6622 | 0.011166
821.3317 | 111.4865 | 0.011149
822.3464 | 111.2681 | 0.011127
823.0026 | 111.0285 | 0.011103
823.7726 | 110.8074 | 0.011081
824.6965 | 110.5651 | 0.011057
825.5127 | 110.2535 | 0.011025
826.6133 | 109.9766 | 0.010998
827.4658 | 109.6411 | 0.010964
828.3149 | 109.2709 | 0.010927
829.4244 | 108.9141 | 0.010891
830.627 | 108.5679 | 0.010857
831.1248 | 108.1365 | 0.010814
831.9858 | 107.7104 | 0.010771
833.1843 | 107.3056 | 0.010731
833.715 | 106.8716 | 0.010687
834.619 | 106.4668 | 0.010647
835.7297 | 106.0168 | 0.010602
836.6799 | 105.588 | 0.010559
837.4264 | 105.146 | 0.010515
838.5029 | 104.7492 | 0.010475
839.3322 | 104.3444 | 0.010434
840.0215 | 103.937 | 0.010394
841.1769 | 103.6094 | 0.010361
842.0156 | 103.2606 | 0.010326
842.7612 | 102.9357 | 0.010294
843.8823 | 102.6694 | 0.010267
844.863 | 102.4138 | 0.010241
845.468 | 102.2034 | 0.01022
846.5817 | 102.009 | 0.010201
847.396 | 101.8466 | 0.010185
848.3393 | 101.7054 | 0.010171
849.302 | 101.6122 | 0.010161
850.3011 | 101.5856 | 0.010159
850.9488 | 101.4817 | 0.010148
852.0769 | 101.4684 | 0.010147
853.1943 | 101.4844 | 0.010148
853.6956 | 101.5163 | 0.010152
854.5339 | 101.5483 | 0.010155
855.7805 | 101.6042 | 0.01016
856.317 | 101.6735 | 0.010167
857.0191 | 101.7587 | 0.010176
858.122 | 101.8785 | 0.010188
859.2112 | 101.9611 | 0.010196
859.5488 | 102.0676 | 0.010207
860.9453 | 102.222 | 0.010222
861.5507 | 102.3499 | 0.010235
862.232 | 102.507 | 0.010251
863.277 | 102.6188 | 0.010262
864.3581 | 102.7946 | 0.010279
865.1349 | 102.9304 | 0.010293
865.9538 | 103.0848 | 0.010308
866.9446 | 103.2739 | 0.010327
867.9222 | 103.415 | 0.010342
868.5855 | 103.5802 | 0.010358
869.5725 | 103.7639 | 0.010376
870.2089 | 103.961 | 0.010396
871.1923 | 104.0968 | 0.01041
872.0558 | 104.2539 | 0.010425
873.0118 | 104.443 | 0.010444
874.1917 | 104.6214 | 0.010462
874.8509 | 104.8184 | 0.010482
875.7432 | 104.9942 | 0.010499
876.5899 | 105.146 | 0.010515
877.6232 | 105.343 | 0.010534
878.703 | 105.5454 | 0.010555
879.2062 | 105.6839 | 0.010568
879.9894 | 105.8943 | 0.010589
881.0714 | 106.0753 | 0.010608
881.972 | 106.2458 | 0.010625
882.8595 | 106.4562 | 0.010646
883.7533 | 106.6426 | 0.010664
884.7255 | 106.7997 | 0.01068
885.5696 | 106.9914 | 0.010699
886.7945 | 107.2231 | 0.010722
887.3198 | 107.3935 | 0.010739
888.2744 | 107.564 | 0.010756
889.2491 | 107.7637 | 0.010776
889.8461 | 107.9527 | 0.010795
890.2554 | 107.9607 | 0.010796
889.9573 | 107.9634 | 0.010796
890.0033 | 108.0087 | 0.010801
890.754 | 108.0832 | 0.010808
890.5934 | 108.1099 | 0.010811
890.4984 | 108.1391 | 0.010814
890.8819 | 108.1312 | 0.010813
890.5313 | 108.1285 | 0.010813
890.6031 | 108.1631 | 0.010816
890.8326 | 108.1471 | 0.010815
890.6953 | 108.1551 | 0.010816
890.649 | 108.1445 | 0.010814
890.7413 | 108.1178 | 0.010812
890.7477 | 108.1258 | 0.010813
890.5834 | 108.1338 | 0.010813
890.6425 | 108.0832 | 0.010808
890.8232 | 108.0699 | 0.010807
890.4785 | 108.0619 | 0.010806
890.6327 | 108.0593 | 0.010806
890.7801 | 108.0566 | 0.010806
890.8196 | 108.038 | 0.010804
890.6327 | 108.0406 | 0.010804
890.5575 | 108.022 | 0.010802
890.6454 | 108.0326 | 0.010803
890.6519 | 108.006 | 0.010801
890.4489 | 107.9953 | 0.0108
890.5443 | 107.9953 | 0.0108
889.9901 | 107.9554 | 0.010796
890.554 | 107.9847 | 0.010798
890.2951 | 107.9554 | 0.010796
890.2458 | 107.9474 | 0.010795
890.3505 | 107.9474 | 0.010795
890.3836 | 107.9341 | 0.010793
890.1933 | 107.9368 | 0.010794
890.4919 | 107.9208 | 0.010792
890.4952 | 107.9128 | 0.010791
890.4852 | 107.9021 | 0.01079
890.1374 | 107.8835 | 0.010788
890.4919 | 107.8862 | 0.010789
890.4655 | 107.8782 | 0.010788
890.1569 | 107.8728 | 0.010787
890.5934 | 107.8835 | 0.010788
890.1442 | 107.8649 | 0.010786
890.2885 | 107.8649 | 0.010786
890.4 | 107.8755 | 0.010788
890.6786 | 107.8595 | 0.010786
890.5571 | 107.8649 | 0.010786
890.3872 | 107.8542 | 0.010785
890.2487 | 107.8569 | 0.010786
890.2622 | 107.8382 | 0.010784
890.0093 | 107.8515 | 0.010785
890.4919 | 107.8329 | 0.010783
890.2458 | 107.8382 | 0.010784
890.0983 | 107.8436 | 0.010784
890.2951 | 107.8249 | 0.010782
890.4558 | 107.8116 | 0.010781
890.19 | 107.8382 | 0.010784
890.4329 | 107.7983 | 0.01078
889.9412 | 107.7956 | 0.01078
890.1933 | 107.8009 | 0.01078
890.2329 | 107.7903 | 0.010779
890.3411 | 107.7956 | 0.01078
889.843 | 107.777 | 0.010778
890.1309 | 107.785 | 0.010778
890.2982 | 107.7823 | 0.010778
889.954 | 107.7663 | 0.010777
890.3901 | 107.7983 | 0.01078
890.2457 | 107.7743 | 0.010777
890.1017 | 107.7637 | 0.010776
890.3314 | 107.7583 | 0.010776
889.9474 | 107.761 | 0.010776
890.3969 | 107.777 | 0.010778
890.1473 | 107.7291 | 0.010773
890.3637 | 107.7584 | 0.010776
890.154 | 107.7477 | 0.010775
890.0458 | 107.7211 | 0.010772
890.2554 | 107.737 | 0.010774
890.1342 | 107.7051 | 0.010771
890.203 | 107.7184 | 0.010772
890.1605 | 107.7371 | 0.010774
889.9639 | 107.7104 | 0.010771
890.1079 | 107.737 | 0.010774
890.1933 | 107.7104 | 0.010771
890.1864 | 107.7291 | 0.010773
890.0524 | 107.7291 | 0.010773
890.0719 | 107.6918 | 0.010769
890.3049 | 107.7184 | 0.010772
890.0983 | 107.6811 | 0.010768
889.9998 | 107.6838 | 0.010768
890.3608 | 107.6971 | 0.01077
890.0063 | 107.6731 | 0.010767
890.2554 | 107.7051 | 0.010771
890.0524 | 107.6785 | 0.010768
890.19 | 107.6731 | 0.010767
890.213 | 107.6731 | 0.010767
889.8062 | 107.6625 | 0.010766
890.0492 | 107.6678 | 0.010767
890.0231 | 107.6465 | 0.010765
890.3411 | 107.6492 | 0.010765
890.1968 | 107.6598 | 0.010766
889.9474 | 107.6412 | 0.010764
890.2423 | 107.6572 | 0.010766
890.19 | 107.6598 | 0.010766
889.9998 | 107.6572 | 0.010766
890.1079 | 107.6598 | 0.010766
889.8589 | 107.6358 | 0.010764
890.2487 | 107.6598 | 0.010766
889.9901 | 107.6465 | 0.010765
890.0063 | 107.6385 | 0.010764
890.1017 | 107.6465 | 0.010765
890.1374 | 107.6438 | 0.010764
890.3932 | 107.6465 | 0.010765
890.0983 | 107.6252 | 0.010763
889.8062 | 107.6332 | 0.010763
890.1864 | 107.6412 | 0.010764
890.0948 | 107.6172 | 0.010762
890.3049 | 107.6518 | 0.010765
890.0948 | 107.6332 | 0.010763
890.213 | 107.6172 | 0.010762
890.1145 | 107.6199 | 0.010762
890.0392 | 107.6092 | 0.010761
890.1114 | 107.6465 | 0.010765
890.0524 | 107.6145 | 0.010761
890.1079 | 107.6252 | 0.010763
890.2982 | 107.6119 | 0.010761
890.0392 | 107.5986 | 0.01076
890.3637 | 107.6225 | 0.010762
890.0686 | 107.6199 | 0.010762
890.154 | 107.5853 | 0.010759
890.0587 | 107.6066 | 0.010761
889.9705 | 107.5826 | 0.010758
890.5048 | 107.6092 | 0.010761
889.9998 | 107.5959 | 0.01076
889.8752 | 107.5853 | 0.010759
890.2523 | 107.6066 | 0.010761
889.954 | 107.5986 | 0.01076
889.764 | 107.6119 | 0.010761
889.8 | 107.5932 | 0.010759
890.154 | 107.5959 | 0.01076
889.8651 | 107.5799 | 0.010758
889.8461 | 107.5746 | 0.010757
890.2458 | 107.5879 | 0.010759
889.8527 | 107.5932 | 0.010759
889.8259 | 107.5906 | 0.010759
890.1508 | 107.5959 | 0.01076
889.9573 | 107.5559 | 0.010756
890.3608 | 107.6092 | 0.010761
890.1114 | 107.5853 | 0.010759
890.1933 | 107.5772 | 0.010758
890.1508 | 107.5959 | 0.01076
889.9212 | 107.5719 | 0.010757
890.2095 | 107.5879 | 0.010759
890.0555 | 107.564 | 0.010756
890.2916 | 107.556 | 0.010756
890.1508 | 107.5772 | 0.010758
889.9078 | 107.548 | 0.010755
890.0686 | 107.5666 | 0.010757
889.8887 | 107.5666 | 0.010757
890.0125 | 107.5586 | 0.010756
890.0132 | 107.5533 | 0.010755
889.954 | 107.548 | 0.010755
890.0492 | 107.5586 | 0.010756
889.7965 | 107.5506 | 0.010755
889.9212 | 107.5506 | 0.010755
890.2423 | 107.5347 | 0.010753
889.8686 | 107.54 | 0.010754
889.8062 | 107.5746 | 0.010757
890.1114 | 107.556 | 0.010756
890.2982 | 107.54 | 0.010754
890.0587 | 107.5719 | 0.010757
889.9048 | 107.5533 | 0.010755
890.2063 | 107.5533 | 0.010755
890.213 | 107.5426 | 0.010754
890.1478 | 107.5373 | 0.010754
890.2554 | 107.54 | 0.010754
889.8093 | 107.524 | 0.010752
890.1049 | 107.5506 | 0.010755
889.8718 | 107.5426 | 0.010754
890.1213 | 107.54 | 0.010754
890.203 | 107.5506 | 0.010755
890.0125 | 107.5373 | 0.010754
890.1114 | 107.5346 | 0.010753
889.8589 | 107.5213 | 0.010752
890.0524 | 107.5347 | 0.010753
890.0686 | 107.54 | 0.010754
889.803 | 107.5107 | 0.010751
890.075 | 107.548 | 0.010755
889.9048 | 107.5267 | 0.010753
890.1635 | 107.5213 | 0.010752
890.2095 | 107.5213 | 0.010752
889.6194 | 107.5107 | 0.010751
890.203 | 107.5426 | 0.010754
890.0686 | 107.5187 | 0.010752
890.1473 | 107.508 | 0.010751
890.2487 | 107.5134 | 0.010751
890.1114 | 107.5107 | 0.010751
889.8814 | 107.532 | 0.010753
890.1968 | 107.5107 | 0.010751
890.2487 | 107.5107 | 0.010751
890.0889 | 107.5134 | 0.010751
889.6721 | 107.5054 | 0.010751
890.0033 | 107.532 | 0.010753
890.0033 | 107.5267 | 0.010753
890.0654 | 107.516 | 0.010752
890.0587 | 107.5213 | 0.010752
889.7733 | 107.4947 | 0.010749
890.1635 | 107.508 | 0.010751
889.741 | 107.4814 | 0.010748
890.1181 | 107.4974 | 0.01075
890.0063 | 107.508 | 0.010751
889.9078 | 107.5027 | 0.01075
890.1079 | 107.5213 | 0.010752
889.803 | 107.508 | 0.010751
889.9998 | 107.4894 | 0.010749
889.8718 | 107.5213 | 0.010752
889.9108 | 107.4894 | 0.010749
890.0063 | 107.508 | 0.010751
889.8558 | 107.5 | 0.01075
890.0093 | 107.5107 | 0.010751
890.2523 | 107.5133 | 0.010751
890.1605 | 107.4841 | 0.010748
890.2161 | 107.5 | 0.01075
890.203 | 107.516 | 0.010752
889.9705 | 107.508 | 0.010751
889.9573 | 107.516 | 0.010752
889.764 | 107.4761 | 0.010748
890.2228 | 107.5 | 0.01075
889.9244 | 107.5107 | 0.010751
889.8558 | 107.4841 | 0.010748
890.3179 | 107.4974 | 0.01075
889.8558 | 107.4814 | 0.010748
890.1049 | 107.4921 | 0.010749
889.954 | 107.4761 | 0.010748
889.8224 | 107.4974 | 0.01075
890.0587 | 107.5 | 0.01075
889.9244 | 107.4841 | 0.010748
889.842 | 107.5054 | 0.010751
890.0587 | 107.5027 | 0.01075
889.9177 | 107.4574 | 0.010746
890.0524 | 107.4867 | 0.010749
890.1114 | 107.4734 | 0.010747
890.2622 | 107.4814 | 0.010748
889.8193 | 107.4814 | 0.010748
889.843 | 107.4841 | 0.010748
890.2585 | 107.508 | 0.010751
889.8621 | 107.4628 | 0.010746
890.2161 | 107.4787 | 0.010748
889.9277 | 107.4841 | 0.010748
889.9212 | 107.4654 | 0.010747
890.0033 | 107.4867 | 0.010749
889.7504 | 107.4761 | 0.010748
890.0192 | 107.4841 | 0.010748
890.1213 | 107.4787 | 0.010748
889.8621 | 107.4601 | 0.010746
890.2719 | 107.5027 | 0.01075
889.8193 | 107.4548 | 0.010745
890.1605 | 107.4787 | 0.010748
889.8686 | 107.4654 | 0.010747
889.7672 | 107.4654 | 0.010747
890.1605 | 107.4841 | 0.010748
889.5538 | 107.4281 | 0.010743
890.2487 | 107.4628 | 0.010746
889.705 | 107.4814 | 0.010748
890.0093 | 107.4468 | 0.010745
890.1145 | 107.4841 | 0.010748
889.6389 | 107.4415 | 0.010744
890.1145 | 107.4734 | 0.010747
889.9604 | 107.4761 | 0.010748
889.803 | 107.4681 | 0.010747
890.213 | 107.4841 | 0.010748
889.764 | 107.4468 | 0.010745
890.2585 | 107.4787 | 0.010748
889.8093 | 107.4761 | 0.010748
889.9177 | 107.4601 | 0.010746
889.8686 | 107.4628 | 0.010746
889.8651 | 107.4548 | 0.010745
890.1213 | 107.4654 | 0.010747
890.0359 | 107.4468 | 0.010745
889.8193 | 107.4388 | 0.010744
890.0654 | 107.4734 | 0.010747
889.7112 | 107.4228 | 0.010742
890.2063 | 107.4415 | 0.010744
889.9148 | 107.4761 | 0.010748
889.8621 | 107.4494 | 0.010745
890.0063 | 107.4468 | 0.010745
889.9148 | 107.4521 | 0.010745
890.0816 | 107.4548 | 0.010745
889.9768 | 107.4548 | 0.010745
890.1145 | 107.4468 | 0.010745
890.2554 | 107.4841 | 0.010748
889.9048 | 107.4494 | 0.010745
890.1768 | 107.4441 | 0.010744
889.9604 | 107.4521 | 0.010745
889.8651 | 107.4601 | 0.010746
890.3608 | 107.4521 | 0.010745
889.9639 | 107.4281 | 0.010743
889.9639 | 107.4521 | 0.010745
890.0093 | 107.4494 | 0.010745
890.1145 | 107.4468 | 0.010745
890.0918 | 107.4494 | 0.010745
889.7702 | 107.4228 | 0.010742
890.075 | 107.4388 | 0.010744
890.0654 | 107.4761 | 0.010748
889.8193 | 107.4308 | 0.010743
890.2391 | 107.4654 | 0.010747
889.7112 | 107.4281 | 0.010743
889.8651 | 107.4521 | 0.010745
889.7672 | 107.4601 | 0.010746
890.1569 | 107.4335 | 0.010743
889.8887 | 107.4521 | 0.010745
889.9108 | 107.4388 | 0.010744
889.8621 | 107.4521 | 0.010745
890.1114 | 107.4441 | 0.010744
890.1017 | 107.4255 | 0.010743
889.9639 | 107.4494 | 0.010745
889.8589 | 107.4148 | 0.010741
890.0289 | 107.4521 | 0.010745
889.9148 | 107.4548 | 0.010745
890.1671 | 107.4415 | 0.010744
889.9277 | 107.4548 | 0.010745
889.8558 | 107.4255 | 0.010743
890.0093 | 107.4494 | 0.010745
889.7733 | 107.4228 | 0.010742
889.6683 | 107.4122 | 0.010741
889.7672 | 107.4494 | 0.010745
889.6291 | 107.4281 | 0.010743
890.1733 | 107.4308 | 0.010743
890.0161 | 107.4494 | 0.010745
889.7341 | 107.4095 | 0.010741
890.3608 | 107.4335 | 0.010743
889.8224 | 107.4255 | 0.010743
890.0192 | 107.4042 | 0.01074
890.0686 | 107.4388 | 0.010744
890.0125 | 107.4175 | 0.010742
890.1733 | 107.4361 | 0.010744
889.967 | 107.4308 | 0.010743
889.8297 | 107.4281 | 0.010743
890.0719 | 107.4361 | 0.010744
889.967 | 107.4228 | 0.010742
890.1181 | 107.4521 | 0.010745
889.843 | 107.4335 | 0.010743
889.9148 | 107.4415 | 0.010744
889.9768 | 107.4308 | 0.010743
890.1181 | 107.4015 | 0.01074
889.9639 | 107.4468 | 0.010745
889.954 | 107.4068 | 0.010741
889.9148 | 107.4281 | 0.010743
890.0161 | 107.4308 | 0.010743
889.8718 | 107.3935 | 0.010739
890.1145 | 107.4281 | 0.010743
889.9177 | 107.4068 | 0.010741
889.8752 | 107.4228 | 0.010742
889.8621 | 107.4468 | 0.010745
889.816 | 107.4228 | 0.010742
890.0654 | 107.4441 | 0.010744
889.9108 | 107.4228 | 0.010742
889.8752 | 107.4228 | 0.010742
890.0359 | 107.4255 | 0.010743
890.183 | 107.4281 | 0.010743
890.4653 | 107.4388 | 0.010744
889.8718 | 107.4255 | 0.010743
889.8589 | 107.4281 | 0.010743
890.0654 | 107.4122 | 0.010741
889.8718 | 107.4308 | 0.010743
890.0781 | 107.4281 | 0.010743
889.7769 | 107.4148 | 0.010741
889.9244 | 107.4175 | 0.010742
890.0686 | 107.4335 | 0.010743
890.0686 | 107.4095 | 0.010741
890.0686 | 107.4494 | 0.010745
889.9078 | 107.4148 | 0.010741
889.967 | 107.4175 | 0.010742
889.9768 | 107.4095 | 0.010741
890.0654 | 107.4068 | 0.010741
889.8718 | 107.4361 | 0.010744
889.8259 | 107.4255 | 0.010743
890.0258 | 107.4228 | 0.010742
889.7799 | 107.4361 | 0.010744
889.7175 | 107.4095 | 0.010741
890.1799 | 107.4415 | 0.010744
889.7047 | 107.4281 | 0.010743
890.0686 | 107.4042 | 0.01074
890.1799 | 107.4281 | 0.010743
889.967 | 107.4201 | 0.010742
890.2651 | 107.4494 | 0.010745
889.8814 | 107.4095 | 0.010741
890.0686 | 107.4175 | 0.010742
890.1866 | 107.4148 | 0.010741
889.9801 | 107.4042 | 0.01074
890.2289 | 107.4361 | 0.010744
890.0033 | 107.4175 | 0.010742
889.9244 | 107.4175 | 0.010742
890.0359 | 107.4228 | 0.010742
890.3018 | 107.4201 | 0.010742
890.475 | 107.4281 | 0.010743
889.8621 | 107.3935 | 0.010739
889.967 | 107.4095 | 0.010741
890.2263 | 107.4148 | 0.010741
890.0781 | 107.4175 | 0.010742
890.4719 | 107.4148 | 0.010741
890.2651 | 107.4095 | 0.010741
889.8224 | 107.4122 | 0.010741
890.0654 | 107.4068 | 0.010741
889.9244 | 107.3962 | 0.01074
890.2228 | 107.4148 | 0.010741
890.0654 | 107.3935 | 0.010739
890.2753 | 107.4015 | 0.01074
889.9865 | 107.4042 | 0.01074
889.9865 | 107.3962 | 0.01074
890.2719 | 107.4148 | 0.010741
889.9376 | 107.3962 | 0.01074
890.1213 | 107.3988 | 0.01074
890.1145 | 107.4042 | 0.01074
889.9341 | 107.3962 | 0.01074
890.1241 | 107.4228 | 0.010742
889.8224 | 107.4068 | 0.010741
890.0784 | 107.4042 | 0.01074
889.7833 | 107.4095 | 0.010741
890.0422 | 107.3909 | 0.010739
890.2263 | 107.4122 | 0.010741
890.0192 | 107.3962 | 0.01074
890.0289 | 107.3882 | 0.010739
889.9801 | 107.4175 | 0.010742
889.6751 | 107.4042 | 0.01074
889.9898 | 107.4095 | 0.010741
889.7799 | 107.3909 | 0.010739
890.137 | 107.3882 | 0.010739
889.9244 | 107.4175 | 0.010742
889.8358 | 107.3935 | 0.010739
890.0324 | 107.4068 | 0.010741
889.9341 | 107.4015 | 0.01074
889.9177 | 107.4068 | 0.010741
890.1181 | 107.4015 | 0.01074
889.7307 | 107.3935 | 0.010739
890.5277 | 107.4255 | 0.010743
890.0654 | 107.4122 | 0.010741
889.9212 | 107.3935 | 0.010739
890.1213 | 107.3882 | 0.010739
889.721 | 107.4015 | 0.01074
889.9376 | 107.4042 | 0.01074
889.9705 | 107.4068 | 0.010741
890.1241 | 107.4095 | 0.010741
890.0192 | 107.3935 | 0.010739
889.8224 | 107.3855 | 0.010739
889.7895 | 107.4175 | 0.010742
889.9705 | 107.3988 | 0.01074
890.0359 | 107.3962 | 0.01074
889.8259 | 107.4042 | 0.01074
889.9309 | 107.3962 | 0.01074
890.1799 | 107.4042 | 0.01074
890.075 | 107.3988 | 0.01074
889.7471 | 107.4015 | 0.01074
890.1181 | 107.4042 | 0.01074
889.9404 | 107.4015 | 0.01074
890.1213 | 107.4122 | 0.010741
889.7833 | 107.3962 | 0.01074
890.075 | 107.4068 | 0.010741
889.9736 | 107.4122 | 0.010741
889.8814 | 107.4175 | 0.010742
889.9573 | 107.4308 | 0.010743
889.8784 | 107.3988 | 0.01074
890.1799 | 107.4068 | 0.010741
890.0359 | 107.4441 | 0.010744
889.5668 | 107.3988 | 0.01074
890.2651 | 107.4255 | 0.010743
889.9244 | 107.4015 | 0.01074
890.1931 | 107.4148 | 0.010741
889.7863 | 107.4095 | 0.010741
889.8686 | 107.3829 | 0.010738
890.1181 | 107.4148 | 0.010741
889.7672 | 107.3829 | 0.010738
890.0719 | 107.3988 | 0.01074
890.0391 | 107.4361 | 0.010744
889.7863 | 107.3722 | 0.010737
890.1768 | 107.4201 | 0.010742
889.9639 | 107.3855 | 0.010739
890.1733 | 107.4015 | 0.01074
890.0125 | 107.4042 | 0.01074
889.8327 | 107.3802 | 0.010738
890.1799 | 107.3935 | 0.010739
889.7733 | 107.3935 | 0.010739
889.9929 | 107.4015 | 0.01074
889.9177 | 107.3935 | 0.010739
889.721 | 107.3988 | 0.01074
890.1014 | 107.4068 | 0.010741
889.7769 | 107.3722 | 0.010737
890.2784 | 107.4042 | 0.01074
890.0223 | 107.3988 | 0.01074
889.9865 | 107.4095 | 0.010741
890.1768 | 107.4095 | 0.010741
889.9212 | 107.3935 | 0.010739
890.1408 | 107.4042 | 0.01074
890.1241 | 107.3962 | 0.01074
890.0848 | 107.4042 | 0.01074
890.1866 | 107.4228 | 0.010742
889.9277 | 107.3749 | 0.010737
889.842 | 107.4042 | 0.01074
889.9802 | 107.4148 | 0.010741
889.9244 | 107.3909 | 0.010739
889.9705 | 107.4201 | 0.010742
890.0422 | 107.3855 | 0.010739
890.2849 | 107.4068 | 0.010741
889.8784 | 107.4148 | 0.010741
889.842 | 107.3855 | 0.010739
890.183 | 107.4281 | 0.010743
889.967 | 107.4015 | 0.01074
890.1768 | 107.4095 | 0.010741
890.0289 | 107.4068 | 0.010741
890.0289 | 107.3935 | 0.010739
889.8752 | 107.4281 | 0.010743
889.7175 | 107.3909 | 0.010739
890.1241 | 107.4095 | 0.010741
890.075 | 107.3962 | 0.01074
890.0359 | 107.3829 | 0.010738
889.9801 | 107.4175 | 0.010742
889.967 | 107.3962 | 0.01074
889.8814 | 107.3855 | 0.010739
890.2263 | 107.4175 | 0.010742
889.9436 | 107.3909 | 0.010739
890.0359 | 107.4068 | 0.010741
889.7733 | 107.4042 | 0.01074
890.0522 | 107.3962 | 0.01074
889.6849 | 107.4042 | 0.01074
889.842 | 107.4015 | 0.01074
890.1671 | 107.4068 | 0.010741
889.8093 | 107.3855 | 0.010739
890.1213 | 107.4042 | 0.01074
890.2812 | 107.4148 | 0.010741
889.9341 | 107.4042 | 0.01074
890.0391 | 107.4015 | 0.01074
890.1241 | 107.3935 | 0.010739
890.0324 | 107.4201 | 0.010742
890.2289 | 107.4095 | 0.010741
889.8851 | 107.3962 | 0.01074
890.1307 | 107.4175 | 0.010742
889.7733 | 107.3935 | 0.010739
889.9503 | 107.4095 | 0.010741
889.9801 | 107.4015 | 0.01074
889.8297 | 107.3882 | 0.010739
890.1241 | 107.4228 | 0.010742
889.9177 | 107.3935 | 0.010739
890.0223 | 107.4228 | 0.010742
889.9898 | 107.4068 | 0.010741
889.816 | 107.3988 | 0.01074
890.2193 | 107.4228 | 0.010742
890.2263 | 107.4122 | 0.010741
889.8485 | 107.4201 | 0.010742
890.075 | 107.4042 | 0.01074
890.0192 | 107.4042 | 0.01074
890.0878 | 107.4068 | 0.010741
889.8388 | 107.3882 | 0.010739
890.1272 | 107.4015 | 0.01074
889.8686 | 107.4095 | 0.010741
889.8819 | 107.3962 | 0.01074
890.0654 | 107.4228 | 0.010742
889.6849 | 107.3988 | 0.01074
890.091 | 107.3988 | 0.01074
890.1339 | 107.4068 | 0.010741
889.9833 | 107.3829 | 0.010738
890.1901 | 107.4148 | 0.010741
889.7567 | 107.4068 | 0.010741
890.321 | 107.4015 | 0.01074
889.8486 | 107.4175 | 0.010742
890.0422 | 107.4068 | 0.010741
890.2916 | 107.4388 | 0.010744
889.8259 | 107.3829 | 0.010738
890.091 | 107.4228 | 0.010742
890.1635 | 107.4015 | 0.01074
889.8914 | 107.3962 | 0.01074
890.2753 | 107.4175 | 0.010742
889.7833 | 107.3935 | 0.010739
890.1998 | 107.3909 | 0.010739
890.1114 | 107.4122 | 0.010741
889.8297 | 107.4068 | 0.010741
890.1241 | 107.4201 | 0.010742
890.1408 | 107.3882 | 0.010739
890.1241 | 107.3962 | 0.01074
890.1181 | 107.3882 | 0.010739
890.0719 | 107.4042 | 0.01074
890.0816 | 107.3962 | 0.01074
889.9768 | 107.3882 | 0.010739
890.0648 | 107.4068 | 0.010741
890.0324 | 107.4201 | 0.010742
890.2916 | 107.3882 | 0.010739
890.2451 | 107.3935 | 0.010739
890.0192 | 107.3882 | 0.010739
890.2391 | 107.4148 | 0.010741
889.9467 | 107.4042 | 0.01074
889.8814 | 107.4122 | 0.010741
889.9376 | 107.4175 | 0.010742
890.0161 | 107.4201 | 0.010742
889.9503 | 107.4122 | 0.010741
889.9705 | 107.4068 | 0.010741
889.9801 | 107.4148 | 0.010741
890.3307 | 107.4255 | 0.010743
889.5439 | 107.3962 | 0.01074
889.9404 | 107.4308 | 0.010743
889.8456 | 107.4042 | 0.01074
889.9309 | 107.4228 | 0.010742
890.0391 | 107.4255 | 0.010743
890.0421 | 107.3882 | 0.010739
889.9898 | 107.4201 | 0.010742
890.0391 | 107.4122 | 0.010741
889.9705 | 107.4015 | 0.01074
890.0223 | 107.4122 | 0.010741
889.8914 | 107.3749 | 0.010737
889.7895 | 107.4122 | 0.010741
889.9341 | 107.3935 | 0.010739
890.3343 | 107.3962 | 0.01074
890.2753 | 107.4095 | 0.010741
889.9244 | 107.3882 | 0.010739
890.1014 | 107.4042 | 0.01074
889.6751 | 107.4122 | 0.010741
890.1866 | 107.3802 | 0.010738
889.9898 | 107.4148 | 0.010741
889.8327 | 107.3855 | 0.010739
890.1866 | 107.3882 | 0.010739
890.1408 | 107.4281 | 0.010743
890.0878 | 107.4042 | 0.01074
890.0457 | 107.4068 | 0.010741
889.7895 | 107.3935 | 0.010739
890.183 | 107.4201 | 0.010742
890.0848 | 107.4095 | 0.010741
889.8945 | 107.3909 | 0.010739
889.8326 | 107.4042 | 0.01074
889.6095 | 107.3962 | 0.01074
889.9011 | 107.4148 | 0.010741
889.8517 | 107.3829 | 0.010738
889.9404 | 107.3882 | 0.010739
889.9865 | 107.3962 | 0.01074
889.8914 | 107.4015 | 0.01074
889.9865 | 107.4175 | 0.010742
889.9802 | 107.3855 | 0.010739
889.6944 | 107.3855 | 0.010739
890.2356 | 107.4148 | 0.010741
889.7799 | 107.3909 | 0.010739
889.9929 | 107.4042 | 0.01074
890.0422 | 107.4042 | 0.01074
889.8718 | 107.3855 | 0.010739
890.1963 | 107.4148 | 0.010741
889.8388 | 107.3988 | 0.01074
890.1437 | 107.4175 | 0.010742
890.0059 | 107.3909 | 0.010739
889.7799 | 107.3935 | 0.010739
890.1436 | 107.4042 | 0.01074
889.9277 | 107.3775 | 0.010738
890.049 | 107.3935 | 0.010739
890.2289 | 107.3855 | 0.010739
890.0359 | 107.3935 | 0.010739
890.0258 | 107.4175 | 0.010742
889.7471 | 107.3882 | 0.010739
889.7471 | 107.4122 | 0.010741
890.1866 | 107.3775 | 0.010738
889.9011 | 107.3935 | 0.010739
889.9404 | 107.4042 | 0.01074
889.9341 | 107.3802 | 0.010738
890.2977 | 107.4201 | 0.010742
890.1307 | 107.4095 | 0.010741
890.0359 | 107.3962 | 0.01074
890.0359 | 107.4122 | 0.010741
889.6157 | 107.3988 | 0.01074
890.091 | 107.4042 | 0.01074
889.8814 | 107.4015 | 0.01074
889.9601 | 107.4122 | 0.010741
890.1473 | 107.4042 | 0.01074
889.7439 | 107.4015 | 0.01074
890.1534 | 107.4201 | 0.010742
889.9801 | 107.4068 | 0.010741
889.8089 | 107.4015 | 0.01074
889.9077 | 107.4095 | 0.010741
889.8945 | 107.4095 | 0.010741
889.8486 | 107.4015 | 0.01074
889.9404 | 107.4068 | 0.010741
889.7929 | 107.4015 | 0.01074
890.2812 | 107.3962 | 0.01074
889.7241 | 107.4015 | 0.01074
890.1799 | 107.4015 | 0.01074
890.1241 | 107.4042 | 0.01074
890.0945 | 107.4042 | 0.01074
890.0848 | 107.4201 | 0.010742
889.8485 | 107.3935 | 0.010739
889.9503 | 107.4095 | 0.010741
890.2263 | 107.4122 | 0.010741
890.0359 | 107.4068 | 0.010741
890.4293 | 107.4335 | 0.010743
889.7929 | 107.3935 | 0.010739
889.9503 | 107.4148 | 0.010741
890.1502 | 107.4201 | 0.010742
889.9898 | 107.4068 | 0.010741
890.1014 | 107.4175 | 0.010742
889.8914 | 107.3829 | 0.010738
889.8517 | 107.4201 | 0.010742
890.0978 | 107.4175 | 0.010742
889.7895 | 107.4148 | 0.010741
890.2356 | 107.4308 | 0.010743
889.7929 | 107.3988 | 0.01074
890.1473 | 107.4201 | 0.010742
889.7965 | 107.4148 | 0.010741
889.9309 | 107.4015 | 0.01074
889.9474 | 107.4281 | 0.010743
889.7501 | 107.4122 | 0.010741
890.0816 | 107.4175 | 0.010742
889.993 | 107.4255 | 0.010743
889.8948 | 107.4122 | 0.010741
890.1473 | 107.4255 | 0.010743
889.7702 | 107.4042 | 0.01074
890.0552 | 107.4015 | 0.01074
890.0289 | 107.4015 | 0.01074
889.7439 | 107.4068 | 0.010741
890.0945 | 107.4201 | 0.010742
889.9376 | 107.4122 | 0.010741
889.9376 | 107.4201 | 0.010742
889.9011 | 107.4095 | 0.010741
889.9341 | 107.4122 | 0.010741
890.0913 | 107.4042 | 0.01074
889.8358 | 107.3855 | 0.010739
890.2058 | 107.4228 | 0.010742
889.9833 | 107.4335 | 0.010743
889.9865 | 107.3962 | 0.01074
890.0945 | 107.4281 | 0.010743
889.6944 | 107.3962 | 0.01074
890.0978 | 107.4175 | 0.010742
889.8948 | 107.4068 | 0.010741
889.8851 | 107.4042 | 0.01074
890.0878 | 107.4201 | 0.010742
889.8784 | 107.4015 | 0.01074
890.2451 | 107.4175 | 0.010742
889.9503 | 107.4175 | 0.010742
890.1473 | 107.4122 | 0.010741
890.0258 | 107.4201 | 0.010742
889.8327 | 107.3962 | 0.01074
890.0522 | 107.4175 | 0.010742
889.9404 | 107.4095 | 0.010741
890.0359 | 107.4042 | 0.01074
890.5306 | 107.4148 | 0.010741
889.7341 | 107.3962 | 0.01074
890.0522 | 107.4228 | 0.010742
889.9404 | 107.4175 | 0.010742
890.0289 | 107.4201 | 0.010742
890.1436 | 107.4122 | 0.010741
889.9404 | 107.4015 | 0.01074
890.0582 | 107.3988 | 0.01074
890.091 | 107.4228 | 0.010742
889.9865 | 107.4015 | 0.01074
890.347 | 107.4122 | 0.010741
889.7408 | 107.4175 | 0.010742
890.2451 | 107.4308 | 0.010743
890.0454 | 107.4148 | 0.010741
889.8945 | 107.3935 | 0.010739
890.3964 | 107.4228 | 0.010742
889.8388 | 107.4148 | 0.010741
889.8547 | 107.4042 | 0.01074
890.0391 | 107.4122 | 0.010741
889.9503 | 107.4308 | 0.010743
889.9404 | 107.4228 | 0.010742
890.0289 | 107.4148 | 0.010741
889.8979 | 107.4095 | 0.010741
890.0582 | 107.4175 | 0.010742
889.8456 | 107.4122 | 0.010741
890.1569 | 107.4201 | 0.010742
889.9898 | 107.4122 | 0.010741
889.9535 | 107.4308 | 0.010743
889.9011 | 107.4228 | 0.010742
889.8945 | 107.4042 | 0.01074
890.1502 | 107.4468 | 0.010745
890.0422 | 107.4095 | 0.010741
890.2356 | 107.4042 | 0.01074
890.1408 | 107.4494 | 0.010745
889.9467 | 107.4068 | 0.010741
889.9997 | 107.4441 | 0.010744
889.8388 | 107.4255 | 0.010743
889.8945 | 107.4308 | 0.010743
889.8485 | 107.4308 | 0.010743
889.9011 | 107.4175 | 0.010742
890.4028 | 107.4335 | 0.010743
889.8882 | 107.4068 | 0.010741
889.9898 | 107.4201 | 0.010742
890.0027 | 107.4122 | 0.010741
889.8517 | 107.4068 | 0.010741
890.3438 | 107.4175 | 0.010742
889.842 | 107.4228 | 0.010742
890.3571 | 107.4148 | 0.010741
890.1502 | 107.4015 | 0.01074
890.0125 | 107.4122 | 0.010741
890.0619 | 107.4335 | 0.010743
889.8882 | 107.4068 | 0.010741
889.8456 | 107.4201 | 0.010742
889.9898 | 107.4468 | 0.010745
889.996 | 107.4148 | 0.010741
890.137 | 107.4441 | 0.010744
890.137 | 107.4122 | 0.010741
889.7567 | 107.4042 | 0.01074
889.9535 | 107.4228 | 0.010742
889.8456 | 107.4148 | 0.010741
889.9929 | 107.4388 | 0.010744
889.8945 | 107.4228 | 0.010742
889.9011 | 107.4441 | 0.010744
890.183 | 107.4308 | 0.010743
889.6389 | 107.4042 | 0.01074
890.4976 | 107.4388 | 0.010744
890.0878 | 107.4148 | 0.010741
890.0522 | 107.4148 | 0.010741
889.7633 | 107.4308 | 0.010743
889.8517 | 107.4068 | 0.010741
890.1599 | 107.4255 | 0.010743
889.7567 | 107.4228 | 0.010742
889.7075 | 107.4095 | 0.010741
889.9964 | 107.4361 | 0.010744
889.8882 | 107.4122 | 0.010741
890.1042 | 107.4415 | 0.010744
889.5565 | 107.4281 | 0.010743
889.7537 | 107.4228 | 0.010742
890.1042 | 107.4361 | 0.010744
889.7995 | 107.3988 | 0.01074
889.9639 | 107.4335 | 0.010743
889.7995 | 107.4201 | 0.010742
890.2451 | 107.4361 | 0.010744
890.1799 | 107.4388 | 0.010744
889.7502 | 107.4228 | 0.010742
890.1144 | 107.4335 | 0.010743
890.0289 | 107.4148 | 0.010741
889.9997 | 107.4415 | 0.010744
890.0391 | 107.4281 | 0.010743
890.091 | 107.4201 | 0.010742
890.0619 | 107.4335 | 0.010743
890.1534 | 107.4388 | 0.010744
890.0582 | 107.4122 | 0.010741
890.0027 | 107.4415 | 0.010744
889.8613 | 107.4095 | 0.010741
890.0522 | 107.4335 | 0.010743
889.8388 | 107.4415 | 0.010744
889.9108 | 107.4228 | 0.010742
890.242 | 107.4415 | 0.010744
889.9898 | 107.4068 | 0.010741
890.1702 | 107.4308 | 0.010743
890.049 | 107.4335 | 0.010743
890.049 | 107.4015 | 0.01074
889.9601 | 107.4308 | 0.010743
889.7044 | 107.4255 | 0.010743
890.2911 | 107.4388 | 0.010744
889.8456 | 107.4281 | 0.010743
890.1599 | 107.4281 | 0.010743
890.1931 | 107.4388 | 0.010744
889.7603 | 107.4095 | 0.010741
890.3998 | 107.4308 | 0.010743
889.7929 | 107.4228 | 0.010742
890.049 | 107.4335 | 0.010743
890.2128 | 107.4415 | 0.010744
889.8914 | 107.4281 | 0.010743
890.0978 | 107.4335 | 0.010743
890.1502 | 107.4175 | 0.010742
889.9142 | 107.4228 | 0.010742
889.9997 | 107.4281 | 0.010743
890.0454 | 107.4281 | 0.010743
890.3409 | 107.4201 | 0.010742
890.0522 | 107.4255 | 0.010743
890.0391 | 107.4228 | 0.010742
889.9898 | 107.4335 | 0.010743
889.842 | 107.4148 | 0.010741
890.2523 | 107.4308 | 0.010743
889.9142 | 107.4388 | 0.010744
889.8124 | 107.4201 | 0.010742
890.163 | 107.4361 | 0.010744
889.7635 | 107.4122 | 0.010741
890.1436 | 107.4361 | 0.010744
889.8945 | 107.4255 | 0.010743
889.9964 | 107.4281 | 0.010743
889.9535 | 107.4494 | 0.010745
889.8979 | 107.4335 | 0.010743
890.0587 | 107.4281 | 0.010743
890.0391 | 107.4521 | 0.010745
889.9011 | 107.4361 | 0.010744
889.9436 | 107.4548 | 0.010745
889.9142 | 107.4415 | 0.010744
889.9474 | 107.4361 | 0.010744
890.0522 | 107.4361 | 0.010744
890.0454 | 107.4388 | 0.010744
890.2556 | 107.4494 | 0.010745
889.9077 | 107.4255 | 0.010743
890.2523 | 107.4601 | 0.010746
890.0619 | 107.4201 | 0.010742
889.9535 | 107.4255 | 0.010743
890.1408 | 107.4681 | 0.010747
889.7501 | 107.4255 | 0.010743
890.091 | 107.4388 | 0.010744
889.9108 | 107.4468 | 0.010745
890.0454 | 107.4281 | 0.010743
890.1931 | 107.4468 | 0.010745
889.8583 | 107.4441 | 0.010744
889.7537 | 107.4415 | 0.010744
890.0091 | 107.4521 | 0.010745
889.9535 | 107.4468 | 0.010745
889.9503 | 107.4521 | 0.010745
889.7733 | 107.4068 | 0.010741
890.1437 | 107.4308 | 0.010743
889.8517 | 107.4441 | 0.010744
890.0878 | 107.4335 | 0.010743
890.1436 | 107.4521 | 0.010745
890.1931 | 107.4388 | 0.010744
889.9108 | 107.4335 | 0.010743
889.9639 | 107.4281 | 0.010743
889.8517 | 107.4255 | 0.010743
890.3108 | 107.4335 | 0.010743
889.8583 | 107.4068 | 0.010741
889.9569 | 107.4308 | 0.010743
889.9042 | 107.4281 | 0.010743
889.8517 | 107.4148 | 0.010741
889.9569 | 107.4308 | 0.010743
889.7567 | 107.4175 | 0.010742
890.0094 | 107.4068 | 0.010741
889.8027 | 107.4201 | 0.010742
890.091 | 107.4175 | 0.010742
890.2451 | 107.4281 | 0.010743
889.7471 | 107.4148 | 0.010741
890.049 | 107.4255 | 0.010743
889.9569 | 107.4335 | 0.010743
890.1014 | 107.4095 | 0.010741
890.3964 | 107.4415 | 0.010744
889.7995 | 107.4201 | 0.010742
889.9666 | 107.4361 | 0.010744
890.0391 | 107.4521 | 0.010745
889.9174 | 107.4388 | 0.010744
890.3634 | 107.4601 | 0.010746
889.7044 | 107.4308 | 0.010743
889.7603 | 107.4335 | 0.010743
890.0094 | 107.4335 | 0.010743
890.0125 | 107.4228 | 0.010742
890.2556 | 107.4494 | 0.010745
889.9341 | 107.4255 | 0.010743
889.9011 | 107.4521 | 0.010745
890.2881 | 107.4228 | 0.010742
890.0619 | 107.4228 | 0.010742
890.1473 | 107.4361 | 0.010744
889.9436 | 107.4148 | 0.010741
889.8648 | 107.4335 | 0.010743
890.1502 | 107.4521 | 0.010745
889.8485 | 107.4201 | 0.010742
890.1473 | 107.4335 | 0.010743
889.9569 | 107.4201 | 0.010742
890.049 | 107.4441 | 0.010744
889.924 | 107.4388 | 0.010744
889.868 | 107.4335 | 0.010743
890.1599 | 107.4335 | 0.010743
890.0091 | 107.4415 | 0.010744
890.3998 | 107.4308 | 0.010743
889.9666 | 107.4521 | 0.010745
889.8747 | 107.4388 | 0.010744
890.0059 | 107.4255 | 0.010743
889.6061 | 107.4175 | 0.010742
889.8613 | 107.4335 | 0.010743
890.2585 | 107.4468 | 0.010745
890.0094 | 107.4281 | 0.010743
890.3698 | 107.4361 | 0.010744
889.9535 | 107.4068 | 0.010741
890.1963 | 107.3802 | 0.010738
889.9108 | 107.4042 | 0.01074
889.9964 | 107.3802 | 0.010738
890.1436 | 107.3855 | 0.010739
889.7635 | 107.3749 | 0.010737
890.1569 | 107.3882 | 0.010739
890.1534 | 107.3909 | 0.010739
890.0422 | 107.3802 | 0.010738
889.9997 | 107.3909 | 0.010739
889.8027 | 107.3802 | 0.010738
889.8188 | 107.3829 | 0.010738
889.8583 | 107.3829 | 0.010738
889.9503 | 107.3775 | 0.010738
889.7995 | 107.4015 | 0.01074
889.665 | 107.3589 | 0.010736
890.5109 | 107.3909 | 0.010739
890.0059 | 107.3722 | 0.010737
889.7635 | 107.3749 | 0.010737
890.1436 | 107.3882 | 0.010739
889.6219 | 107.3722 | 0.010737
889.6647 | 107.3855 | 0.010739
890.0454 | 107.3909 | 0.010739
889.9077 | 107.3642 | 0.010736
890.2615 | 107.4042 | 0.01074
889.7603 | 107.3722 | 0.010737
889.9077 | 107.3696 | 0.010737
890.0059 | 107.3829 | 0.010738
890.0619 | 107.3802 | 0.010738
890.3571 | 107.3962 | 0.01074
889.9639 | 107.3616 | 0.010736
890.163 | 107.3855 | 0.010739
889.8648 | 107.4042 | 0.01074
889.8711 | 107.3642 | 0.010736
890.1569 | 107.3829 | 0.010738
889.7502 | 107.3696 | 0.010737
890.1534 | 107.3962 | 0.01074
889.9666 | 107.3855 | 0.010739
890.0289 | 107.3642 | 0.010736
889.8583 | 107.3909 | 0.010739
889.8914 | 107.3749 | 0.010737
889.8222 | 107.3749 | 0.010737
890.0552 | 107.3775 | 0.010738
889.5861 | 107.3855 | 0.010739
889.8027 | 107.4042 | 0.01074
889.9535 | 107.3749 | 0.010737
890.0683 | 107.3802 | 0.010738
889.9535 | 107.3855 | 0.010739
890.1077 | 107.3855 | 0.010739
889.6061 | 107.3749 | 0.010737
889.9997 | 107.3909 | 0.010739
890.095 | 107.3749 | 0.010737
890.1702 | 107.3988 | 0.01074
890.1901 | 107.3988 | 0.01074
890.163 | 107.3882 | 0.010739
889.8156 | 107.3935 | 0.010739
889.5664 | 107.3802 | 0.010738
889.5923 | 107.3429 | 0.010734
889.2318 | 107.303 | 0.01073
888.4906 | 107.2896 | 0.010729
887.9391 | 107.2311 | 0.010723
887.0171 | 107.2124 | 0.010721
886.4783 | 107.1805 | 0.010718
885.4841 | 107.1246 | 0.010712
884.85 | 107.0633 | 0.010706
883.9565 | 107.0234 | 0.010702
883.0661 | 106.9674 | 0.010697
882.2347 | 106.8982 | 0.01069
881.2876 | 106.829 | 0.010683
880.814 | 106.7597 | 0.010676
880.015 | 106.6852 | 0.010669
879.265 | 106.6186 | 0.010662
878.5709 | 106.544 | 0.010654
877.633 | 106.4748 | 0.010647
876.629 | 106.3816 | 0.010638
875.9736 | 106.3204 | 0.010632
875.2555 | 106.2218 | 0.010622
874.6262 | 106.1233 | 0.010612
873.9907 | 106.0247 | 0.010602
873.1993 | 105.9449 | 0.010594
872.507 | 105.8437 | 0.010584
871.5908 | 105.7478 | 0.010575
871.2211 | 105.6599 | 0.010566
870.5681 | 105.5561 | 0.010556
870.0306 | 105.4575 | 0.010546
869.4233 | 105.3563 | 0.010536
868.5357 | 105.2418 | 0.010524
867.9148 | 105.1193 | 0.010512
867.4066 | 105.0022 | 0.0105
866.7167 | 104.893 | 0.010489
865.9702 | 104.7519 | 0.010475
865.5276 | 104.6427 | 0.010464
864.5789 | 104.5228 | 0.010452
864.1262 | 104.4137 | 0.010441
863.5412 | 104.2832 | 0.010428
862.7906 | 104.1607 | 0.010416
862.2977 | 104.0408 | 0.010404
861.603 | 103.8837 | 0.010388
861.0077 | 103.7612 | 0.010376
860.5212 | 103.6467 | 0.010365
859.7606 | 103.5242 | 0.010352
859.5024 | 103.3644 | 0.010336
858.8105 | 103.234 | 0.010323
858.3667 | 103.1141 | 0.010311
857.6776 | 102.973 | 0.010297
857.1746 | 102.8425 | 0.010284
857.0019 | 102.7067 | 0.010271
856.1345 | 102.5682 | 0.010257
855.1465 | 102.4191 | 0.010242
854.5632 | 102.2833 | 0.010228
854.096 | 102.1448 | 0.010214
853.4462 | 102.0117 | 0.010201
852.866 | 101.8519 | 0.010185
852.2186 | 101.7081 | 0.010171
851.7648 | 101.551 | 0.010155
851.0711 | 101.4098 | 0.010141
850.812 | 101.2394 | 0.010124
849.7231 | 101.085 | 0.010108
849.245 | 100.9252 | 0.010093
848.5809 | 100.7867 | 0.010079
847.8239 | 100.595 | 0.010059
847.4218 | 100.4299 | 0.010043
846.8804 | 100.2648 | 0.010026
846.4382 | 100.1076 | 0.010011
845.4844 | 99.9186 | 0.0099919
844.9728 | 99.7402 | 0.009974
844.6335 | 99.5804 | 0.009958
843.7952 | 99.386 | 0.0099386
843.5489 | 99.1969 | 0.0099197
842.5975 | 99.0345 | 0.0099034
841.9752 | 98.8427 | 0.0098843
841.18 | 98.6483 | 0.0098648
840.3842 | 98.4646 | 0.0098465
839.6449 | 98.2835 | 0.0098284
838.6723 | 98.0998 | 0.00981
838.0858 | 97.8654 | 0.0097865
837.526 | 97.6737 | 0.0097674
836.7428 | 97.474 | 0.0097474
835.8892 | 97.2876 | 0.0097288
835.3892 | 97.0559 | 0.0097056
834.7453 | 96.8668 | 0.0096867
833.4844 | 96.6564 | 0.0096656
833.0102 | 96.4514 | 0.0096451
832.1057 | 96.2117 | 0.0096212
831.4315 | 96.0227 | 0.0096023
830.3395 | 95.7963 | 0.0095796
829.6345 | 95.5992 | 0.0095599
828.7424 | 95.3569 | 0.0095357
827.9433 | 95.1279 | 0.0095128
827.1478 | 94.9016 | 0.0094902
826.0443 | 94.6592 | 0.0094659
824.9268 | 94.4382 | 0.0094438
824.1707 | 94.2065 | 0.0094207
823.4272 | 93.9828 | 0.0093983
822.1653 | 93.7219 | 0.0093722
821.1602 | 93.4928 | 0.0093493
820.3898 | 93.2478 | 0.0093248
819.3912 | 93.0322 | 0.0093032
818.0736 | 92.7872 | 0.0092787
816.9298 | 92.5475 | 0.0092547
816.0742 | 92.3238 | 0.0092324
815.2654 | 92.0974 | 0.0092097
813.9965 | 91.8391 | 0.0091839
813.0427 | 91.5888 | 0.0091589
811.9476 | 91.3598 | 0.009136
811.084 | 91.0962 | 0.0091096
809.9814 | 90.8538 | 0.0090854
809.0602 | 90.6115 | 0.0090612
808.0444 | 90.3772 | 0.0090377
807.0921 | 90.1029 | 0.0090103
805.843 | 89.8792 | 0.0089879
804.8836 | 89.6235 | 0.0089624
803.7652 | 89.3599 | 0.008936
802.4345 | 89.1016 | 0.0089102
801.8409 | 88.8486 | 0.0088849
800.5295 | 88.6063 | 0.0088606
799.5782 | 88.3453 | 0.0088345
798.2521 | 88.0737 | 0.0088074
797.1549 | 87.834 | 0.0087834
796.1893 | 87.5757 | 0.0087576
795.1051 | 87.3254 | 0.0087325
793.9494 | 87.0218 | 0.0087022
792.8845 | 86.7742 | 0.0086774
792.029 | 86.5265 | 0.0086527
790.4395 | 86.207 | 0.0086207
789.4375 | 85.9673 | 0.0085967
788.3677 | 85.7063 | 0.0085706
787.1485 | 85.4587 | 0.0085459
785.9288 | 85.1604 | 0.008516
784.6578 | 84.8888 | 0.0084889
783.6915 | 84.6598 | 0.008466
782.7791 | 84.3882 | 0.0084388
781.3509 | 84.0713 | 0.0084071
780.431 | 83.8156 | 0.0083816
779.3105 | 83.5467 | 0.0083547
778.3357 | 83.2937 | 0.0083294
777.201 | 83.0114 | 0.0083011
776.0959 | 82.7424 | 0.0082742
774.8143 | 82.4921 | 0.0082492
773.8038 | 82.1965 | 0.0082197
772.4835 | 81.9489 | 0.0081949
771.4078 | 81.6799 | 0.008168
770.3791 | 81.3977 | 0.0081398
769.4116 | 81.126 | 0.0081126
768.2563 | 80.8358 | 0.0080836
767.0598 | 80.5908 | 0.0080591
766.1456 | 80.3058 | 0.0080306
764.9208 | 80.0289 | 0.0080029
764.0095 | 79.7493 | 0.0079749
762.8591 | 79.4936 | 0.0079494
761.5953 | 79.2167 | 0.0079217
760.3687 | 78.9291 | 0.0078929
758.9808 | 78.6601 | 0.007866
758.1156 | 78.3938 | 0.0078394
757.1238 | 78.1036 | 0.0078104
755.642 | 77.7973 | 0.0077797
754.9197 | 77.531 | 0.0077531
753.4813 | 77.2514 | 0.0077251
752.2511 | 76.9478 | 0.0076948
751.3705 | 76.7082 | 0.0076708
750.3041 | 76.4365 | 0.0076437
749.104 | 76.1436 | 0.0076144
747.7759 | 75.848 | 0.0075848
746.5367 | 75.5737 | 0.0075574
745.7709 | 75.3021 | 0.0075302
744.3693 | 75.0305 | 0.0075031
743.3215 | 74.7456 | 0.0074746
742.1387 | 74.4793 | 0.0074479
741.4235 | 74.213 | 0.0074213
739.8616 | 73.9387 | 0.0073939
738.9116 | 73.6591 | 0.0073659
737.9336 | 73.4008 | 0.0073401
736.8937 | 73.1265 | 0.0073126
735.5982 | 72.8575 | 0.0072858
734.6677 | 72.546 | 0.0072546
733.316 | 72.2903 | 0.007229
732.1879 | 72.024 | 0.0072024
731.2047 | 71.7364 | 0.0071736
730.2794 | 71.4675 | 0.0071467
729.1849 | 71.1932 | 0.0071193
728.2974 | 70.9269 | 0.0070927
726.7043 | 70.6419 | 0.0070642
725.8709 | 70.389 | 0.0070389
724.7332 | 70.112 | 0.0070112
724.0172 | 69.8723 | 0.0069872
722.453 | 69.5847 | 0.0069585
721.8231 | 69.3264 | 0.0069326
720.9504 | 69.0921 | 0.0069092
719.4127 | 68.8125 | 0.0068812
718.4628 | 68.5702 | 0.006857
717.6171 | 68.3012 | 0.0068301
716.6356 | 68.0908 | 0.0068091
715.6228 | 67.8405 | 0.006784
714.429 | 67.5822 | 0.0067582
713.929 | 67.3532 | 0.0067353
713.0369 | 67.1321 | 0.0067132
712.3076 | 66.8898 | 0.006689
711.3661 | 66.6635 | 0.0066663
710.3653 | 66.4531 | 0.0066453
709.6526 | 66.2374 | 0.0066237
708.6582 | 66.0084 | 0.0066008
708.1366 | 65.782 | 0.0065782
707.0441 | 65.5956 | 0.0065596
706.0001 | 65.3746 | 0.0065375
704.8026 | 65.1189 | 0.0065119
704.3358 | 64.9246 | 0.0064925
703.6427 | 64.6982 | 0.0064698
702.7996 | 64.4905 | 0.006449
702.2282 | 64.2668 | 0.0064267
701.5796 | 64.0804 | 0.006408
700.7116 | 63.8807 | 0.0063881
699.4003 | 63.6623 | 0.0063662
698.2313 | 63.412 | 0.0063412
697.6553 | 63.2229 | 0.0063223
696.8697 | 63.0099 | 0.006301
695.7594 | 62.7675 | 0.0062768
694.7147 | 62.5518 | 0.0062552
694.3725 | 62.3415 | 0.0062341
693.4951 | 62.1897 | 0.006219
692.6036 | 61.9234 | 0.0061923
691.7748 | 61.7343 | 0.0061734
690.7812 | 61.5479 | 0.0061548
689.8192 | 61.3349 | 0.0061335
688.7759 | 61.0819 | 0.0061082
687.7814 | 60.8928 | 0.0060893
686.9478 | 60.6931 | 0.0060693
686.0577 | 60.504 | 0.0060504
685.4061 | 60.291 | 0.0060291
684.6804 | 60.0859 | 0.0060086
683.7266 | 59.8969 | 0.0059897
682.9443 | 59.7025 | 0.0059702
682.2355 | 59.4921 | 0.0059492
681.3793 | 59.3163 | 0.0059316
680.579 | 59.1193 | 0.0059119
679.4659 | 58.9196 | 0.005892
678.9496 | 58.7278 | 0.0058728
678.1591 | 58.5467 | 0.0058547
677.3227 | 58.3444 | 0.0058344
676.5776 | 58.1606 | 0.0058161
675.6844 | 57.9662 | 0.0057966
674.5731 | 57.7825 | 0.0057782
673.9363 | 57.6014 | 0.0057601
673.0669 | 57.375 | 0.0057375
672.2713 | 57.2019 | 0.0057202
671.7222 | 56.9996 | 0.0057
670.6304 | 56.8318 | 0.0056832
669.6827 | 56.6347 | 0.0056635
668.6079 | 56.4563 | 0.0056456
667.9908 | 56.2965 | 0.0056297
666.9364 | 56.0995 | 0.0056099
665.977 | 55.8811 | 0.0055881
665.275 | 55.7187 | 0.0055719
664.7206 | 55.5696 | 0.005557
663.5381 | 55.3831 | 0.0055383
662.899 | 55.2047 | 0.0055205
662.0052 | 55.0316 | 0.0055032
661.3129 | 54.8665 | 0.0054867
660.4046 | 54.6854 | 0.0054685
659.7224 | 54.5363 | 0.0054536
658.6511 | 54.3606 | 0.0054361
657.8198 | 54.2194 | 0.0054219
657.1227 | 54.025 | 0.0054025
656.2169 | 53.8759 | 0.0053876
655.6823 | 53.7215 | 0.0053721
654.7334 | 53.575 | 0.0053575
654.1951 | 53.4152 | 0.0053415
653.2989 | 53.2794 | 0.0053279
652.498 | 53.1409 | 0.0053141
651.6048 | 52.9971 | 0.0052997
650.6546 | 52.8533 | 0.0052853
649.8992 | 52.7255 | 0.0052726
649.0192 | 52.595 | 0.0052595
648.2705 | 52.4752 | 0.0052475
647.8411 | 52.334 | 0.0052334
647.1028 | 52.2382 | 0.0052238
646.0837 | 52.097 | 0.0052097
645.0642 | 52.0012 | 0.0052001
644.2683 | 51.9053 | 0.0051905
643.7423 | 51.8068 | 0.0051807
643.1132 | 51.7083 | 0.0051708
641.8724 | 51.6097 | 0.005161
641.0293 | 51.5325 | 0.0051532
640.7554 | 51.4526 | 0.0051453
639.5882 | 51.402 | 0.0051402
639.2502 | 51.3328 | 0.0051333
638.6201 | 51.2635 | 0.0051264
637.591 | 51.2103 | 0.005121
637.2811 | 51.1703 | 0.005117
636.2517 | 51.1277 | 0.0051128
635.507 | 51.1038 | 0.0051104
634.6229 | 51.0798 | 0.005108
634.0133 | 51.0558 | 0.0051056
633.2252 | 51.0398 | 0.005104
632.6224 | 51.0398 | 0.005104
632.3977 | 51.0585 | 0.0051058
631.4521 | 51.0984 | 0.0051098
630.9703 | 51.0984 | 0.0051098
630.1743 | 51.1171 | 0.0051117
629.7493 | 51.1677 | 0.0051168
629.1672 | 51.2023 | 0.0051202
628.9459 | 51.2342 | 0.0051234
628.0921 | 51.3061 | 0.0051306
627.7028 | 51.386 | 0.0051386
627.1775 | 51.4659 | 0.0051466
626.9237 | 51.5485 | 0.0051548
626.5307 | 51.6364 | 0.0051636
625.5797 | 51.7349 | 0.0051735
625.5259 | 51.8308 | 0.0051831
624.682 | 51.9559 | 0.0051956
624.5139 | 52.0704 | 0.005207
623.8737 | 52.2062 | 0.0052206
623.5911 | 52.3474 | 0.0052347
623.2047 | 52.4805 | 0.0052481
623.2154 | 52.6323 | 0.0052632
622.4102 | 52.8081 | 0.0052808
622.0344 | 52.9545 | 0.0052955
621.8804 | 53.1223 | 0.0053122
621.6656 | 53.2927 | 0.0053293
621.2862 | 53.4845 | 0.0053484
620.8995 | 53.6682 | 0.0053668
620.853 | 53.8226 | 0.0053823
620.5627 | 54.0703 | 0.005407
619.9397 | 54.2434 | 0.0054243
619.997 | 54.4538 | 0.0054454
619.8823 | 54.6695 | 0.0054669
619.6351 | 54.8985 | 0.0054898
619.2447 | 55.1142 | 0.0055114
619.0941 | 55.3112 | 0.0055311
618.6104 | 55.5163 | 0.0055516
618.2088 | 55.748 | 0.0055748
618.0693 | 55.961 | 0.0055961
617.4849 | 56.1687 | 0.0056169
617.4348 | 56.3977 | 0.0056398
617.0978 | 56.6374 | 0.0056637
617.1983 | 56.8504 | 0.005685
616.9902 | 57.0661 | 0.0057066
616.7893 | 57.2738 | 0.0057274
616.3805 | 57.5029 | 0.0057503
615.9359 | 57.7106 | 0.0057711
615.7385 | 57.9023 | 0.0057902
615.1395 | 58.118 | 0.0058118
614.5764 | 58.3124 | 0.0058312
614.5079 | 58.5095 | 0.0058509
613.7796 | 58.7252 | 0.0058725
613.6109 | 58.9276 | 0.0058928
613.0618 | 59.1406 | 0.0059141
612.5446 | 59.3536 | 0.0059354
612.0599 | 59.5454 | 0.0059545
611.7225 | 59.7318 | 0.0059732
611.593 | 59.9155 | 0.0059916
610.4292 | 60.1046 | 0.0060105
610.1884 | 60.307 | 0.0060307
609.5668 | 60.504 | 0.0060504
609.1498 | 60.6878 | 0.0060688
608.7078 | 60.8662 | 0.0060866
608.6106 | 61.0632 | 0.0061063
608.1934 | 61.2656 | 0.0061266
607.4744 | 61.4574 | 0.0061457
607.2693 | 61.6251 | 0.0061625
606.5175 | 61.7796 | 0.006178
605.6539 | 61.9953 | 0.0061995
605.323 | 62.1577 | 0.0062158
604.4555 | 62.3308 | 0.0062331
604.2539 | 62.4986 | 0.0062499
603.7535 | 62.6956 | 0.0062696
603.1844 | 62.8474 | 0.0062847
602.4316 | 62.9992 | 0.0062999
601.7903 | 63.167 | 0.0063167
601.1672 | 63.3241 | 0.0063324
600.5399 | 63.4892 | 0.0063489
599.7792 | 63.6197 | 0.006362
599.0691 | 63.7821 | 0.0063782
598.7517 | 63.9233 | 0.0063923
598.0555 | 64.0751 | 0.0064075
597.1285 | 64.2082 | 0.0064208
596.4753 | 64.368 | 0.0064368
595.8579 | 64.4985 | 0.0064498
595.2587 | 64.6316 | 0.0064632
594.1973 | 64.7834 | 0.0064783
593.8759 | 64.9006 | 0.0064901
593.0052 | 65.0417 | 0.0065042
592.4162 | 65.1589 | 0.0065159
591.5452 | 65.2867 | 0.0065287
591.1114 | 65.4278 | 0.0065428
590.1425 | 65.553 | 0.0065553
589.4408 | 65.6675 | 0.0065668
588.9018 | 65.8033 | 0.0065803
588.0226 | 65.9125 | 0.0065913
587.3856 | 66.0244 | 0.0066024
586.6218 | 66.1362 | 0.0066136
586.1368 | 66.2534 | 0.0066253
585.6588 | 66.3519 | 0.0066352
584.6628 | 66.4664 | 0.0066466
583.9092 | 66.5676 | 0.0066568
583.1627 | 66.6821 | 0.0066682
582.8837 | 66.7753 | 0.0066775
581.8361 | 66.8685 | 0.0066869
581.0527 | 66.9724 | 0.0066972
580.2114 | 67.0602 | 0.006706
579.6237 | 67.1428 | 0.0067143
579.1011 | 67.2094 | 0.0067209
578.6584 | 67.3239 | 0.0067324
577.5586 | 67.3745 | 0.0067374
576.7417 | 67.4544 | 0.0067454
576.088 | 67.5209 | 0.0067521
574.8311 | 67.6062 | 0.0067606
574.1514 | 67.6887 | 0.0067689
573.1339 | 67.7579 | 0.0067758
572.3776 | 67.8245 | 0.0067825
571.25 | 67.8804 | 0.006788
570.7517 | 67.963 | 0.0067963
569.944 | 68.0109 | 0.0068011
569.1724 | 68.0748 | 0.0068075
568.2333 | 68.1494 | 0.0068149
567.647 | 68.192 | 0.0068192
566.8312 | 68.2426 | 0.0068243
565.9023 | 68.3092 | 0.0068309
565.1845 | 68.3331 | 0.0068333
564.2113 | 68.3837 | 0.0068384
563.7665 | 68.4264 | 0.0068426
562.5085 | 68.4769 | 0.0068477
561.374 | 68.5089 | 0.0068509
560.4873 | 68.5675 | 0.0068567
559.9982 | 68.5888 | 0.0068589
559.082 | 68.6101 | 0.006861
558.023 | 68.6394 | 0.0068639
557.3108 | 68.666 | 0.0068666
556.5436 | 68.698 | 0.0068698
555.7762 | 68.6953 | 0.0068695
555.3667 | 68.7166 | 0.0068717
554.5406 | 68.7432 | 0.0068743
553.2863 | 68.7459 | 0.0068746
552.6718 | 68.7539 | 0.0068754
551.2962 | 68.7779 | 0.0068778
550.1432 | 68.7805 | 0.0068781
549.3522 | 68.7566 | 0.0068757
548.2757 | 68.7619 | 0.0068762
547.5649 | 68.7859 | 0.0068786
546.9677 | 68.7645 | 0.0068765
546.0259 | 68.7672 | 0.0068767
544.7574 | 68.7432 | 0.0068743
543.9874 | 68.7219 | 0.0068722
542.8392 | 68.714 | 0.0068714
541.9293 | 68.6927 | 0.0068693
541.2906 | 68.6927 | 0.0068693
540.4866 | 68.6607 | 0.0068661
539.6348 | 68.6527 | 0.0068653
538.3345 | 68.6074 | 0.0068607
537.8203 | 68.5728 | 0.0068573
537.0007 | 68.5622 | 0.0068562
535.9272 | 68.5329 | 0.0068533
534.9089 | 68.4849 | 0.0068485
534.3535 | 68.4503 | 0.006845
533.3713 | 68.405 | 0.0068405
532.3925 | 68.3571 | 0.0068357
531.6857 | 68.3172 | 0.0068317
530.4156 | 68.2799 | 0.006828
529.6239 | 68.2399 | 0.006824
528.5187 | 68.1707 | 0.0068171
527.9624 | 68.1148 | 0.0068115
526.6575 | 68.0722 | 0.0068072
526.0492 | 68.0216 | 0.0068022
524.7843 | 67.9417 | 0.0067942
524.0134 | 67.8725 | 0.0067872
522.9581 | 67.8059 | 0.0067806
522.0613 | 67.734 | 0.0067734
521.0091 | 67.6541 | 0.0067654
519.8495 | 67.5928 | 0.0067593
519.0146 | 67.5263 | 0.0067526
517.9689 | 67.4357 | 0.0067436
517.2518 | 67.3825 | 0.0067382
516.1464 | 67.3079 | 0.0067308
515.318 | 67.2227 | 0.0067223
513.9271 | 67.1108 | 0.0067111
513.2721 | 67.0523 | 0.0067052
512.3172 | 66.9617 | 0.0066962
511.3065 | 66.8898 | 0.006689
510.5288 | 66.7833 | 0.0066783
509.3842 | 66.7087 | 0.0066709
508.4949 | 66.6315 | 0.0066632
507.4349 | 66.533 | 0.0066533
506.5598 | 66.4318 | 0.0066432
505.8703 | 66.3519 | 0.0066352
504.7092 | 66.2507 | 0.0066251
503.7742 | 66.1442 | 0.0066144
502.709 | 66.035 | 0.0066035
501.703 | 65.9471 | 0.0065947
500.6556 | 65.8353 | 0.0065835
499.6675 | 65.7128 | 0.0065713
498.7572 | 65.6302 | 0.006563
497.9842 | 65.5157 | 0.0065516
496.9731 | 65.4252 | 0.0065425
496.0917 | 65.2947 | 0.0065295
494.9385 | 65.1908 | 0.0065191
494.2762 | 65.0763 | 0.0065076
493.0928 | 64.9432 | 0.0064943
491.7415 | 64.8207 | 0.0064821
490.9035 | 64.7142 | 0.0064714
490.1213 | 64.589 | 0.0064589
488.9476 | 64.4692 | 0.0064469
487.878 | 64.3414 | 0.0064341
486.435 | 64.2109 | 0.0064211
485.3235 | 64.1044 | 0.0064104
484.5288 | 63.9632 | 0.0063963
483.7078 | 63.8434 | 0.0063843
482.8754 | 63.7182 | 0.0063718
481.5387 | 63.5931 | 0.0063593
480.6126 | 63.4786 | 0.0063479
479.3908 | 63.3321 | 0.0063332
478.8863 | 63.2069 | 0.0063207
477.6789 | 63.0738 | 0.0063074
476.5237 | 62.954 | 0.0062954
475.6483 | 62.8341 | 0.0062834
474.9077 | 62.685 | 0.0062685
473.7924 | 62.5439 | 0.0062544
472.7967 | 62.3894 | 0.0062389
471.606 | 62.2696 | 0.006227
471.048 | 62.1471 | 0.0062147
469.6543 | 61.9926 | 0.0061993
468.3575 | 61.8515 | 0.0061851
467.6828 | 61.7157 | 0.0061716
466.4003 | 61.5612 | 0.0061561
465.2637 | 61.4281 | 0.0061428
464.5358 | 61.3003 | 0.00613
463.4848 | 61.1565 | 0.0061156
462.6815 | 60.9834 | 0.0060983
461.7314 | 60.8529 | 0.0060853
460.9576 | 60.7117 | 0.0060712
459.6315 | 60.5653 | 0.0060565
458.4701 | 60.4002 | 0.00604
457.3986 | 60.2564 | 0.0060256
456.5225 | 60.1312 | 0.0060131
455.311 | 59.9741 | 0.0059974
454.2987 | 59.8037 | 0.0059804
453.2749 | 59.6732 | 0.0059673
452.439 | 59.5187 | 0.0059519
451.3204 | 59.3723 | 0.0059372
450.1564 | 59.2098 | 0.005921
449.1539 | 59.0527 | 0.0059053
448.1398 | 58.9169 | 0.0058917
447.0764 | 58.7571 | 0.0058757
446.0995 | 58.6133 | 0.0058613
445.2581 | 58.4562 | 0.0058456
444.0618 | 58.3018 | 0.0058302
443.2086 | 58.15 | 0.005815
441.9321 | 58.0088 | 0.0058009
441.1238 | 57.8624 | 0.0057862
439.8352 | 57.7159 | 0.0057716
439.2191 | 57.5428 | 0.0057543
438.0056 | 57.4097 | 0.005741
437.4079 | 57.2499 | 0.005725
436.5001 | 57.1061 | 0.0057106
435.4293 | 56.9436 | 0.0056944
434.5134 | 56.7865 | 0.0056787
433.6616 | 56.6347 | 0.0056635
432.4649 | 56.4909 | 0.0056491
431.2942 | 56.3152 | 0.0056315
430.2673 | 56.1607 | 0.0056161
429.6686 | 56.0169 | 0.0056017
428.4438 | 55.8438 | 0.0055844
427.5905 | 55.6814 | 0.0055681
426.8051 | 55.5456 | 0.0055546
425.3821 | 55.4098 | 0.005541
424.0192 | 55.2234 | 0.0055223
423.142 | 55.0849 | 0.0055085
422.2986 | 54.9438 | 0.0054944
421.3905 | 54.7866 | 0.0054787
419.9651 | 54.6082 | 0.0054608
418.8167 | 54.4697 | 0.005447
418.0826 | 54.3126 | 0.0054313
417.2191 | 54.1582 | 0.0054158
416.1382 | 54.0091 | 0.0054009
415.335 | 53.8786 | 0.0053879
414.4362 | 53.7135 | 0.0053713
413.3393 | 53.5777 | 0.0053578
412.7259 | 53.4392 | 0.0053439
411.6321 | 53.3007 | 0.0053301
411.0031 | 53.1649 | 0.0053165
409.7562 | 52.9971 | 0.0052997
408.94 | 52.8294 | 0.0052829
407.9363 | 52.7122 | 0.0052712
407.4249 | 52.5471 | 0.0052547
406.3715 | 52.4059 | 0.0052406
405.2831 | 52.2888 | 0.0052289
404.309 | 52.1317 | 0.0052132
403.5716 | 52.0065 | 0.0052007
402.2605 | 51.8361 | 0.0051836
401.4728 | 51.6843 | 0.0051684
400.2527 | 51.5645 | 0.0051564
399.2847 | 51.386 | 0.0051386
398.3814 | 51.2502 | 0.005125
397.5584 | 51.1331 | 0.0051133
396.8843 | 50.9893 | 0.0050989
395.7812 | 50.8375 | 0.0050837
394.7581 | 50.715 | 0.0050715
393.9417 | 50.5685 | 0.0050569
392.7301 | 50.4513 | 0.0050451
391.8748 | 50.2836 | 0.0050284
391.3069 | 50.1344 | 0.0050134
390.3207 | 49.9933 | 0.0049993
389.2266 | 49.8815 | 0.0049881
388.0093 | 49.7403 | 0.004974
387.5521 | 49.5965 | 0.0049597
386.8067 | 49.4474 | 0.0049447
385.8381 | 49.3276 | 0.0049328
384.9307 | 49.1811 | 0.0049181
384.3886 | 49.0586 | 0.0049059
383.0997 | 48.9175 | 0.0048917
381.9723 | 48.7896 | 0.004879
381.1252 | 48.6485 | 0.0048649
380.5939 | 48.5047 | 0.0048505
379.5616 | 48.3716 | 0.0048372
378.6985 | 48.2384 | 0.0048238
377.5999 | 48.1239 | 0.0048124
376.7401 | 47.9774 | 0.0047977
376.1462 | 47.8576 | 0.0047858
375.2782 | 47.7111 | 0.0047711
374.2014 | 47.578 | 0.0047578
373.3289 | 47.4209 | 0.0047421
372.7496 | 47.3037 | 0.0047304
371.5831 | 47.1626 | 0.0047163
370.6479 | 47.0214 | 0.0047021
370.014 | 46.8909 | 0.0046891
368.6992 | 46.7418 | 0.0046742
368.2158 | 46.5954 | 0.0046595
367.705 | 46.4702 | 0.004647
366.664 | 46.3397 | 0.004634
365.6729 | 46.1933 | 0.0046193
364.3289 | 46.0495 | 0.0046049
363.4648 | 45.9323 | 0.0045932
362.8406 | 45.8098 | 0.004581
362.0187 | 45.6553 | 0.0045655
361.0841 | 45.5275 | 0.0045528
360.3198 | 45.405 | 0.0045405
359.5669 | 45.2825 | 0.0045283
358.2313 | 45.152 | 0.0045152
357.3535 | 45.0189 | 0.0045019
356.4481 | 44.8884 | 0.0044888
355.7097 | 44.7712 | 0.0044771
355.0992 | 44.6487 | 0.0044649
354.0997 | 44.5129 | 0.0044513
353.5316 | 44.3851 | 0.0044385
352.8701 | 44.22 | 0.004422
351.8813 | 44.1215 | 0.0044121
351.1843 | 44.0016 | 0.0044002
350.5416 | 43.8845 | 0.0043884
349.205 | 43.7327 | 0.0043733
348.5265 | 43.5969 | 0.0043597
347.6375 | 43.485 | 0.0043485
346.7284 | 43.3625 | 0.0043363
345.7528 | 43.2054 | 0.0043205
345.0579 | 43.0776 | 0.0043078
344.3782 | 42.9791 | 0.0042979
343.679 | 42.8299 | 0.004283
342.6043 | 42.6968 | 0.0042697
341.9045 | 42.5743 | 0.0042574
341.3218 | 42.4465 | 0.0042446
340.5081 | 42.3346 | 0.0042335
339.2558 | 42.1802 | 0.004218
338.6332 | 42.0657 | 0.0042066
337.799 | 41.9671 | 0.0041967
336.7567 | 41.7967 | 0.0041797
335.9178 | 41.6769 | 0.0041677
335.3062 | 41.5597 | 0.004156
334.5453 | 41.4425 | 0.0041443
333.8036 | 41.3147 | 0.0041315
333.3797 | 41.1816 | 0.0041182
332.3981 | 41.067 | 0.0041067
331.0822 | 40.9659 | 0.0040966
330.3589 | 40.8221 | 0.0040822
329.8008 | 40.7102 | 0.004071
328.9002 | 40.5877 | 0.0040588
327.9716 | 40.4519 | 0.0040452
327.0938 | 40.3294 | 0.0040329
326.3654 | 40.2069 | 0.0040207
325.5617 | 40.0791 | 0.0040079
325.2267 | 39.9539 | 0.0039954
324.3242 | 39.8474 | 0.0039847
323.6223 | 39.6956 | 0.0039696
322.8217 | 39.6051 | 0.0039605
321.4837 | 39.4719 | 0.0039472
321.1244 | 39.3627 | 0.0039363
320.3699 | 39.2323 | 0.0039232
319.6548 | 39.1151 | 0.0039115
318.2753 | 38.9846 | 0.0038985
317.8204 | 38.8541 | 0.0038854
317.1558 | 38.7556 | 0.0038756
316.5028 | 38.6118 | 0.0038612
315.5685 | 38.4973 | 0.0038497
314.5544 | 38.3881 | 0.0038388
314.1938 | 38.2842 | 0.0038284
312.5405 | 38.1325 | 0.0038132
312.1756 | 38.0233 | 0.0038023
311.2827 | 37.9194 | 0.0037919
310.7468 | 37.8023 | 0.0037802
310.0797 | 37.6718 | 0.0037672
309.1183 | 37.5546 | 0.0037555
308.546 | 37.4561 | 0.0037456
307.6553 | 37.3336 | 0.0037334
307.3013 | 37.235 | 0.0037235
306.1474 | 37.1179 | 0.0037118
305.6816 | 37.0034 | 0.0037003
304.913 | 36.9022 | 0.0036902
304.1958 | 36.7743 | 0.0036774
303.8491 | 36.6598 | 0.003666
302.6569 | 36.54 | 0.003654
302.0228 | 36.4388 | 0.0036439
301.508 | 36.3216 | 0.0036322
300.7894 | 36.2284 | 0.0036228
300.2463 | 36.0953 | 0.0036095
298.5359 | 35.9728 | 0.0035973
298.4481 | 35.861 | 0.0035861
297.7362 | 35.7571 | 0.0035757
297.088 | 35.6506 | 0.0035651
295.9913 | 35.5228 | 0.0035523
295.4547 | 35.4029 | 0.0035403
294.5692 | 35.3097 | 0.003531
294.0201 | 35.2005 | 0.0035201
292.8771 | 35.0807 | 0.0035081
291.922 | 34.9875 | 0.0034987
291.0627 | 34.873 | 0.0034873
290.657 | 34.7611 | 0.0034761
289.8654 | 34.6333 | 0.0034633
289.3227 | 34.5268 | 0.0034527
288.4981 | 34.4309 | 0.0034431
287.9992 | 34.3271 | 0.0034327
287.2143 | 34.2419 | 0.0034242
286.6667 | 34.122 | 0.0034122
285.8407 | 34.0075 | 0.0034008
285.1757 | 33.893 | 0.0033893
284.3772 | 33.7865 | 0.0033786
283.6671 | 33.6933 | 0.0033693
282.989 | 33.5788 | 0.0033579
281.9429 | 33.4749 | 0.0033475
281.5267 | 33.3604 | 0.003336
281.0537 | 33.2699 | 0.003327
280.6898 | 33.1527 | 0.0033153
280.0832 | 33.0568 | 0.0033057
279.3427 | 32.953 | 0.0032953
278.3791 | 32.8545 | 0.0032854
277.7795 | 32.7559 | 0.0032756
277.127 | 32.6388 | 0.0032639
276.5027 | 32.5189 | 0.0032519
275.6629 | 32.4337 | 0.0032434
274.9121 | 32.3165 | 0.0032317
274.2501 | 32.2207 | 0.0032221
273.3888 | 32.0982 | 0.0032098
272.779 | 32.005 | 0.0032005
271.8068 | 31.8931 | 0.0031893
271.4487 | 31.8079 | 0.0031808
271.0132 | 31.6961 | 0.0031696
269.8645 | 31.6082 | 0.0031608
269.1309 | 31.4963 | 0.0031496
268.5273 | 31.3978 | 0.0031398
267.7726 | 31.3099 | 0.003131
267.1072 | 31.2061 | 0.0031206
266.6865 | 31.0916 | 0.0031092
266.135 | 31.0037 | 0.0031004
265.383 | 30.9025 | 0.0030903
264.2336 | 30.7933 | 0.0030793
263.6892 | 30.7028 | 0.0030703
263.2019 | 30.6176 | 0.0030618
262.5793 | 30.5137 | 0.0030514
262.2679 | 30.4258 | 0.0030426
261.3578 | 30.314 | 0.0030314
260.5003 | 30.2314 | 0.0030231
259.9996 | 30.1382 | 0.0030138
259.3877 | 30.0317 | 0.0030032
258.9029 | 29.9332 | 0.0029933
258.533 | 29.8347 | 0.0029835
257.4886 | 29.7574 | 0.0029757
257.0524 | 29.6296 | 0.002963
256.6244 | 29.5497 | 0.002955
255.8873 | 29.4379 | 0.0029438
254.8282 | 29.3553 | 0.0029355
254.2097 | 29.2701 | 0.002927
253.6568 | 29.1663 | 0.0029166
253.2813 | 29.0944 | 0.0029094
252.4802 | 28.9665 | 0.0028967
251.8728 | 28.876 | 0.0028876
251.3438 | 28.7908 | 0.0028791
250.8226 | 28.6976 | 0.0028698
249.7591 | 28.5857 | 0.0028586
249.5562 | 28.4925 | 0.0028493
249.0799 | 28.41 | 0.002841
248.392 | 28.3114 | 0.0028311
247.4425 | 28.1969 | 0.0028197
246.708 | 28.1224 | 0.0028122
246.1932 | 28.0558 | 0.0028056
245.7155 | 27.9519 | 0.0027952
245.2584 | 27.8854 | 0.0027885
244.4019 | 27.7762 | 0.0027776
243.9068 | 27.6936 | 0.0027694
243.0367 | 27.5924 | 0.0027592
242.2786 | 27.5445 | 0.0027545
241.9535 | 27.4486 | 0.0027449
241.7159 | 27.3581 | 0.0027358
241.0194 | 27.2463 | 0.0027246
240.3599 | 27.1664 | 0.0027166
239.7044 | 27.0705 | 0.0027071
238.8603 | 26.9746 | 0.0026975
238.9021 | 26.8921 | 0.0026892
238.2164 | 26.8069 | 0.0026807
237.593 | 26.7296 | 0.002673
236.6467 | 26.6338 | 0.0026634
236.2739 | 26.5379 | 0.0026538
235.2845 | 26.45 | 0.002645
234.907 | 26.3781 | 0.0026378
234.2103 | 26.2636 | 0.0026264
233.9583 | 26.1864 | 0.0026186
233.1182 | 26.1145 | 0.0026114
232.6894 | 26.0186 | 0.0026019
231.7346 | 25.9201 | 0.002592
231.2463 | 25.8376 | 0.0025838
230.8505 | 25.7603 | 0.002576
229.915 | 25.6618 | 0.0025662
229.5271 | 25.5819 | 0.0025582
228.8521 | 25.4701 | 0.002547
228.2146 | 25.4035 | 0.0025403
227.9486 | 25.3183 | 0.0025318
227.3022 | 25.2251 | 0.0025225
226.871 | 25.1452 | 0.0025145
226.2957 | 25.0573 | 0.0025057
225.7964 | 25.0014 | 0.0025001
225.4873 | 24.9215 | 0.0024921
224.8477 | 24.8443 | 0.0024844
224.2162 | 24.7431 | 0.0024743
223.6437 | 24.6605 | 0.0024661
222.9945 | 24.586 | 0.0024586
222.8288 | 24.5061 | 0.0024506
222.1281 | 24.4315 | 0.0024432
221.2908 | 24.349 | 0.0024349
220.925 | 24.2744 | 0.0024274
220.3931 | 24.1892 | 0.0024189
220.2143 | 24.1173 | 0.0024117
219.3284 | 24.0321 | 0.0024032
218.7445 | 23.9575 | 0.0023957
218.3819 | 23.8803 | 0.002388
217.6566 | 23.7791 | 0.0023779
216.9606 | 23.7125 | 0.0023713
216.1701 | 23.6486 | 0.0023649
215.9306 | 23.5607 | 0.0023561
215.4215 | 23.4648 | 0.0023465
214.8437 | 23.3983 | 0.0023398
214.4327 | 23.321 | 0.0023321
213.687 | 23.2598 | 0.002326
213.7513 | 23.1693 | 0.0023169
212.9023 | 23.0894 | 0.0023089
212.0781 | 22.9935 | 0.0022994
211.6143 | 22.9189 | 0.0022919
210.9696 | 22.855 | 0.0022855
210.6642 | 22.7725 | 0.0022772
210.0748 | 22.7086 | 0.0022709
209.2912 | 22.634 | 0.0022634
209.1017 | 22.5568 | 0.0022557
208.5457 | 22.4902 | 0.002249
208.1965 | 22.3997 | 0.00224
208.1361 | 22.3358 | 0.0022336
207.1133 | 22.2452 | 0.0022245
206.8498 | 22.184 | 0.0022184
206.2536 | 22.1201 | 0.002212
205.7434 | 22.0428 | 0.0022043
205.3627 | 21.9683 | 0.0021968
204.852 | 21.8964 | 0.0021896
204.393 | 21.8378 | 0.0021838
204.0768 | 21.7579 | 0.0021758
203.6087 | 21.6567 | 0.0021657
203.0927 | 21.5954 | 0.0021595
202.3071 | 21.5076 | 0.0021508
201.6121 | 21.433 | 0.0021433
201.0645 | 21.3718 | 0.0021372
201.1514 | 21.3185 | 0.0021319
200.0377 | 21.2226 | 0.0021223
199.833 | 21.1374 | 0.0021137
199.1012 | 21.0842 | 0.0021084
199.2493 | 20.9989 | 0.0020999
198.517 | 20.9217 | 0.0020922
197.6879 | 20.8658 | 0.0020866
197.0284 | 20.7832 | 0.0020783
196.9629 | 20.7406 | 0.0020741
196.1673 | 20.6448 | 0.0020645
195.7036 | 20.5915 | 0.0020592
195.2614 | 20.5169 | 0.0020517
194.6439 | 20.4584 | 0.0020458
194.3371 | 20.3811 | 0.0020381
193.6135 | 20.3172 | 0.0020317
193.4644 | 20.2533 | 0.0020253
193.0167 | 20.1761 | 0.0020176
192.9596 | 20.1228 | 0.0020123
192.2876 | 20.0563 | 0.0020056
191.6985 | 19.9844 | 0.0019984
191.5973 | 19.9231 | 0.0019923
190.66 | 19.8485 | 0.0019849
190.3737 | 19.7766 | 0.0019777
190.1182 | 19.7181 | 0.0019718
189.6069 | 19.6648 | 0.0019665
189.3291 | 19.5876 | 0.0019588
188.9055 | 19.5237 | 0.0019524
188.4862 | 19.4598 | 0.001946
187.6159 | 19.4092 | 0.0019409
187.5496 | 19.3373 | 0.0019337
186.9747 | 19.2627 | 0.0019263
186.5544 | 19.2121 | 0.0019212
186.1604 | 19.1136 | 0.0019114
185.4914 | 19.0603 | 0.001906
185.2166 | 19.0017 | 0.0019002
184.8263 | 18.9564 | 0.0018956
184.3604 | 18.8579 | 0.0018858
183.6855 | 18.802 | 0.0018802
183.5077 | 18.7567 | 0.0018757
182.8409 | 18.6715 | 0.0018672
182.2225 | 18.6076 | 0.0018608
181.7461 | 18.541 | 0.0018541
181.1044 | 18.4824 | 0.0018482
181.2828 | 18.4132 | 0.0018413
181.0867 | 18.3653 | 0.0018365
180.2125 | 18.312 | 0.0018312
179.717 | 18.2534 | 0.0018253
179.5606 | 18.2055 | 0.0018205
179.1674 | 18.1389 | 0.0018139
178.944 | 18.0777 | 0.0018078
178.7473 | 18.0191 | 0.0018019
177.8167 | 17.9525 | 0.0017953
177.4718 | 17.8966 | 0.0017897
176.7325 | 17.8487 | 0.0017849
176.6337 | 17.7847 | 0.0017785
176.6697 | 17.7421 | 0.0017742
176.1987 | 17.6862 | 0.0017686
175.9968 | 17.6063 | 0.0017606
175.1346 | 17.5531 | 0.0017553
174.9324 | 17.4838 | 0.0017484
174.4018 | 17.4332 | 0.0017433
174.1408 | 17.3746 | 0.0017375
173.2271 | 17.2974 | 0.0017297
173.0513 | 17.2495 | 0.0017249
172.6366 | 17.1989 | 0.0017199
172.3751 | 17.1297 | 0.001713
171.8336 | 17.0791 | 0.0017079
171.1428 | 17.0205 | 0.001702
171.2105 | 16.9645 | 0.0016965
170.4828 | 16.9113 | 0.0016911
170.1481 | 16.8394 | 0.0016839
169.5779 | 16.7808 | 0.0016781
169.0026 | 16.7435 | 0.0016744
168.767 | 16.6956 | 0.0016696
168.631 | 16.629 | 0.0016629
168.1593 | 16.5704 | 0.001657
167.6102 | 16.5331 | 0.0016533
167.6238 | 16.4692 | 0.0016469
166.797 | 16.4213 | 0.0016421
166.6697 | 16.368 | 0.0016368
166.1786 | 16.3095 | 0.0016309
166.0421 | 16.2535 | 0.0016254
165.6369 | 16.1976 | 0.0016198
165.022 | 16.1497 | 0.001615
164.7758 | 16.1071 | 0.0016107
164.8397 | 16.0512 | 0.0016051
164.3382 | 16.0085 | 0.0016009
164.0781 | 15.942 | 0.0015942
163.754 | 15.8967 | 0.0015897
163.5348 | 15.8275 | 0.0015827
162.7718 | 15.7715 | 0.0015772
162.2184 | 15.7156 | 0.0015716
161.8752 | 15.673 | 0.0015673
161.5592 | 15.6144 | 0.0015614
161.1606 | 15.5532 | 0.0015553
160.8216 | 15.5106 | 0.0015511
160.1564 | 15.4493 | 0.0015449
160.083 | 15.412 | 0.0015412
159.959 | 15.3588 | 0.0015359
159.6055 | 15.3055 | 0.0015306
159.2103 | 15.2523 | 0.0015252
158.5069 | 15.2097 | 0.001521
158.3136 | 15.175 | 0.0015175
158.1111 | 15.1191 | 0.0015119
157.4618 | 15.0579 | 0.0015058
157.047 | 15.0099 | 0.001501
156.858 | 14.954 | 0.0014954
156.4243 | 14.9008 | 0.0014901
156.2259 | 14.8395 | 0.001484
156.0273 | 14.8209 | 0.0014821
155.4037 | 14.7596 | 0.001476
155.131 | 14.7143 | 0.0014714
154.9044 | 14.6558 | 0.0014656
154.4463 | 14.6132 | 0.0014613
154.2241 | 14.5705 | 0.0014571
153.8907 | 14.5359 | 0.0014536
153.4505 | 14.4907 | 0.0014491
153.0564 | 14.4347 | 0.0014435
152.9822 | 14.4001 | 0.00144
152.7223 | 14.3495 | 0.001435
151.9192 | 14.2643 | 0.0014264
151.2683 | 14.1738 | 0.0014174
150.5331 | 14.0885 | 0.0014089
150.2584 | 14.014 | 0.0014014
149.8716 | 13.9581 | 0.0013958
148.9296 | 13.8569 | 0.0013857
148.0002 | 13.7743 | 0.0013774
147.3922 | 13.6785 | 0.0013678
146.9008 | 13.6039 | 0.0013604
146.8492 | 13.5293 | 0.0013529
146.0808 | 13.4494 | 0.0013449
144.7997 | 13.3642 | 0.0013364
144.0947 | 13.2577 | 0.0013258
143.6854 | 13.1938 | 0.0013194
144.0383 | 13.1299 | 0.001313
142.9085 | 13.0447 | 0.0013045
142.6257 | 12.9754 | 0.0012975
141.4085 | 12.8662 | 0.0012866
141.2715 | 12.8023 | 0.0012802
141.021 | 12.7251 | 0.0012725
140.4254 | 12.6559 | 0.0012656
139.4312 | 12.5733 | 0.0012573
138.706 | 12.4881 | 0.0012488
138.5209 | 12.4242 | 0.0012424
137.9132 | 12.355 | 0.0012355
137.4429 | 12.2937 | 0.0012294
137.0627 | 12.2165 | 0.0012216
136.444 | 12.1339 | 0.0012134
136.3202 | 12.0647 | 0.0012065
135.677 | 11.9901 | 0.001199
134.9951 | 11.9369 | 0.0011937
134.2693 | 11.849 | 0.0011849
133.9157 | 11.7771 | 0.0011777
133.136 | 11.7052 | 0.0011705
132.9731 | 11.6306 | 0.0011631
131.9476 | 11.5694 | 0.0011569
131.6167 | 11.5135 | 0.0011513
131.2902 | 11.4229 | 0.0011423
130.93 | 11.3723 | 0.0011372
130.4302 | 11.3164 | 0.0011316
129.9203 | 11.2552 | 0.0011255
128.9812 | 11.1779 | 0.0011178
128.1854 | 11.0821 | 0.0011082
128.2626 | 11.0315 | 0.0011031
128.2578 | 10.9942 | 0.0010994
127.6784 | 10.917 | 0.0010917
126.8954 | 10.8424 | 0.0010842
126.4502 | 10.7891 | 0.0010789
125.6559 | 10.7226 | 0.0010723
125.5056 | 10.672 | 0.0010672
125.5298 | 10.6347 | 0.0010635
124.6809 | 10.5521 | 0.0010552
124.2777 | 10.4616 | 0.0010462
123.9229 | 10.4243 | 0.0010424
123.5582 | 10.3631 | 0.0010363
123.2323 | 10.3125 | 0.0010312
122.4336 | 10.2619 | 0.0010262
121.9654 | 10.1767 | 0.0010177
121.5019 | 10.1447 | 0.0010145
121.0086 | 10.1127 | 0.0010113
120.7008 | 10.0515 | 0.0010051
120.2607 | 9.9689 | 0.00099689
119.8348 | 9.9183 | 0.00099183
119.4333 | 9.8731 | 0.00098731
119.4578 | 9.8331 | 0.00098331
118.8648 | 9.7799 | 0.00097799
118.2219 | 9.708 | 0.0009708
117.6768 | 9.6547 | 0.00096547
117.5342 | 9.6015 | 0.00096015
117.1851 | 9.5588 | 0.00095588
116.6243 | 9.5003 | 0.00095003
116.0824 | 9.455 | 0.0009455
116.0035 | 9.4017 | 0.00094017
114.859 | 9.3458 | 0.00093458
114.8935 | 9.3032 | 0.00093032
114.5972 | 9.2473 | 0.00092473
114.0089 | 9.1993 | 0.00091993
113.6082 | 9.1461 | 0.00091461
113.6527 | 9.0982 | 0.00090982
113.42 | 9.0715 | 0.00090715
112.895 | 9.0156 | 0.00090156
112.3793 | 8.957 | 0.0008957
111.7937 | 8.8984 | 0.00088984
111.4957 | 8.8638 | 0.00088638
111.4709 | 8.8345 | 0.00088345
111.0137 | 8.7759 | 0.00087759
110.566 | 8.72 | 0.000872
109.8389 | 8.6694 | 0.00086694
110.1976 | 8.6428 | 0.00086428
109.4651 | 8.6188 | 0.00086188
109.2506 | 8.5576 | 0.00085576
108.5519 | 8.5363 | 0.00085363
108.357 | 8.467 | 0.0008467
108.1371 | 8.4377 | 0.00084377
108.0322 | 8.3845 | 0.00083845
107.5871 | 8.3525 | 0.00083525
106.6858 | 8.3099 | 0.00083099
106.6207 | 8.2487 | 0.00082487
106.2246 | 8.2061 | 0.00082061
106.0089 | 8.1768 | 0.00081768
105.7428 | 8.1315 | 0.00081315
105.5221 | 8.1022 | 0.00081022
105.095 | 8.0569 | 0.00080569
104.728 | 8.009 | 0.0008009
104.748 | 7.9957 | 0.00079957
103.8571 | 7.9451 | 0.00079451
103.5448 | 7.9051 | 0.00079051
102.8438 | 7.8599 | 0.00078599
102.9195 | 7.8199 | 0.00078199
102.8589 | 7.8066 | 0.00078066
102.6974 | 7.7587 | 0.00077587
101.8639 | 7.7161 | 0.00077161
101.7173 | 7.6815 | 0.00076815
101.0798 | 7.6602 | 0.00076602
101.272 | 7.6122 | 0.00076122
100.8012 | 7.5803 | 0.00075803
100.5022 | 7.5243 | 0.00075243
100.198 | 7.4844 | 0.00074844
100.2081 | 7.4551 | 0.00074551
99.9344 | 7.4471 | 0.00074471
99.8378 | 7.4098 | 0.00074098
99.188 | 7.3539 | 0.00073539
98.9948 | 7.306 | 0.0007306
98.7204 | 7.2767 | 0.00072767
98.9185 | 7.266 | 0.0007266
97.9111 | 7.2234 | 0.00072234
97.5342 | 7.1808 | 0.00071808
97.0396 | 7.1329 | 0.00071329
97.1416 | 7.1142 | 0.00071142
96.9987 | 7.0903 | 0.00070903
96.4475 | 7.061 | 0.0007061
96.2279 | 7.021 | 0.0007021
95.5788 | 6.9731 | 0.00069731
95.8548 | 6.9491 | 0.00069491
96.095 | 6.9198 | 0.00069198
95.3945 | 6.8906 | 0.00068906
94.9184 | 6.8879 | 0.00068879
94.693 | 6.8346 | 0.00068346
94.0881 | 6.8107 | 0.00068107
94.4111 | 6.784 | 0.0006784
93.8674 | 6.7361 | 0.00067361
93.3079 | 6.7121 | 0.00067121
93.1486 | 6.6722 | 0.00066722
93.3951 | 6.6536 | 0.00066536
93.1074 | 6.6509 | 0.00066509
92.6962 | 6.6163 | 0.00066163
92.0117 | 6.587 | 0.0006587
91.7799 | 6.5337 | 0.00065337
91.8315 | 6.5098 | 0.00065098
91.6614 | 6.5098 | 0.00065098
91.6202 | 6.4645 | 0.00064645
90.8106 | 6.4432 | 0.00064432
90.7692 | 6.4059 | 0.00064059
90.6298 | 6.3952 | 0.00063952
90.1183 | 6.3739 | 0.00063739
90.3871 | 6.3207 | 0.00063207
89.9168 | 6.302 | 0.0006302
89.4358 | 6.2594 | 0.00062594
89.622 | 6.2381 | 0.00062381
89.3737 | 6.2275 | 0.00062275
88.5709 | 6.1955 | 0.00061955
88.5087 | 6.1769 | 0.00061769
88.3635 | 6.1369 | 0.00061369
87.9018 | 6.1183 | 0.00061183
88.073 | 6.105 | 0.0006105
87.7564 | 6.0677 | 0.00060677
87.2527 | 6.0437 | 0.00060437
86.7379 | 6.0091 | 0.00060091
86.9615 | 5.9772 | 0.00059772
86.8732 | 5.9851 | 0.00059851
86.6443 | 5.9505 | 0.00059505
86.3424 | 5.9292 | 0.00059292
85.5558 | 5.8813 | 0.00058813
85.7122 | 5.852 | 0.0005852
85.4984 | 5.868 | 0.0005868
85.5298 | 5.8387 | 0.00058387
84.9925 | 5.8121 | 0.00058121
84.5486 | 5.7801 | 0.00057801
84.3082 | 5.7641 | 0.00057641
84.3239 | 5.7428 | 0.00057428
84.4806 | 5.7135 | 0.00057135
83.7331 | 5.6842 | 0.00056842
83.529 | 5.6576 | 0.00056576
83.6127 | 5.623 | 0.0005623
83.7592 | 5.6123 | 0.00056123
83.5342 | 5.5937 | 0.00055937
82.8323 | 5.5697 | 0.00055697
82.8376 | 5.5218 | 0.00055218
82.6698 | 5.5218 | 0.00055218
82.7433 | 5.5165 | 0.00055165
82.4496 | 5.5031 | 0.00055032
82.2713 | 5.4605 | 0.00054605
81.8566 | 5.4472 | 0.00054472
81.7936 | 5.4153 | 0.00054153
81.7253 | 5.4233 | 0.00054233
81.5625 | 5.386 | 0.0005386
81.2156 | 5.362 | 0.0005362
81.0946 | 5.3194 | 0.00053194
80.679 | 5.3167 | 0.00053167
80.779 | 5.3114 | 0.00053114
80.3947 | 5.2821 | 0.00052821
80.0418 | 5.2475 | 0.00052475
79.91 | 5.2102 | 0.00052102
79.6517 | 5.2102 | 0.00052102
79.7624 | 5.1942 | 0.00051942
79.351 | 5.157 | 0.0005157
79.1188 | 5.1437 | 0.00051437
78.4743 | 5.125 | 0.0005125
78.9498 | 5.117 | 0.0005117
78.8495 | 5.1037 | 0.00051037
78.7227 | 5.0824 | 0.00050824
78.2311 | 5.0611 | 0.00050611
77.612 | 5.0185 | 0.00050185
78.395 | 5.0052 | 0.00050052
77.5272 | 5.0052 | 0.00050052
77.7866 | 4.9759 | 0.00049759
77.3525 | 4.9493 | 0.00049493
76.7376 | 4.928 | 0.00049279
76.8808 | 4.912 | 0.0004912
76.9656 | 4.9013 | 0.00049013
76.7323 | 4.88 | 0.000488
76.2547 | 4.8587 | 0.00048587
76.2494 | 4.8214 | 0.00048214
75.9466 | 4.8241 | 0.00048241
76.3555 | 4.8161 | 0.00048161
75.9413 | 4.7948 | 0.00047948
75.7713 | 4.7628 | 0.00047628
75.463 | 4.7309 | 0.00047309
75.1386 | 4.7336 | 0.00047336
75.4151 | 4.7149 | 0.00047149
74.8938 | 4.7016 | 0.00047016
74.8139 | 4.6723 | 0.00046723
74.505 | 4.667 | 0.0004667
74.4038 | 4.6483 | 0.00046483
74.6488 | 4.6324 | 0.00046324
74.4784 | 4.5977 | 0.00045977
73.8387 | 4.5738 | 0.00045738
73.7106 | 4.5578 | 0.00045578
73.369 | 4.5285 | 0.00045285
73.6358 | 4.5312 | 0.00045312
72.9897 | 4.5258 | 0.00045258
72.5621 | 4.4912 | 0.00044912
72.7867 | 4.4806 | 0.00044806
72.7225 | 4.4566 | 0.00044566
72.7545 | 4.4593 | 0.00044593
72.7439 | 4.446 | 0.0004446
72.0699 | 4.446 | 0.0004446
72.134 | 4.406 | 0.0004406
71.8397 | 4.3847 | 0.00043847
72.2625 | 4.3741 | 0.00043741
71.7003 | 4.3527 | 0.00043527
71.3788 | 4.3421 | 0.00043421
71.0517 | 4.3048 | 0.00043048
71.7003 | 4.2995 | 0.00042995
70.998 | 4.2942 | 0.00042942
71.2447 | 4.2808 | 0.00042808
70.7351 | 4.2489 | 0.00042489
70.4828 | 4.2223 | 0.00042223
70.5042 | 4.2303 | 0.00042303
70.6439 | 4.2223 | 0.00042223
70.1873 | 4.201 | 0.0004201
69.8326 | 4.185 | 0.0004185
69.7573 | 4.1504 | 0.00041504
69.8487 | 4.1504 | 0.00041504
70.1013 | 4.1344 | 0.00041344
69.6498 | 4.1131 | 0.00041131
69.1976 | 4.0944 | 0.00040944
69.1923 | 4.0998 | 0.00040998
69.2138 | 4.0811 | 0.00040811
68.8906 | 4.0865 | 0.00040865
68.7829 | 4.0572 | 0.00040572
68.6428 | 4.0279 | 0.00040279
68.632 | 4.0039 | 0.00040039
68.4272 | 3.9959 | 0.00039959
68.7398 | 3.9906 | 0.00039906
68.2168 | 3.9853 | 0.00039853
67.8228 | 3.9453 | 0.00039453
67.2502 | 3.924 | 0.0003924
67.5042 | 3.9107 | 0.00039107
68.0063 | 3.9213 | 0.00039213
67.3529 | 3.908 | 0.0003908
66.6824 | 3.8841 | 0.00038841
66.8339 | 3.8601 | 0.00038601
67.1961 | 3.8601 | 0.00038601
66.3792 | 3.8388 | 0.00038388
66.6012 | 3.8202 | 0.00038202
66.298 | 3.8148 | 0.00038148
66.0272 | 3.7882 | 0.00037882
66.0326 | 3.7642 | 0.00037642
66.1138 | 3.7855 | 0.00037855
66.5308 | 3.7642 | 0.00037642
65.8049 | 3.7456 | 0.00037456
65.6206 | 3.719 | 0.0003719
65.4525 | 3.7243 | 0.00037243
65.6585 | 3.703 | 0.0003703
65.3982 | 3.6764 | 0.00036764
65.0292 | 3.6737 | 0.00036737
64.9043 | 3.663 | 0.0003663
64.888 | 3.6551 | 0.00036551
65.1594 | 3.6684 | 0.00036684
65.0617 | 3.6284 | 0.00036284
64.399 | 3.6311 | 0.00036311
64.3881 | 3.5965 | 0.00035965
64.3337 | 3.5885 | 0.00035885
64.7413 | 3.5965
64.1651 | 3.5672
63.5828 | 3.5672
64.0618 | 3.5272
63.8986 | 3.5299
63.5991 | 3.5246
63.7733 | 3.5033
63.2234 | 3.4926
63.0107 | 3.4713
63.3323 | 3.4633
63.0925 | 3.466
62.9453 | 3.442
62.7436 | 3.4394
62.5908 | 3.4154
62.7053 | 3.4021
62.7708 | 3.4047
62.2905 | 3.3994
62.3343 | 3.3754
61.7935 | 3.3728
61.7662 | 3.3675
62.1431 | 3.3675
61.87 | 3.3488
61.6295 | 3.3009
61.1154 | 3.2876
61.5257 | 3.2796
61.3725 | 3.2902
60.9182 | 3.2663
60.7266 | 3.2556
60.4801 | 3.229
61.1372 | 3.2237
61.0606 | 3.2263
60.1512 | 3.2263
60.6829 | 3.1837
59.7398 | 3.1917
60.2389 | 3.1917
59.9484 | 3.1784
60.1348 | 3.1597
59.5587 | 3.1304
59.7124 | 3.1438
59.6465 | 3.1198
59.8989 | 3.1198
59.6355 | 3.1012
59.0753 | 3.0745
59.2292 | 3.0506
58.9983 | 3.0612
59.0148 | 3.0479
58.6024 | 3.0372
58.806 | 3.0239
58.4263 | 3.0186
58.4264 | 3.0053
58.8169 | 3.0239
58.2448 | 3.008
58.0851 | 2.9574
58.4044 | 2.9494
57.8317 | 2.9494
58.4483 | 2.9627
57.7656 | 2.9307
57.7932 | 2.9147
57.8317 | 2.9094
56.966 | 2.9068
58.2228 | 2.9094
57.5892 | 2.8908
56.7506 | 2.8642
57.3356 | 2.8455
57.2419 | 2.8668
56.9273 | 2.8402
57.0266 | 2.8349
56.8997 | 2.8136
56.2645 | 2.8002
56.7506 | 2.8082
56.5464 | 2.8029
56.8445 | 2.7816
56.3696 | 2.7683
55.6617 | 2.7603
56.3529 | 2.739
56.1816 | 2.755
55.944 | 2.7363
55.468 | 2.7124
55.7502 | 2.7017
55.5897 | 2.6911
55.7612 | 2.6911
55.8167 | 2.699
55.6838 | 2.6777
55.036 | 2.6671
55.0137 | 2.6618
54.925 | 2.6777
54.7422 | 2.6538
54.5258 | 2.6298
54.4149 | 2.6138
54.914 | 2.6032
55.1024 | 2.6005
54.2429 | 2.5872
54.4149 | 2.5712
54.4149 | 2.5606
54.3427 | 2.5606
54.6145 | 2.5552
54.0653 | 2.5473
53.9432 | 2.5473
53.6597 | 2.5286
53.6653 | 2.518
54.4038 | 2.5313
53.7542 | 2.4967
53.5096 | 2.4807
53.087 | 2.4727
53.087 | 2.4541
53.7041 | 2.4647
53.493 | 2.4434
53.1593 | 2.4141
52.4969 | 2.4248
53.0926 | 2.4274
53.2985 | 2.4274
52.4802 | 2.4221
52.3967 | 2.4008
52.1626 | 2.3688
52.5638 | 2.3768
52.4969 | 2.3901
52.4133 | 2.3795
51.8894 | 2.3555
52.0231 | 2.3475
52.302 | 2.3422
51.9786 | 2.3289
51.8503 | 2.3316
51.828 | 2.3156
51.7388 | 2.2916
51.8057 | 2.281
51.9897 | 2.2943
51.5769 | 2.265
51.1693 | 2.2463
51.3424 | 2.225
51.4876 | 2.2463
51.3368 | 2.257
51.2978 | 2.249
50.851 | 2.225
50.929 | 2.2171
50.5657 | 2.2171
51.0465 | 2.233
50.946 | 2.2091
50.5434 | 2.1851
50.7334 | 2.1771
50.5545 | 2.1691
50.6273 | 2.1798
50.3923 | 2.1611
49.9446 | 2.1425
50.0677 | 2.1531
50.0677 | 2.1265
50.4874 | 2.1425
50.3588 | 2.1372
49.3786 | 2.1025
49.7933 | 2.1025
49.7149 | 2.0946
49.7877 | 2.0919
49.3842 | 2.0786
49.3506 | 2.0626
49.3898 | 2.0333
49.4515 | 2.028
49.7149 | 2.0413
49.07 | 2.036
49.3057 | 2.036
48.8513 | 2.0147
49.0871 | 2.0227
49.0197 | 2.0306
49.0533 | 1.996
49.0365 | 1.9747
48.3571 | 1.9747
48.4526 | 1.9241
49.0476 | 1.9987
48.6323 | 1.9641
48.3963 | 1.9561
48.2841 | 1.9428
48.3796 | 1.9188
48.374 | 1.9241
48.5313 | 1.9188
47.84 | 1.9081
47.8736 | 1.8922
47.6712 | 1.8922
48.0143 | 1.9135
47.8624 | 1.8815
47.3447 | 1.8602
47.4179 | 1.8522
47.508 | 1.8496
47.8736 | 1.8549
47.5473 | 1.8496
47.2266 | 1.8309
47.1983 | 1.8176
46.9279 | 1.8336
47.018 | 1.8283
46.8433 | 1.8229
46.8321 | 1.8016
46.7532 | 1.7777
47.0068 | 1.7883
46.7532 | 1.799
46.9223 | 1.7777
46.4036 | 1.7537
46.443 | 1.7564
46.5784 | 1.743
46.6122 | 1.7564
45.6977 | 1.7564
45.6244 | 1.7377
46.0875 | 1.7271
46.2343 | 1.7271
46.3923 | 1.743
46.0875 | 1.7004
45.7318 | 1.7164
45.647 | 1.6658
45.4321 | 1.6791
45.743 | 1.7031
45.3757 | 1.6871
45.2966 | 1.6685
45.5566 | 1.6658
45.4775 | 1.6605
45.3248 | 1.6711
45.3022 | 1.6419
45.1495 | 1.6419
45.1382 | 1.6099
44.6855 | 1.6179
45.5679 | 1.6205
45.1948 | 1.6019
44.5326 | 1.5833
44.4363 | 1.5726
44.9402 | 1.57
45.336 | 1.5913
44.8779 | 1.5806
44.3288 | 1.5673
44.289 | 1.5566
44.4363 | 1.5486
45.1269 | 1.5646
44.7986 | 1.5486
44.2322 | 1.53
44.1813 | 1.5087
44.1926 | 1.506
44.4702 | 1.5194
44.3909 | 1.514
43.8468 | 1.5034
43.5915 | 1.5007
43.7674 | 1.4767
43.9545 | 1.4821
43.9036 | 1.4794
43.3191 | 1.4528
43.3417 | 1.4501
43.512 | 1.4528
44.1246 | 1.4634
43.671 | 1.4608
43.1544 | 1.4288
42.8134 | 1.4262
42.8078 | 1.4501
43.4212 | 1.4315
42.927 | 1.4075
42.9669 | 1.3942
43.0009 | 1.4048
42.9726 | 1.3835
42.8134 | 1.3995
42.8874 | 1.3809
42.7452 | 1.3862
42.4666 | 1.3676
42.8817 | 1.3756
42.512 | 1.3676
42.7964 | 1.3622
42.3813 | 1.3489
42.3926 | 1.3409
42.7055 | 1.3329
42.7735 | 1.3516
42.6542 | 1.3383
42.2219 | 1.317
42.3357 | 1.2983
42.4552 | 1.3063
42.7282 | 1.3223
42.0455 | 1.309
42.0171 | 1.2903
41.8519 | 1.285
42.1422 | 1.2983
42.5063 | 1.2877
42.0284 | 1.2797
41.5898 | 1.2637
41.5899 | 1.2531
42.0228 | 1.2451
42.4836 | 1.277
41.4359 | 1.2504
41.1737 | 1.2344
41.4189 | 1.2078
41.8803 | 1.2105
41.7094 | 1.2211
41.7151 | 1.2184
41.3561 | 1.1918
41.185 | 1.2105
40.9681 | 1.1865
41.453 | 1.2131
40.9226 | 1.2078
40.8484 | 1.1758
40.66 | 1.1599
40.7684 | 1.1599
41.4246 | 1.1865
41.1907 | 1.1732
40.483 | 1.1678
40.6028 | 1.1439
39.8886 | 1.1545
40.8541 | 1.1519
40.4144 | 1.1332
40.5744 | 1.1279
40.0544 | 1.1066
40.4602 | 1.1093
40.1573 | 1.1172
40.3116 | 1.1093
39.9743 | 1.1146
40.1059 | 1.1039
39.7742 | 1.1039
39.7284 | 1.1039
39.9057 | 1.1013
39.7112 | 1.0773
39.5282 | 1.056
40.0601 | 1.0693
40.3745 | 1.0693
39.8313 | 1.0773
39.7799 | 1.0613
39.2017 | 1.0294
39.551 | 1.0347
39.6425 | 1.0347
39.4309 | 1.048
39.0127 | 1.0107
39.1044 | 1.0134
39.2762 | 1.0107
39.3279 | 1.0187
39.448 | 1.0134
39.2017 | 1.0054
38.5139 | 0.99209
39.0987 | 1.0054
39.5567 | 0.97611
39.0987 | 0.98942
39.0127 | 0.98144
38.6574 | 0.96013
38.5657 | 0.96013
38.8408 | 0.98676
38.7491 | 0.96279
38.491 | 0.95747
38.141 | 0.93617
38.8408 | 0.94415
38.6631 | 0.95481
38.8122 | 0.95481
37.7908 | 0.94682
37.8769 | 0.91486
38.1525 | 0.9122
38.4165 | 0.92019
38.2961 | 0.92019
38.032 | 0.89888
38.3132 | 0.88557
38.3075 | 0.88024
38.2271 | 0.89356
38.0549 | 0.89888
38.3132 | 0.88823
37.5551 | 0.86426
38.2386 | 0.86959
37.986 | 0.87758
37.9917 | 0.87758
37.8022 | 0.87225
37.6817 | 0.85894
37.6356 | 0.86426
38.0607 | 0.86959
37.6241 | 0.85628
37.3482 | 0.84829
37.5265 | 0.83497
37.7218 | 0.82965
37.9974 | 0.85361
37.9974 | 0.85361

## 003 (C orientation) 950C -20
1. experimental data
2. Fitting to the austenite contraction
3. Calculating off-set (from the off-set calculator)
4. Drawing off-set line
5. Determining Ms
y = 0.00002533 x - 0.01213383
1. Experiment Data |  |  | 2. Fitting line to austenite the contraction |  |  | 3. Calculating off-set | 4. Drawing off-set line |  |  | 5. Determining Ms | Ms | ~671℃
Temp. (℃) | length change | Strain | Temp. (℃) | Strain (%) | Strain | From previous sheet |  | off-set line
24.1162 | 0 | 0 | 849.892 |  | 0.0093937 | In this experiment, off-set is 1.08E-4 |  | Temp. (℃) | Strain
24.4175 | -0.020239 | -2.0239e-06 | 848.7831 |  | 0.0093689 |  |  | 900 | 0.010771
24.2049 | -0.036216 | -3.6216e-06 | 847.9364 |  | 0.0093487 |  |  | 200 | -0.0069598
24.0157 | -0.014913 | -1.4913e-06 | 847.1519 |  | 0.0093269
24.3171 | -0.025564 | -2.5564e-06 | 846.4143 |  | 0.0093061
24.3347 | -0.025564 | -2.5564e-06 | 845.2974 |  | 0.0092824
24.3465 | -0.014913 | -1.4913e-06 | 844.5395 |  | 0.0092622
23.767 | -0.025564 | -2.5564e-06 | 843.8043 |  | 0.0092414
24.1221 | -0.03089 | -3.089e-06 | 842.3875 |  | 0.0092206
24.3465 | -0.028227 | -2.8227e-06 | 841.785 |  | 0.0091967
24.5889 | -0.036216 | -3.6216e-06 | 840.6132 |  | 0.0091756
24.1514 | -0.022901 | -2.2901e-06 | 840.1103 |  | 0.0091556
24.4944 | -0.033553 | -3.3553e-06 | 839.4812 |  | 0.0091338
24.0986 | -0.041542 | -4.1542e-06 | 837.9386 |  | 0.009108
24.6007 | -0.006924 | -6.924e-07 | 837.1389 |  | 0.0090856
23.8558 | -0.033553 | -3.3553e-06 | 836.3521 |  | 0.0090632
23.9505 | -0.01225 | -1.225e-06 | 835.5586 |  | 0.0090435
24.6248 | -0.028227 | -2.8227e-06 | 834.658 |  | 0.0090201
24.3112 | -0.014913 | -1.4913e-06 | 833.4404 |  | 0.008994
24.3764 | -0.01225 | -1.225e-06 | 832.449 |  | 0.0089719
23.9505 | -0.052194 | -5.2194e-06 | 831.9481 |  | 0.0089541
24.3054 | -0.022901 | -2.2901e-06 | 831.0132 |  | 0.0089309
24.3823 | -0.03089 | -3.089e-06 | 829.577 |  | 0.0089061
23.9857 | -0.03089 | -3.089e-06 | 828.8018 |  | 0.008883
24.1515 | -0.014913 | -1.4913e-06 | 828.257 |  | 0.0088635
23.8676 | -0.054857 | -5.4857e-06 | 827.3847 |  | 0.008839
24.5831 | -0.025564 | -2.5564e-06 | 825.9398 |  | 0.0088148
24.8489 | -0.006924 | -6.924e-07 | 825.3911 |  | 0.0087914
25.7163 | 0.075628 | 7.5628e-06 | 824.4811 |  | 0.0087661
26.9111 | 0.16084 | 1.6084e-05 | 823.6476 |  | 0.0087408
27.2638 | 0.24872 | 2.4872e-05 | 822.6365 |  | 0.0087168
28.9706 | 0.40051 | 4.0051e-05 | 821.6389 |  | 0.0086926
29.7073 | 0.51235 | 5.1235e-05 | 820.8114 |  | 0.0086697
30.5832 | 0.66148 | 6.6148e-05 | 819.9702 |  | 0.008643
32.0337 | 0.81859 | 8.1859e-05 | 818.9479 |  | 0.0086185
32.6727 | 0.91446 | 9.1446e-05 | 817.694 |  | 0.0085919
33.8038 | 1.0876 | 0.00010876 | 817.08 |  | 0.0085701
34.4175 | 1.1834 | 0.00011834 | 816.1777 |  | 0.0085464
35.354 | 1.2979 | 0.00012979 | 815.2683 |  | 0.0085205
36.4901 | 1.4444 | 0.00014444 | 814.0797 |  | 0.008496
37.5835 | 1.5802 | 0.00015802 | 812.9514 |  | 0.0084729
38.3816 | 1.7054 | 0.00017054 | 812.5179 |  | 0.0084502
39.1498 | 1.8225 | 0.00018225 | 811.611 |  | 0.008426
40.5112 | 1.9557 | 0.00019557 | 810.4413 |  | 0.0083975
41.7036 | 2.0968 | 0.00020968 | 809.382 |  | 0.0083741
42.1532 | 2.1794 | 0.00021794 | 808.6119 |  | 0.0083514
43.2732 | 2.3418 | 0.00023418 | 807.7305 |  | 0.0083288
44.368 | 2.475 | 0.0002475 | 806.6504 |  | 0.0083011
45.4659 | 2.5921 | 0.00025921 | 805.6606 |  | 0.0082782
46.5837 | 2.7466 | 0.00027466 | 805.0342 |  | 0.0082553
47.2375 | 2.8105 | 0.00028105 | 804.1384 |  | 0.0082297
48.0028 | 2.9543 | 0.00029543 | 803.0873 |  | 0.0082058
49.2267 | 3.0635 | 0.00030635 | 802.3057 |  | 0.0081818
49.7651 | 3.2153 | 0.00032153 | 801.5571 |  | 0.0081602
51.7051 | 3.3537 | 0.00033537 | 800.2452 |  | 0.0081344
51.8669 | 3.4443 | 0.00034443 | 799.4696 |  | 0.0081104
53.1257 | 3.5828 | 0.00035828 | 798.4641 |  | 0.0080862
53.8928 | 3.6999 | 0.00036999 | 797.6067 |  | 0.0080638
55.1354 | 3.8277 | 0.00038277 | 796.6987 |  | 0.0080399
56.1206 | 3.9769 | 0.00039769 | 795.5468 |  | 0.0080172
56.7891 | 4.0727 | 0.00040727 | 794.7563 |  | 0.0079911
58.1015 | 4.2192 | 0.00042192 | 793.7628 |  | 0.0079682
58.5088 | 4.3337 | 0.00043337 | 792.9583 |  | 0.0079485
59.5418 | 4.4775 | 0.00044775 | 792.0726 |  | 0.0079222
60.9785 | 4.608 | 0.0004608 | 791.1322 |  | 0.0078977
61.416 | 4.6932 | 0.00046932 | 790.2524 |  | 0.007874
62.5578 | 4.8503 | 0.00048503 | 789.3422 |  | 0.0078516
63.4249 | 4.9515 | 0.00049515 | 788.174 |  | 0.0078282
64.426 | 5.0767 | 0.00050767 | 787.2324 |  | 0.0078007
66.1353 | 5.2391 | 0.00052391 | 786.389 |  | 0.0077802
66.2925 | 5.335 | 0.0005335 | 785.6776 |  | 0.0077581
67.8228 | 5.4735 | 0.00054735 | 784.7723 |  | 0.007732
68.5672 | 5.5693 | 0.00055693 | 783.6127 |  | 0.0077062
69.1976 | 5.6945 | 0.00056945 | 782.6394 |  | 0.0076836
70.2032 | 5.8196 | 0.00058196 | 782.0831 |  | 0.0076633
71.0836 | 5.9421 | 0.00059421 | 780.9733 |  | 0.0076386
72.4176 | 6.0806 | 0.00060806 | 779.9617 |  | 0.0076167
73.0804 | 6.1978 | 0.00061978 | 779.1296 |  | 0.0075901
73.7905 | 6.3203 | 0.00063203 | 778.2125 |  | 0.0075683
75.3404 | 6.4534 | 0.00064534 | 777.3937 |  | 0.0075446
75.6916 | 6.5573 | 0.00065573 | 776.3129 |  | 0.0075209
77.3099 | 6.7091 | 0.00067091 | 775.3916 |  | 0.0074977
77.9242 | 6.8183 | 0.00068183 | 774.6466 |  | 0.007474
78.9021 | 6.9381 | 0.00069381 | 773.6501 |  | 0.0074503
79.8676 | 7.0526 | 0.00070526 | 772.7549 |  | 0.0074263
80.7685 | 7.1857 | 0.00071857 | 771.7645 |  | 0.0074042
81.5833 | 7.2976 | 0.00072976 | 770.9676 |  | 0.0073842
82.6646 | 7.4174 | 0.00074174 | 769.8777 |  | 0.0073597
83.3875 | 7.5586 | 0.00075586 | 768.9169 |  | 0.0073344
84.726 | 7.7157 | 0.00077157 | 767.9556 |  | 0.0073113
85.2844 | 7.8169 | 0.00078169 | 767.3828 |  | 0.0072905
86.696 | 7.942 | 0.0007942 | 766.6634 |  | 0.00727
86.9926 | 8.0592 | 0.00080592 | 765.2274 |  | 0.0072436
88.0002 | 8.1817 | 0.00081817 | 764.2479 |  | 0.0072189
89.6477 | 8.3308 | 0.00083308 | 763.5481 |  | 0.007197
90.268 | 8.4427 | 0.00084427 | 763.0427 |  | 0.0071757
91.2694 | 8.5865 | 0.00085865 | 761.4922 |  | 0.0071512
92.0015 | 8.7063 | 0.00087063 | 760.4772 |  | 0.0071257
92.8607 | 8.8208 | 0.00088208 | 759.8007 |  | 0.0071041
94.2058 | 8.9486 | 0.00089486 | 759.0316 |  | 0.0070815
94.949 | 9.0818 | 0.00090818 | 758.0604 |  | 0.0070578
95.7116 | 9.2069 | 0.00092069 | 757.041 |  | 0.0070325
96.7996 | 9.3268 | 0.00093268 | 756.0691 |  | 0.0070112
97.7786 | 9.4439 | 0.00094439 | 755.6618 |  | 0.006988
98.8524 | 9.5824 | 0.00095824 | 754.2648 |  | 0.0069656
99.1826 | 9.6863 | 0.00096863 | 753.4774 |  | 0.0069422
100.9934 | 9.846 | 0.0009846 | 752.4631 |  | 0.0069185
101.5299 | 9.9579 | 0.00099579 | 751.6577 |  | 0.0068964
102.2882 | 10.0804 | 0.001008 | 750.8933 |  | 0.0068722
103.5093 | 10.2375 | 0.0010238 | 749.7547 |  | 0.0068493
104.5417 | 10.3147 | 0.0010315 | 748.6742 |  | 0.006829
105.6121 | 10.4798 | 0.001048 | 748.0599 |  | 0.0068029
106.5002 | 10.5997 | 0.00106 | 746.8072 |  | 0.0067813
107.0263 | 10.7142 | 0.0010714 | 745.9178 |  | 0.0067592
108.5268 | 10.8686 | 0.0010869 | 745.1107 |  | 0.0067329
108.8963 | 10.9778 | 0.0010978 | 744.3412 |  | 0.0067105
110.3318 | 11.1056 | 0.0011106 | 743.4135 |  | 0.0066887
111.242 | 11.2281 | 0.0011228 | 742.3099 |  | 0.0066655
111.6596 | 11.332 | 0.0011332 | 741.1954 |  | 0.0066413
113.3851 | 11.5131 | 0.0011513 | 740.8274 |  | 0.0066178
113.5484 | 11.6089 | 0.0011609 | 739.8503 |  | 0.0065984
114.6365 | 11.7447 | 0.0011745 | 738.9279 |  | 0.0065768
116.0771 | 11.8699 | 0.001187 | 737.6129 |  | 0.0065518
116.7815 | 11.9684 | 0.0011968 | 737.1753 |  | 0.0065302
117.981 | 12.1415 | 0.0012142 | 735.8732 |  | 0.0065089
118.8693 | 12.2374 | 0.0012237 | 735.1943 |  | 0.0064852
119.5558 | 12.3812 | 0.0012381 | 734.0187 |  | 0.0064618
120.7544 | 12.5223 | 0.0012522 | 733.2877 |  | 0.006441
121.2086 | 12.6315 | 0.0012632 | 732.4081 |  | 0.00642
122.8181 | 12.7753 | 0.0012775 | 731.4419 |  | 0.0063957
123.4071 | 12.8738 | 0.0012874 | 730.6482 |  | 0.0063707
124.7097 | 13.0203 | 0.001302 | 729.502 |  | 0.0063481
125.3257 | 13.1534 | 0.0013153 | 729.1912 |  | 0.0063281
126.2418 | 13.2706 | 0.0013271 | 727.906 |  | 0.0063049
127.8087 | 13.4197 | 0.001342 | 726.7969 |  | 0.0062823
127.9728 | 13.5236 | 0.0013524 | 725.8774 |  | 0.0062591
129.1208 | 13.6461 | 0.0013646 | 725.158 |  | 0.0062376
130.2374 | 13.7952 | 0.0013795 | 724.2207 |  | 0.0062181
130.8 | 13.9124 | 0.0013912 | 722.9613 |  | 0.0061923
132.3788 | 14.0615 | 0.0014062 | 722.2136 |  | 0.0061699
133.0973 | 14.1521 | 0.0014152 | 721.5039 |  | 0.0061484
134.0348 | 14.2905 | 0.0014291 | 720.7837 |  | 0.0061284
134.9182 | 14.4343 | 0.0014434 | 719.4846 |  | 0.0061031
135.5432 | 14.5568 | 0.0014557 | 718.5278 |  | 0.0060799
136.9624 | 14.7006 | 0.0014701 | 717.9838 |  | 0.0060573
137.6042 | 14.8258 | 0.0014826 | 716.9401 |  | 0.0060365
138.9805 | 14.9589 | 0.0014959 | 715.9966 |  | 0.0060117
139.6678 | 15.0841 | 0.0015084 | 714.6887 |  | 0.0059888
140.3021 | 15.1933 | 0.0015193 | 714.2896 |  | 0.0059694
141.6584 | 15.3531 | 0.0015353 | 713.4008 |  | 0.0059489
142.2954 | 15.4702 | 0.001547 | 712.3172 |  | 0.0059252
143.6287 | 15.5954 | 0.0015595 | 711.3203 |  | 0.005901
144.4047 | 15.7285 | 0.0015729 | 710.3229 |  | 0.0058791
145.0296 | 15.843 | 0.0015843 | 709.9161 |  | 0.0058589
146.6616 | 15.9709 | 0.0015971 | 708.7758 |  | 0.0058352
147.0783 | 16.0907 | 0.0016091 | 707.7151 |  | 0.0058131
147.9156 | 16.2398 | 0.001624 | 706.7722 |  | 0.005791
149.0366 | 16.3836 | 0.0016384 | 705.8601 |  | 0.0057694
150.4397 | 16.5168 | 0.0016517 | 705.0664 |  | 0.0057457
151.3609 | 16.6473 | 0.0016647 | 704.0775 |  | 0.0057247
151.8956 | 16.7431 | 0.0016743 | 703.0949 |  | 0.0057018
153.1489 | 16.8949 | 0.0016895 | 702.2482 |  | 0.0056813
153.7189 | 17.0307 | 0.0017031 | 701.4534 |  | 0.0056597
154.6958 | 17.1612 | 0.0017161 | 700.4249 |  | 0.0056336
156.4239 | 17.321 | 0.0017321
156.9037 | 17.4355 | 0.0017435
157.8805 | 17.5527 | 0.0017553
158.7134 | 17.6965 | 0.0017696
159.4581 | 17.8243 | 0.0017824
161.1144 | 17.9787 | 0.0017979
161.6091 | 18.0959 | 0.0018096
162.4193 | 18.2477 | 0.0018248
163.5892 | 18.3915 | 0.0018391
163.9316 | 18.4794 | 0.0018479
165.2131 | 18.6551 | 0.0018655
166.7329 | 18.7457 | 0.0018746
167.201 | 18.9108 | 0.0018911
168.1044 | 19.0546 | 0.0019055
169.034 | 19.1318 | 0.0019132
170.1386 | 19.2996 | 0.00193
170.957 | 19.4221 | 0.0019422
172.0905 | 19.5472 | 0.0019547
173.0598 | 19.7097 | 0.001971
173.4562 | 19.8189 | 0.0019819
174.7926 | 19.9653 | 0.0019965
175.7494 | 20.0851 | 0.0020085
176.5526 | 20.2343 | 0.0020234
178.1115 | 20.3754 | 0.0020375
178.4337 | 20.4739 | 0.0020474
179.4977 | 20.6337 | 0.0020634
180.444 | 20.7615 | 0.0020762
181.2869 | 20.8894 | 0.0020889
182.5113 | 21.0518 | 0.0021052
183.2005 | 21.169 | 0.0021169
184.3287 | 21.3101 | 0.002131
185.1141 | 21.4406 | 0.0021441
186.306 | 21.5658 | 0.0021566
187.2396 | 21.7468 | 0.0021747
187.9071 | 21.84 | 0.002184
189.2184 | 22.0105 | 0.002201
190.0251 | 22.133 | 0.0022133
191.1568 | 22.2714 | 0.0022271
192.0101 | 22.4232 | 0.0022423
192.5989 | 22.5351 | 0.0022535
193.6525 | 22.7002 | 0.00227
194.709 | 22.8173 | 0.0022817
195.8824 | 22.9585 | 0.0022958
196.8619 | 23.0943 | 0.0023094
197.3249 | 23.2035 | 0.0023203
198.4509 | 23.3819 | 0.0023382
199.6714 | 23.5124 | 0.0023512
200.5985 | 23.6162 | 0.0023616
201.642 | 23.7947 | 0.0023795
202.0895 | 23.9012 | 0.0023901
203.2049 | 24.0476 | 0.0024048
204.5094 | 24.2181 | 0.0024218
204.9511 | 24.3166 | 0.0024317
206.1319 | 24.4764 | 0.0024476
207.0869 | 24.6069 | 0.0024607
208.0232 | 24.7613 | 0.0024761
209.351 | 24.8998 | 0.00249
209.9536 | 25.0143 | 0.0025014
211.3687 | 25.1794 | 0.0025179
211.8885 | 25.2912 | 0.0025291
212.8459 | 25.4377 | 0.0025438
213.6864 | 25.5975 | 0.0025597
214.5177 | 25.6987 | 0.0025699
215.5964 | 25.8718 | 0.0025872
216.5669 | 25.9889 | 0.0025989
217.4767 | 26.1168 | 0.0026117
218.6032 | 26.2899 | 0.002629
219.5152 | 26.4044 | 0.0026404
220.7329 | 26.5641 | 0.0026564
221.5664 | 26.6973 | 0.0026697
222.2296 | 26.8278 | 0.0026828
223.5412 | 26.9662 | 0.0026966
224.0291 | 27.1021 | 0.0027102
225.2453 | 27.2405 | 0.0027241
226.0031 | 27.379 | 0.0027379
227.1577 | 27.5148 | 0.0027515
228.0534 | 27.6719 | 0.0027672
228.8599 | 27.8077 | 0.0027808
230.0619 | 27.9542 | 0.0027954
230.7529 | 28.0714 | 0.0028071
231.8432 | 28.2391 | 0.0028239
233.0376 | 28.3696 | 0.002837
233.5293 | 28.5054 | 0.0028505
234.8056 | 28.6652 | 0.0028665
235.6863 | 28.7744 | 0.0028774
236.3654 | 28.9182 | 0.0028918
237.3788 | 29.054 | 0.0029054
238.1947 | 29.1845 | 0.0029184
239.5239 | 29.3709 | 0.0029371
240.4594 | 29.4961 | 0.0029496
241.3024 | 29.6132 | 0.0029613
242.4487 | 29.7544 | 0.0029754
242.9403 | 29.9035 | 0.0029903
244.2973 | 30.0579 | 0.0030058
245.2035 | 30.1991 | 0.0030199
246.0843 | 30.3216 | 0.0030322
247.0184 | 30.4734 | 0.0030473
247.6494 | 30.6065 | 0.0030607
248.9465 | 30.7849 | 0.0030785
249.9901 | 30.9074 | 0.0030907
250.9252 | 31.0512 | 0.0031051
251.4752 | 31.187 | 0.0031187
252.3513 | 31.3149 | 0.0031315
253.6396 | 31.4986 | 0.0031499
254.741 | 31.6211 | 0.0031621
255.4498 | 31.7676 | 0.0031768
256.5454 | 31.9034 | 0.0031903
257.1465 | 32.0419 | 0.0032042
258.5938 | 32.2096 | 0.003221
259.198 | 32.3454 | 0.0032345
260.3026 | 32.5079 | 0.0032508
261.4063 | 32.6277 | 0.0032628
262.0294 | 32.7662 | 0.0032766
263.1601 | 32.9393 | 0.0032939
264.2613 | 33.0564 | 0.0033056
265.2146 | 33.2136 | 0.0033214
265.9707 | 33.352 | 0.0033352
267.0574 | 33.4879 | 0.0033488
268.037 | 33.637 | 0.0033637
269.0933 | 33.7781 | 0.0033778
269.986 | 33.9326 | 0.0033933
270.7152 | 34.0604 | 0.003406
271.505 | 34.1802 | 0.003418
272.9366 | 34.3533 | 0.0034353
273.4854 | 34.4945 | 0.0034494
274.6391 | 34.6409 | 0.0034641
275.9217 | 34.7687 | 0.0034769
276.2139 | 34.9072 | 0.0034907
277.4302 | 35.067 | 0.0035067
278.2324 | 35.2081 | 0.0035208
279.2488 | 35.3573 | 0.0035357
280.418 | 35.5064 | 0.0035506
280.8953 | 35.6502 | 0.003565
282.0632 | 35.81 | 0.003581
283.0204 | 35.9591 | 0.0035959
284.1061 | 36.1322 | 0.0036132
285.1385 | 36.2493 | 0.0036249
285.6827 | 36.3772 | 0.0036377
286.9477 | 36.5609 | 0.0036561
287.628 | 36.6701 | 0.003667
288.6824 | 36.8458 | 0.0036846
289.6835 | 37.0003 | 0.0037
290.5638 | 37.1255 | 0.0037125
291.4714 | 37.2852 | 0.0037285
292.4229 | 37.445 | 0.0037445
293.506 | 37.5675 | 0.0037568
294.6243 | 37.7246 | 0.0037725
295.3896 | 37.8711 | 0.0037871
296.4628 | 38.0362 | 0.0038036
297.3752 | 38.1693 | 0.0038169
298.1992 | 38.3185 | 0.0038318
299.3386 | 38.4916 | 0.0038492
300.1775 | 38.5981 | 0.0038598
301.1358 | 38.7765 | 0.0038777
302.2173 | 38.9283 | 0.0038928
303.1824 | 39.0375 | 0.0039037
303.9118 | 39.2239 | 0.0039224
304.6809 | 39.3783 | 0.0039378
305.808 | 39.5434 | 0.0039543
306.5683 | 39.6526 | 0.0039653
307.6385 | 39.8071 | 0.0039807
309.2604 | 39.9828 | 0.0039983
309.4987 | 40.0867 | 0.0040087
310.6347 | 40.2731 | 0.0040273
311.4722 | 40.4142 | 0.0040414
312.5951 | 40.5394 | 0.0040539
313.9193 | 40.7178 | 0.0040718
314.5059 | 40.8589 | 0.0040859
315.2347 | 41.0134 | 0.0041013
316.2841 | 41.1599 | 0.004116
317.4674 | 41.301 | 0.0041301
318.2505 | 41.4554 | 0.0041455
319.0254 | 41.6152 | 0.0041615
319.895 | 41.7617 | 0.0041762
321.4275 | 41.9002 | 0.00419
322.1063 | 42.0759 | 0.0042076
323.0415 | 42.233 | 0.0042233
323.9406 | 42.3502 | 0.004235
324.942 | 42.5233 | 0.0042523
325.9624 | 42.6724 | 0.0042672
326.8329 | 42.8242 | 0.0042824
328.0177 | 42.9707 | 0.0042971
328.305 | 43.1012 | 0.0043101
329.4339 | 43.2742 | 0.0043274
330.6133 | 43.4074 | 0.0043407
331.5525 | 43.5645 | 0.0043565
332.6719 | 43.7296 | 0.004373
333.0096 | 43.8681 | 0.0043868
334.3676 | 44.0332 | 0.0044033
335.3834 | 44.185 | 0.0044185
336.0031 | 44.3235 | 0.0044323
337.1906 | 44.4992 | 0.0044499
338.1386 | 44.6111 | 0.0044611
339.2663 | 44.7921 | 0.0044792
340.014 | 44.9439 | 0.0044944
340.953 | 45.0744 | 0.0045074
342.0754 | 45.2608 | 0.0045261
342.908 | 45.3993 | 0.0045399
343.9474 | 45.5697 | 0.004557
344.9434 | 45.7082 | 0.0045708
345.7711 | 45.868 | 0.0045868
346.7194 | 46.0331 | 0.0046033
347.5778 | 46.1716 | 0.0046172
348.5176 | 46.3473 | 0.0046347
349.5624 | 46.5018 | 0.0046502
350.5521 | 46.6349 | 0.0046635
351.8918 | 46.784 | 0.0046784
352.7716 | 46.9438 | 0.0046944
353.6159 | 47.1196 | 0.004712
354.429 | 47.2501 | 0.004725
354.8064 | 47.3939 | 0.0047394
356.5206 | 47.5803 | 0.004758
357.0259 | 47.7241 | 0.0047724
358.0396 | 47.8705 | 0.0047871
358.96 | 48.0356 | 0.0048036
360.1942 | 48.1608 | 0.0048161
360.8306 | 48.3232 | 0.0048323
362.1336 | 48.4857 | 0.0048486
362.6882 | 48.6561 | 0.0048656
363.8549 | 48.8079 | 0.0048808
364.7924 | 48.933 | 0.0048933
365.7568 | 49.1061 | 0.0049106
366.6744 | 49.2473 | 0.0049247
367.5721 | 49.4071 | 0.0049407
368.8526 | 49.5722 | 0.0049572
369.4288 | 49.7 | 0.00497
370.6504 | 49.8757 | 0.0049876
371.493 | 50.0115 | 0.0050012
371.9566 | 50.1687 | 0.0050169
373.4356 | 50.3444 | 0.0050344
374.0109 | 50.4669 | 0.0050467
375.1031 | 50.6666 | 0.0050667
376.0252 | 50.7998 | 0.00508
377.024 | 50.9542 | 0.0050954
377.9956 | 51.1353 | 0.0051135
378.9746 | 51.2578 | 0.0051258
379.8261 | 51.4256 | 0.0051426
380.9352 | 51.5667 | 0.0051567
381.5552 | 51.7292 | 0.0051729
383.3792 | 51.8996 | 0.00519
383.6716 | 52.0168 | 0.0052017
384.8063 | 52.1845 | 0.0052185
385.4293 | 52.3203 | 0.005232
386.5323 | 52.4881 | 0.0052488
387.8656 | 52.6639 | 0.0052664
388.5108 | 52.7997 | 0.00528
389.4247 | 52.9701 | 0.005297
390.5649 | 53.1272 | 0.0053127
391.248 | 53.287 | 0.0053287
392.648 | 53.4441 | 0.0053444
393.2769 | 53.5879 | 0.0053588
394.0744 | 53.777 | 0.0053777
395.0594 | 53.9101 | 0.005391
396.2088 | 54.0646 | 0.0054065
397.2429 | 54.2323 | 0.0054232
397.8362 | 54.3628 | 0.0054363
398.8431 | 54.5066 | 0.0054507
399.9452 | 54.6904 | 0.005469
400.7982 | 54.8368 | 0.0054837
402.0105 | 54.986 | 0.0054986
402.5801 | 55.1457 | 0.0055146
403.4898 | 55.3055 | 0.0055306
404.4755 | 55.4413 | 0.0055441
405.2739 | 55.6091 | 0.0055609
406.889 | 55.7689 | 0.0055769
407.5188 | 55.9127 | 0.0055913
408.6484 | 56.0778 | 0.0056078
409.4533 | 56.2482 | 0.0056248
410.4258 | 56.384 | 0.0056384
411.1083 | 56.5491 | 0.0056549
412.2593 | 56.6929 | 0.0056693
413.0596 | 56.8713 | 0.0056871
414.2746 | 57.0205 | 0.005702
415.0516 | 57.1749 | 0.0057175
416.0681 | 57.3427 | 0.0057343
416.9282 | 57.4945 | 0.0057494
418.0848 | 57.6543 | 0.0057654
419.009 | 57.8114 | 0.0057811
419.5605 | 57.9498 | 0.005795
420.8758 | 58.1043 | 0.0058104
421.5599 | 58.2641 | 0.0058264
422.7491 | 58.4372 | 0.0058437
423.9188 | 58.5677 | 0.0058568
424.4087 | 58.7168 | 0.0058717
425.6727 | 58.8979 | 0.0058898
426.6554 | 59.0204 | 0.005902
427.4182 | 59.1855 | 0.0059185
428.5597 | 59.3825 | 0.0059383
429.0185 | 59.5077 | 0.0059508
430.3188 | 59.6648 | 0.0059665
431.1183 | 59.8246 | 0.0059825
432.0201 | 59.9737 | 0.0059974
433.4212 | 60.1282 | 0.0060128
433.9098 | 60.2826 | 0.0060283
435.386 | 60.445 | 0.0060445
436.0103 | 60.6181 | 0.0060618
436.907 | 60.7433 | 0.0060743
438.2381 | 60.9244 | 0.0060924
438.7334 | 61.0629 | 0.0061063
439.8787 | 61.2173 | 0.0061217
440.5551 | 61.3957 | 0.0061396
441.6698 | 61.5555 | 0.0061556
443.218 | 61.7179 | 0.0061718
443.8372 | 61.8671 | 0.0061867
444.3393 | 62.0268 | 0.0062027
445.5355 | 62.184 | 0.0062184
446.607 | 62.3491 | 0.0062349
447.6818 | 62.5168 | 0.0062517
448.1267 | 62.6606 | 0.0062661
449.6571 | 62.8257 | 0.0062826
450.3391 | 62.9775 | 0.0062978
450.7688 | 63.1453 | 0.0063145
452.2677 | 63.3157 | 0.0063316
452.9795 | 63.4356 | 0.0063436
454.0748 | 63.622 | 0.0063622
455.2037 | 63.7711 | 0.0063771
455.8095 | 63.9255 | 0.0063926
457.0396 | 64.1119 | 0.0064112
457.9192 | 64.2371 | 0.0064237
459.1824 | 64.4129 | 0.0064413
459.5281 | 64.57 | 0.006457
460.4863 | 64.7138 | 0.0064714
461.9661 | 64.8895 | 0.006489
462.413 | 65.0253 | 0.0065025
463.6481 | 65.2011 | 0.0065201
464.6614 | 65.3582 | 0.0065358
465.4907 | 65.502 | 0.0065502
466.2859 | 65.6831 | 0.0065683
467.2534 | 65.8083 | 0.0065808
468.4719 | 65.9893 | 0.0065989
469.4987 | 66.1598 | 0.006616
470.4017 | 66.3009 | 0.0066301
471.0309 | 66.458 | 0.0066458
472.192 | 66.6071 | 0.0066607
473.0905 | 66.7856 | 0.0066786
473.884 | 66.9427 | 0.0066943
474.6736 | 67.0918 | 0.0067092
476.0801 | 67.2596 | 0.006726
477.0263 | 67.4114 | 0.0067411
477.7591 | 67.5765 | 0.0067576
478.873 | 67.7256 | 0.0067726
479.6504 | 67.8614 | 0.0067861
480.3937 | 68.0478 | 0.0068048
481.5703 | 68.2076 | 0.0068208
482.6793 | 68.37 | 0.006837
483.3586 | 68.5298 | 0.006853
484.1872 | 68.6789 | 0.0068679
485.4221 | 68.844 | 0.0068844
486.3173 | 68.9932 | 0.0068993
487.3874 | 69.1796 | 0.006918
488.6138 | 69.3127 | 0.0069313
489.1802 | 69.4565 | 0.0069457
490.1899 | 69.6642 | 0.0069664
490.8492 | 69.7947 | 0.0069795
492.1898 | 69.9678 | 0.0069968
493.1949 | 70.1436 | 0.0070144
493.5857 | 70.2554 | 0.0070255
495.0295 | 70.4525 | 0.0070452
495.9333 | 70.6069 | 0.0070607
496.7626 | 70.7773 | 0.0070777
497.8259 | 70.9291 | 0.0070929
498.5469 | 71.0863 | 0.0071086
499.565 | 71.2647 | 0.0071265
500.4381 | 71.4191 | 0.0071419
501.4445 | 71.5869 | 0.0071587
502.4061 | 71.7413 | 0.0071741
503.2486 | 71.8905 | 0.007189
504.5586 | 72.0715 | 0.0072072
505.2967 | 72.2074 | 0.0072207
506.3353 | 72.3884 | 0.0072388
507.4659 | 72.5536 | 0.0072554
507.959 | 72.6894 | 0.0072689
509.0151 | 72.8678 | 0.0072868
510.1376 | 73.0302 | 0.007303
510.908 | 73.19 | 0.007319
511.9114 | 73.3391 | 0.0073339
512.6406 | 73.4936 | 0.0073494
514.2319 | 73.6587 | 0.0073659
514.9496 | 73.8238 | 0.0073824
515.6818 | 73.9862 | 0.0073986
516.6912 | 74.146 | 0.0074146
517.5784 | 74.2951 | 0.0074295
518.7832 | 74.4629 | 0.0074463
519.2857 | 74.6386 | 0.0074639
520.3864 | 74.7798 | 0.007478
521.7858 | 74.9688 | 0.0074969
522.3691 | 75.1047 | 0.0075105
523.6089 | 75.2857 | 0.0075286
524.155 | 75.4269 | 0.0075427
525.1619 | 75.592 | 0.0075592
526.2165 | 75.7757 | 0.0075776
526.7401 | 75.9195 | 0.007592
528.4059 | 76.0793 | 0.0076079
528.9805 | 76.2364 | 0.0076236
530.1187 | 76.3882 | 0.0076388
530.9139 | 76.548 | 0.0076548
531.7974 | 76.6971 | 0.0076697
532.9311 | 76.8676 | 0.0076868
533.9281 | 77.0167 | 0.0077017
534.8145 | 77.1898 | 0.007719
535.7667 | 77.3522 | 0.0077352
536.8475 | 77.5093 | 0.0077509
537.6854 | 77.6797 | 0.007768
538.6295 | 77.8342 | 0.0077834
539.4486 | 78.0206 | 0.0078021
540.4178 | 78.183 | 0.0078183
541.3321 | 78.3375 | 0.0078338
542.5248 | 78.5159 | 0.0078516
543.3685 | 78.6571 | 0.0078657
544.1828 | 78.8248 | 0.0078825
545.6237 | 78.9899 | 0.007899
545.7814 | 79.1071 | 0.0079107
547.2584 | 79.3175 | 0.0079317
547.9288 | 79.4533 | 0.0079453
548.9799 | 79.629 | 0.0079629
550.1736 | 79.7808 | 0.0079781
550.9423 | 79.9273 | 0.0079927
552.0437 | 80.1244 | 0.0080124
552.6437 | 80.2522 | 0.0080252
553.7995 | 80.4359 | 0.0080436
555.006 | 80.5904 | 0.008059
555.5615 | 80.7288 | 0.0080729
557.0963 | 80.9445 | 0.0080945
557.4323 | 81.067 | 0.0081067
558.7433 | 81.2534 | 0.0081253
559.3458 | 81.4106 | 0.0081411
560.0978 | 81.5517 | 0.0081552
561.5829 | 81.7488 | 0.0081749
562.3598 | 81.8739 | 0.0081874
563.2279 | 82.047 | 0.0082047
564.3179 | 82.1802 | 0.008218
565.2947 | 82.3559 | 0.0082356
566.446 | 82.529 | 0.0082529
567.0399 | 82.6728 | 0.0082673
568.0885 | 82.8406 | 0.0082841
569.024 | 82.9817 | 0.0082982
569.7739 | 83.1388 | 0.0083139
571.0873 | 83.3252 | 0.0083325
571.6803 | 83.4637 | 0.0083464
573.0218 | 83.6501 | 0.008365
573.6108 | 83.7886 | 0.0083789
574.4903 | 83.9537 | 0.0083954
575.9399 | 84.1401 | 0.008414
576.365 | 84.2786 | 0.0084279
577.5704 | 84.4384 | 0.0084438
578.4416 | 84.6061 | 0.0084606
579.2109 | 84.7526 | 0.0084753
580.7526 | 84.939 | 0.0084939
581.3365 | 85.0721 | 0.0085072
582.515 | 85.2506 | 0.0085251
583.4135 | 85.3917 | 0.0085392
584.4717 | 85.5675 | 0.0085567
584.9859 | 85.7352 | 0.0085735
585.9457 | 85.871 | 0.0085871
587.0353 | 86.0521 | 0.0086052
588.0632 | 86.2119 | 0.0086212
588.671 | 86.3823 | 0.0086382
590.1793 | 86.5394 | 0.0086539
590.6204 | 86.6779 | 0.0086678
591.7592 | 86.8643 | 0.0086864
592.7818 | 87.0055 | 0.0087005
593.8836 | 87.1999 | 0.00872
594.8117 | 87.3383 | 0.0087338
595.606 | 87.4928 | 0.0087493
596.6888 | 87.6765 | 0.0087677
597.7316 | 87.831 | 0.0087831
598.3558 | 87.9801 | 0.008798
599.726 | 88.1559 | 0.0088156
599.8845 | 88.2997 | 0.00883
601.4019 | 88.4861 | 0.0088486
602.3242 | 88.6192 | 0.0088619
603.2319 | 88.7896 | 0.008879
604.3336 | 88.9681 | 0.0088968
605.0609 | 89.0826 | 0.0089083
606.1583 | 89.2876 | 0.0089288
607.1188 | 89.4394 | 0.0089439
608.1834 | 89.5992 | 0.0089599
609.3047 | 89.7643 | 0.0089764
609.801 | 89.8974 | 0.0089897
610.7996 | 90.0918 | 0.0090092
611.6653 | 90.2276 | 0.0090228
612.7354 | 90.3928 | 0.0090393
613.7012 | 90.5792 | 0.0090579
614.2252 | 90.7123 | 0.0090712
615.7929 | 90.904 | 0.0090904
616.3202 | 91.0132 | 0.0091013
617.6181 | 91.1916 | 0.0091192
618.3707 | 91.3621 | 0.0091362
618.9514 | 91.5112 | 0.0091511
620.1548 | 91.6869 | 0.0091687
621.1218 | 91.8228 | 0.0091823
622.2317 | 92.0065 | 0.0092006
623.316 | 92.1796 | 0.009218
624.0637 | 92.3181 | 0.0092318
625.2688 | 92.4805 | 0.0092481
626.0519 | 92.635 | 0.0092635
626.9705 | 92.8134 | 0.0092813
627.8852 | 92.9652 | 0.0092965
628.6354 | 93.1276 | 0.0093128
629.9675 | 93.2821 | 0.0093282
630.7171 | 93.4418 | 0.0093442
631.8412 | 93.6256 | 0.0093626
632.7546 | 93.7561 | 0.0093756
633.3895 | 93.9132 | 0.0093913
634.73 | 94.0969 | 0.0094097
635.4857 | 94.2301 | 0.009423
636.4976 | 94.3952 | 0.0094395
637.2457 | 94.555 | 0.0094555
638.3998 | 94.7094 | 0.0094709
639.585 | 94.8745 | 0.0094875
640.2362 | 95.0103 | 0.009501
641.4067 | 95.218 | 0.0095218
642.1962 | 95.3539 | 0.0095354
643.2664 | 95.5056 | 0.0095506
643.9771 | 95.6681 | 0.0095668
644.9827 | 95.8092 | 0.0095809
645.885 | 96.0036 | 0.0096004
646.7302 | 96.1368 | 0.0096137
647.7988 | 96.3099 | 0.009631
648.8705 | 96.4803 | 0.009648
649.502 | 96.6054 | 0.0096605
650.9631 | 96.7759 | 0.0096776
651.7076 | 96.9064 | 0.0096906
652.4343 | 97.0848 | 0.0097085
653.2848 | 97.2446 | 0.0097245
654.4326 | 97.375 | 0.0097375
655.4027 | 97.5827 | 0.0097583
656.362 | 97.7212 | 0.0097721
657.4201 | 97.8757 | 0.0097876
658.11 | 98.0195 | 0.0098019
659.1815 | 98.1766 | 0.0098177
660.2847 | 98.3577 | 0.0098358
661.3519 | 98.4961 | 0.0098496
661.9772 | 98.6586 | 0.0098659
663.0934 | 98.7864 | 0.0098786
663.7784 | 98.9515 | 0.0098952
665.1232 | 99.1326 | 0.0099133
665.8042 | 99.2604 | 0.009926
667.0635 | 99.4388 | 0.0099439
667.6385 | 99.5853 | 0.0099585
668.6079 | 99.7211 | 0.0099721
669.725 | 99.9235 | 0.0099923
670.3416 | 100.0513 | 0.010005
671.6095 | 100.2084 | 0.010021
672.3455 | 100.3496 | 0.010035
673.7286 | 100.5333 | 0.010053
674.5834 | 100.6771 | 0.010068
675.3644 | 100.8049 | 0.01008
676.5179 | 100.986 | 0.010099
677.1998 | 101.1218 | 0.010112
678.3734 | 101.3162 | 0.010132
679.1498 | 101.4414 | 0.010144
679.9962 | 101.6012 | 0.01016
681.1722 | 101.7716 | 0.010177
681.9971 | 101.9101 | 0.010191
683.1022 | 102.0778 | 0.010208
683.9158 | 102.2163 | 0.010222
684.6242 | 102.3654 | 0.010237
686.0052 | 102.5359 | 0.010254
686.5868 | 102.6743 | 0.010267
687.7988 | 102.8368 | 0.010284
688.8459 | 102.9886 | 0.010299
689.4655 | 103.1084 | 0.010311
690.7918 | 103.3028 | 0.01033
691.5649 | 103.4439 | 0.010344
692.6457 | 103.5877 | 0.010359
693.233 | 103.7315 | 0.010373
694.2782 | 103.8913 | 0.010389
695.7104 | 104.0431 | 0.010404
696.3286 | 104.2002 | 0.01042
697.2191 | 104.3573 | 0.010436
698.1823 | 104.5011 | 0.01045
699.0547 | 104.6423 | 0.010464
700.5406 | 104.7967 | 0.01048
700.8301 | 104.9645 | 0.010496
702.0991 | 105.0896 | 0.010509
702.7751 | 105.2441 | 0.010524
704.179 | 105.3826 | 0.010538
704.9278 | 105.5477 | 0.010555
705.7563 | 105.6728 | 0.010567
706.9048 | 105.8379 | 0.010584
707.7784 | 105.9738 | 0.010597
708.4634 | 106.1149 | 0.010611
709.6211 | 106.2853 | 0.010629
710.3964 | 106.4131 | 0.010641
711.491 | 106.5676 | 0.010657
712.4152 | 106.7087 | 0.010671
713.252 | 106.8632 | 0.010686
714.4115 | 107.0017 | 0.0107
715.0814 | 107.1268 | 0.010713
716.5419 | 107.2893 | 0.010729
717.069 | 107.4091 | 0.010741
718.0953 | 107.5662 | 0.010757
718.9305 | 107.7073 | 0.010771
719.8524 | 107.8405 | 0.010784
720.9677 | 107.987 | 0.010799
721.9961 | 108.1041 | 0.01081
722.8336 | 108.2186 | 0.010822
723.7612 | 108.3704 | 0.010837
724.7954 | 108.4689 | 0.010847
725.8087 | 108.6181 | 0.010862
726.673 | 108.7246 | 0.010872
727.6545 | 108.8418 | 0.010884
728.6425 | 108.9456 | 0.010895
729.4127 | 109.0149 | 0.010901
730.4968 | 109.1453 | 0.010915
731.6392 | 109.2226 | 0.010922
732.3673 | 109.2732 | 0.010927
733.4573 | 109.3211 | 0.010932
734.4467 | 109.3477 | 0.010935
735.1708 | 109.401 | 0.01094
735.5153 | 109.4542 | 0.010945
736.6625 | 109.5341 | 0.010953
737.4241 | 109.6167 | 0.010962
738.2125 | 109.7259 | 0.010973
739.2553 | 109.843 | 0.010984
739.6685 | 109.9256 | 0.010993
741.2167 | 110.08 | 0.011008
741.9388 | 110.1972 | 0.01102
742.8569 | 110.3357 | 0.011034
743.8814 | 110.4662 | 0.011047
744.6063 | 110.5407 | 0.011054
746.0935 | 110.6499 | 0.011065
747.0755 | 110.7058 | 0.011071
748.1737 | 110.7831 | 0.011078
748.9321 | 110.8363 | 0.011084
750.2184 | 110.8789 | 0.011088
751.3361 | 110.9535 | 0.011095
752.1313 | 110.9961 | 0.0111
753.2515 | 111.0707 | 0.011107
754.1969 | 111.1133 | 0.011111
754.8509 | 111.1479 | 0.011115
755.984 | 111.2198 | 0.011122
757.1919 | 111.2491 | 0.011125
758.1463 | 111.3077 | 0.011131
758.8851 | 111.3769 | 0.011138
759.7738 | 111.4195 | 0.011142
761.1033 | 111.5101 | 0.011151
762.2236 | 111.5527 | 0.011155
762.8691 | 111.6113 | 0.011161
763.6815 | 111.6459 | 0.011165
764.5966 | 111.7124 | 0.011171
765.9714 | 111.7897 | 0.011179
766.4489 | 111.811 | 0.011181
767.6529 | 111.8855 | 0.011189
768.5732 | 111.9122 | 0.011191
769.2343 | 111.9628 | 0.011196
770.4711 | 112.0426 | 0.011204
771.227 | 112.0799 | 0.011208
772.1631 | 112.1439 | 0.011214
773.4937 | 112.1652 | 0.011217
774.1404 | 112.2104 | 0.011221
775.2729 | 112.285 | 0.011228
775.9938 | 112.3036 | 0.01123
777.0443 | 112.3542 | 0.011235
777.9718 | 112.3862 | 0.011239
778.9843 | 112.4394 | 0.011244
780.1658 | 112.4714 | 0.011247
780.6174 | 112.4794 | 0.011248
782.1038 | 112.5167 | 0.011252
782.8604 | 112.5726 | 0.011257
783.793 | 112.5646 | 0.011256
784.8034 | 112.6072 | 0.011261
785.2474 | 112.6232 | 0.011262
786.6334 | 112.6418 | 0.011264
787.6395 | 112.6338 | 0.011263
788.6619 | 112.6711 | 0.011267
789.3323 | 112.6818 | 0.011268
790.0903 | 112.6711 | 0.011267
791.2545 | 112.6898 | 0.011269
792.1135 | 112.6871 | 0.011269
793.4218 | 112.6711 | 0.011267
794.2364 | 112.6658 | 0.011267
795.1794 | 112.6338 | 0.011263
796.3141 | 112.6418 | 0.011264
796.9792 | 112.5859 | 0.011259
797.8841 | 112.5806 | 0.011258
799.045 | 112.53 | 0.011253
799.902 | 112.5007 | 0.01125
800.8458 | 112.4581 | 0.011246
801.5981 | 112.3862 | 0.011239
802.7574 | 112.3436 | 0.011234
803.4449 | 112.2743 | 0.011227
804.7116 | 112.2024 | 0.01122
805.4659 | 112.1279 | 0.011213
806.3377 | 112.0267 | 0.011203
807.4552 | 111.9548 | 0.011195
808.4039 | 111.8403 | 0.011184
809.1741 | 111.7391 | 0.011174
810.4282 | 111.6086 | 0.011161
811.0099 | 111.4488 | 0.011145
812.0347 | 111.3396 | 0.011134
813.0358 | 111.1745 | 0.011117
813.7006 | 111.0147 | 0.011101
815.1577 | 110.823 | 0.011082
815.7384 | 110.626 | 0.011063
816.9764 | 110.4236 | 0.011042
817.9323 | 110.1786 | 0.011018
818.8913 | 109.9469 | 0.010995
819.642 | 109.6913 | 0.010969
820.5906 | 109.4036 | 0.01094
821.5958 | 109.1613 | 0.010916
822.463 | 108.8258 | 0.010883
823.4105 | 108.5142 | 0.010851
824.525 | 108.1734 | 0.010817
825.2209 | 107.8005 | 0.01078
826.4588 | 107.4251 | 0.010743
827.1811 | 107.023 | 0.010702
828.1673 | 106.6129 | 0.010661
829.2669 | 106.1655 | 0.010617
829.8714 | 105.7154 | 0.010572
831.3276 | 105.2681 | 0.010527
831.9653 | 104.7674 | 0.010477
833.1803 | 104.3094 | 0.010431
834.1812 | 103.8247 | 0.010382
835.1322 | 103.3348 | 0.010333
836.1291 | 102.8954 | 0.01029
836.7325 | 102.4027 | 0.01024
837.829 | 101.9793 | 0.010198
839.1351 | 101.5399 | 0.010154
839.8311 | 101.1112 | 0.010111
841.1229 | 100.7384 | 0.010074
841.4824 | 100.3576 | 0.010036
842.6937 | 100.0433 | 0.010004
843.6223 | 99.7158 | 0.0099716
844.7757 | 99.4814 | 0.0099481
845.6272 | 99.2631 | 0.0099263
846.5175 | 99.0527 | 0.0099053
847.4584 | 98.8903 | 0.009889
848.5176 | 98.7571 | 0.0098757
849.2515 | 98.6479 | 0.0098648
850.5758 | 98.5867 | 0.0098587
850.9578 | 98.5547 | 0.0098555
852.4408 | 98.5334 | 0.0098533
853.0579 | 98.568 | 0.0098568
854.1854 | 98.6027 | 0.0098603
855.3453 | 98.6506 | 0.0098651
855.8659 | 98.7145 | 0.0098715
856.9952 | 98.7971 | 0.0098797
857.9755 | 98.8823 | 0.0098882
859.0117 | 99.0128 | 0.0099013
859.955 | 99.1219 | 0.0099122
860.637 | 99.2391 | 0.0099239
862.0527 | 99.4042 | 0.0099404
862.8334 | 99.5533 | 0.0099553
863.7653 | 99.7105 | 0.009971
864.4167 | 99.8676 | 0.0099868
865.5566 | 99.9954 | 0.0099995
866.7459 | 100.2111 | 0.010021
867.3436 | 100.3815 | 0.010038
868.2318 | 100.5733 | 0.010057
869.5812 | 100.7464 | 0.010075
869.8751 | 100.9168 | 0.010092
871.2538 | 101.1405 | 0.010114
872.0058 | 101.3109 | 0.010131
872.784 | 101.5239 | 0.010152
874.1351 | 101.729 | 0.010173
874.7278 | 101.9207 | 0.010192
876.3154 | 102.1338 | 0.010213
876.7934 | 102.3122 | 0.010231
877.774 | 102.5252 | 0.010253
878.8635 | 102.7356 | 0.010274
879.5051 | 102.8954 | 0.01029
880.8008 | 103.1164 | 0.010312
881.4354 | 103.2975 | 0.01033
882.6584 | 103.5425 | 0.010354
883.4565 | 103.7289 | 0.010373
884.3541 | 103.91 | 0.010391
885.4705 | 104.1869 | 0.010419
886.3538 | 104.3467 | 0.010435
887.2993 | 104.5784 | 0.010458
888.2412 | 104.7967 | 0.01048
889.1791 | 104.9911 | 0.010499
890.2483 | 105.2228 | 0.010522
890.8287 | 105.4145 | 0.010541
892.1566 | 105.6249 | 0.010562
892.949 | 105.8646 | 0.010586
893.7326 | 106.0696 | 0.010607
894.8199 | 106.3013 | 0.01063
895.6482 | 106.4904 | 0.010649
896.5972 | 106.7167 | 0.010672
897.7198 | 106.9351 | 0.010694
898.551 | 107.1215 | 0.010712
899.5941 | 107.3665 | 0.010737
900.363 | 107.5769 | 0.010758
901.4938 | 107.8059 | 0.010781
902.628 | 108.0003 | 0.0108
903.2057 | 108.2 | 0.01082
904.3424 | 108.4423 | 0.010844
905.0735 | 108.6527 | 0.010865
906.2552 | 108.8631 | 0.010886
907.0259 | 109.1027 | 0.01091
908.0012 | 109.3051 | 0.010931
909.0352 | 109.5661 | 0.010957
910.1241 | 109.7578 | 0.010976
910.9619 | 109.9709 | 0.010997
911.8318 | 110.1999 | 0.01102
912.6889 | 110.4369 | 0.011044
914.2685 | 110.6979 | 0.01107
914.666 | 110.8896 | 0.011089
915.4766 | 111.1319 | 0.011113
916.4884 | 111.3556 | 0.011136
917.6827 | 111.5873 | 0.011159
918.5706 | 111.8243 | 0.011182
919.4449 | 112.0347 | 0.011203
920.6189 | 112.253 | 0.011225
921.4019 | 112.5033 | 0.01125
922.4485 | 112.7297 | 0.011273
923.2051 | 112.9773 | 0.011298
924.2248 | 113.1797 | 0.011318
925.0527 | 113.4114 | 0.011341
926.1273 | 113.6458 | 0.011365
927.0617 | 113.8428 | 0.011384
928.3524 | 114.1171 | 0.011412
929.0302 | 114.3355 | 0.011434
930.1161 | 114.5618 | 0.011456
931.095 | 114.7828 | 0.011478
931.7722 | 115.0039 | 0.0115
932.9739 | 115.2835 | 0.011528
933.9034 | 115.4885 | 0.011549
934.7713 | 115.7282 | 0.011573
935.4053 | 115.9439 | 0.011594
936.4863 | 116.1649 | 0.011616
937.7935 | 116.4366 | 0.011644
938.5666 | 116.6256 | 0.011663
939.4944 | 116.8813 | 0.011688
940.564 | 117.1129 | 0.011711
941.4593 | 117.3553 | 0.011736
942.4481 | 117.5923 | 0.011759
943.3104 | 117.7893 | 0.011779
944.1375 | 118.0476 | 0.011805
945.5446 | 118.2766 | 0.011828
946.2186 | 118.4844 | 0.011848
947.2385 | 118.7507 | 0.011875
947.9194 | 118.9637 | 0.011896
948.8797 | 119.2034 | 0.01192
949.8123 | 119.4404 | 0.011944
949.7897 | 119.4377 | 0.011944
949.7835 | 119.451 | 0.011945
950.2374 | 119.4776 | 0.011948
950.3279 | 119.5602 | 0.011956
950.3796 | 119.6028 | 0.01196
950.5859 | 119.6427 | 0.011964
950.6147 | 119.6534 | 0.011965
950.5248 | 119.6667 | 0.011967
950.9207 | 119.672 | 0.011967
950.5696 | 119.6774 | 0.011968
950.5499 | 119.6827 | 0.011968
950.8273 | 119.6854 | 0.011969
950.6309 | 119.6641 | 0.011966
950.621 | 119.6561 | 0.011966
950.4662 | 119.6481 | 0.011965
950.6367 | 119.6614 | 0.011966
950.644 | 119.6428 | 0.011964
950.4792 | 119.6241 | 0.011962
950.6342 | 119.6188 | 0.011962
950.2863 | 119.6028 | 0.01196
950.5859 | 119.6108 | 0.011961
950.621 | 119.5522 | 0.011955
950.4376 | 119.5682 | 0.011957
950.6309 | 119.5522 | 0.011955
950.1894 | 119.5655 | 0.011957
950.5408 | 119.5655 | 0.011957
950.6309 | 119.5602 | 0.011956
950.3923 | 119.5416 | 0.011954
950.3312 | 119.5629 | 0.011956
950.3442 | 119.5176 | 0.011952
950.7048 | 119.5442 | 0.011954
950.4697 | 119.5203 | 0.011952
950.3473 | 119.5336 | 0.011953
950.3054 | 119.5282 | 0.011953
950.2342 | 119.5203 | 0.011952
950.3796 | 119.5176 | 0.011952
950.3923 | 119.5149 | 0.011951
950.3023 | 119.499 | 0.01195
950.6278 | 119.5069 | 0.011951
950.2342 | 119.4883 | 0.011949
950.6309 | 119.5149 | 0.011951
950.2767 | 119.4989 | 0.01195
950.183 | 119.4723 | 0.011947
950.45 | 119.4803 | 0.011948
950.3892 | 119.467 | 0.011947
950.3442 | 119.4803 | 0.011948
950.0994 | 119.483 | 0.011948
950.2021 | 119.4643 | 0.011946
950.2444 | 119.4723 | 0.011947
950.1956 | 119.4563 | 0.011946
950.4306 | 119.4883 | 0.011949
950.3497 | 119.4803 | 0.011948
950.2509 | 119.4537 | 0.011945
950.3732 | 119.451 | 0.011945
950.1925 | 119.4617 | 0.011946
950.3473 | 119.459 | 0.011946
950.3023 | 119.459 | 0.011946
950.1604 | 119.4404 | 0.011944
950.4825 | 119.451 | 0.011945
949.9928 | 119.443 | 0.011944
950.2084 | 119.435 | 0.011944
950.1051 | 119.4537 | 0.011945
950.1536 | 119.4111 | 0.011941
950.1018 | 119.443 | 0.011944
949.9187 | 119.4324 | 0.011943
950.2059 | 119.435 | 0.011944
950.128 | 119.4484 | 0.011945
950.4339 | 119.4164 | 0.011942
950.1472 | 119.4244 | 0.011942
949.999 | 119.427 | 0.011943
950.2406 | 119.4564 | 0.011946
950.0923 | 119.435 | 0.011944
950.183 | 119.3818 | 0.011938
950.1472 | 119.4244 | 0.011942
950.0409 | 119.4191 | 0.011942
950.0535 | 119.4217 | 0.011942
950.1925 | 119.4457 | 0.011945
950.1018 | 119.4191 | 0.011942
950.3377 | 119.4217 | 0.011942
949.767 | 119.4217 | 0.011942
950.263 | 119.4297 | 0.011943
950.2444 | 119.4244 | 0.011942
950.2149 | 119.4164 | 0.011942
950.0535 | 119.4271 | 0.011943
949.7507 | 119.4111 | 0.011941
950.0023 | 119.443 | 0.011944
949.9541 | 119.4057 | 0.011941
950.1956 | 119.3978 | 0.01194
950.1472 | 119.4297 | 0.011943
949.9053 | 119.4164 | 0.011942
950.36 | 119.427 | 0.011943
949.9023 | 119.4164 | 0.011942
950.2564 | 119.3978 | 0.01194
950.2216 | 119.4137 | 0.011941
950.0861 | 119.4004 | 0.01194
950.1534 | 119.4191 | 0.011942
950.1407 | 119.4084 | 0.011941
950.0441 | 119.3924 | 0.011939
950.5084 | 119.4164 | 0.011942
949.996 | 119.3951 | 0.01194
949.7703 | 119.3951 | 0.01194
949.8636 | 119.3844 | 0.011938
949.999 | 119.3711 | 0.011937
949.999 | 119.3791 | 0.011938
950.183 | 119.3658 | 0.011937
950.1151 | 119.3924 | 0.011939
950.0956 | 119.3844 | 0.011938
950.0574 | 119.3898 | 0.011939
950.2021 | 119.3978 | 0.01194
949.7634 | 119.3605 | 0.011936
950.4181 | 119.3844 | 0.011938
950.1566 | 119.3738 | 0.011937
949.9603 | 119.3844 | 0.011938
950.1441 | 119.3844 | 0.011938
949.8631 | 119.3605 | 0.011936
950.254 | 119.3685 | 0.011937
950.0409 | 119.3898 | 0.011939
949.996 | 119.3685 | 0.011937
950.1151 | 119.3658 | 0.011937
949.9896 | 119.3658 | 0.011937
950.0054 | 119.3658 | 0.011937
950.0409 | 119.3738 | 0.011937
949.9023 | 119.3578 | 0.011936
950.2021 | 119.3578 | 0.011936
949.957 | 119.3658 | 0.011937
950.2477 | 119.3631 | 0.011936
950.0154 | 119.3631 | 0.011936
950.0637 | 119.3418 | 0.011934
950.0154 | 119.3711 | 0.011937
949.9053 | 119.3658 | 0.011937
949.8959 | 119.3498 | 0.011935
950.0179 | 119.3525 | 0.011935
950.0154 | 119.3498 | 0.011935
950.2021 | 119.3631 | 0.011936
949.999 | 119.3418 | 0.011934
949.9666 | 119.3498 | 0.011935
950.199 | 119.3605 | 0.011936
950.1956 | 119.3605 | 0.011936
949.957 | 119.3791 | 0.011938
949.8092 | 119.3418 | 0.011934
950.0574 | 119.3525 | 0.011935
949.9439 | 119.3498 | 0.011935
949.8631 | 119.3525 | 0.011935
950.025 | 119.3551 | 0.011936
950.0154 | 119.3232 | 0.011932
949.7703 | 119.3685 | 0.011937
950.2444 | 119.3711 | 0.011937
950.1313 | 119.3498 | 0.011935
950.283 | 119.3711 | 0.011937
949.9634 | 119.3445 | 0.011934
950.2564 | 119.3631 | 0.011936
949.893 | 119.3578 | 0.011936
949.8156 | 119.3445 | 0.011934
950.1313 | 119.3525 | 0.011935
949.7477 | 119.3338 | 0.011933
949.999 | 119.3312 | 0.011933
950.0054 | 119.3472 | 0.011935
949.999 | 119.3498 | 0.011935
950.2957 | 119.3525 | 0.011935
949.8992 | 119.3472 | 0.011935
950.0085 | 119.3418 | 0.011934
950.1505 | 119.3498 | 0.011935
950.27 | 119.3312 | 0.011933
950.0441 | 119.3498 | 0.011935
949.8631 | 119.3232 | 0.011932
950.3112 | 119.3312 | 0.011933
950.0795 | 119.3472 | 0.011935
950.1018 | 119.3578 | 0.011936
950.1083 | 119.3418 | 0.011934
949.9666 | 119.3285 | 0.011933
950.1925 | 119.3365 | 0.011934
949.9409 | 119.3551 | 0.011936
950.1278 | 119.3205 | 0.011932
950.1051 | 119.3285 | 0.011933
949.9187 | 119.3205 | 0.011932
950.0154 | 119.3338 | 0.011933
949.8992 | 119.3205 | 0.011932
950.1534 | 119.3099 | 0.011931
950.0668 | 119.3418 | 0.011934
949.947 | 119.3205 | 0.011932
949.9187 | 119.3179 | 0.011932
949.8631 | 119.3152 | 0.011932
949.7607 | 119.3019 | 0.01193
950.1018 | 119.3445 | 0.011934
949.6671 | 119.3232 | 0.011932
950.0504 | 119.3312 | 0.011933
950.0054 | 119.3418 | 0.011934
949.9541 | 119.3285 | 0.011933
950.3442 | 119.3312 | 0.011933
950.0054 | 119.3392 | 0.011934
950.0637 | 119.3205 | 0.011932
950.0085 | 119.3472 | 0.011935
949.8217 | 119.3259 | 0.011933
950.2957 | 119.3365 | 0.011934
949.999 | 119.3152 | 0.011932
950.1114 | 119.3392 | 0.011934
950.1151 | 119.3312 | 0.011933
950.0023 | 119.3285 | 0.011933
950.2604 | 119.3472 | 0.011935
949.957 | 119.3179 | 0.011932
949.9634 | 119.3179 | 0.011932
949.8887 | 119.3339 | 0.011933
950.0599 | 119.3285 | 0.011933
950.0599 | 119.3472 | 0.011935
949.957 | 119.3285 | 0.011933
950.0574 | 119.3099 | 0.011931
950.0054 | 119.3285 | 0.011933
950.0054 | 119.2992 | 0.01193
950.1176 | 119.3338 | 0.011933
949.8506 | 119.3099 | 0.011931
950.1083 | 119.3019 | 0.01193
949.9731 | 119.3205 | 0.011932
949.6702 | 119.3099 | 0.011931
950.0599 | 119.3205 | 0.011932
950.0668 | 119.3232 | 0.011932
950.2059 | 119.3152 | 0.011932
949.8123 | 119.3232 | 0.011932
949.915 | 119.3259 | 0.011933
950.1151 | 119.3365 | 0.011934
949.8992 | 119.3046 | 0.01193
949.909 | 119.3072 | 0.011931
949.9634 | 119.3232 | 0.011932
949.9761 | 119.3312 | 0.011933
950.2667 | 119.3312 | 0.011933
949.6702 | 119.3046 | 0.01193
950.0474 | 119.3179 | 0.011932
949.915 | 119.3285 | 0.011933
950.0637 | 119.3125 | 0.011931
950.0574 | 119.3179 | 0.011932
949.915 | 119.3179 | 0.011932
950.1536 | 119.2912 | 0.011929
949.9761 | 119.3019 | 0.01193
949.8669 | 119.2886 | 0.011929
950.1631 | 119.3259 | 0.011933
949.9344 | 119.3152 | 0.011932
950.0574 | 119.2859 | 0.011929
950.2021 | 119.3125 | 0.011931
950.2059 | 119.2992 | 0.01193
950.3023 | 119.3365 | 0.011934
949.7249 | 119.3072 | 0.011931
949.915 | 119.3046 | 0.01193
949.9698 | 119.3099 | 0.011931
949.9698 | 119.2966 | 0.01193
950.299 | 119.3099 | 0.011931
950.0154 | 119.2859 | 0.011929
950.1051 | 119.3019 | 0.01193
949.9122 | 119.3152 | 0.011932
949.9731 | 119.2992 | 0.01193
950.2117 | 119.3285 | 0.011933
949.9053 | 119.3152 | 0.011932
950.1083 | 119.2966 | 0.01193
949.9603 | 119.3205 | 0.011932
949.8636 | 119.2992 | 0.01193
950.1441 | 119.3365 | 0.011934
950.1216 | 119.3019 | 0.01193
950.0179 | 119.3205 | 0.011932
949.8702 | 119.3099 | 0.011931
950.1631 | 119.3152 | 0.011932
950.3796 | 119.3258 | 0.011933
949.8059 | 119.3072 | 0.011931
950.0179 | 119.2912 | 0.011929
949.9541 | 119.3072 | 0.011931
950.1114 | 119.2832 | 0.011928
950.1631 | 119.3179 | 0.011932
949.58 | 119.2966 | 0.01193
950.2084 | 119.2859 | 0.011929
950.0571 | 119.3019 | 0.01193
949.7703 | 119.2992 | 0.01193
950.3112 | 119.3126 | 0.011931
949.6733 | 119.2966 | 0.01193
949.9666 | 119.3072 | 0.011931
950.3923 | 119.2939 | 0.011929
950.0994 | 119.2992 | 0.01193
949.9439 | 119.3339 | 0.011933
949.8763 | 119.3019 | 0.01193
950.3182 | 119.3099 | 0.011931
949.915 | 119.3072 | 0.011931
949.8702 | 119.2939 | 0.011929
950.3112 | 119.3099 | 0.011931
949.8801 | 119.3125 | 0.011931
949.9023 | 119.3179 | 0.011932
950.0054 | 119.3125 | 0.011931
949.9731 | 119.3072 | 0.011931
950.254 | 119.3259 | 0.011933
949.6671 | 119.3046 | 0.01193
950.1051 | 119.2832 | 0.011928
950.0637 | 119.3099 | 0.011931
949.9344 | 119.2966 | 0.01193
950.4467 | 119.3205 | 0.011932
949.931 | 119.2966 | 0.01193
949.9187 | 119.3099 | 0.011931
950.1114 | 119.3126 | 0.011931
949.7344 | 119.2806 | 0.011928
950.1246 | 119.3205 | 0.011932
949.5738 | 119.2779 | 0.011928
949.957 | 119.3019 | 0.01193
949.8286 | 119.3072 | 0.011931
950.0212 | 119.3072 | 0.011931
950.1278 | 119.3125 | 0.011931
949.8631 | 119.3072 | 0.011931
950.0154 | 119.3019 | 0.01193
950.1114 | 119.2992 | 0.01193
949.9216 | 119.3099 | 0.011931
950.0117 | 119.3498 | 0.011935
949.9798 | 119.3179 | 0.011932
950.1604 | 119.2939 | 0.011929
949.9216 | 119.3072 | 0.011931
949.928 | 119.3019 | 0.01193
950.1604 | 119.3338 | 0.011933
949.7312 | 119.3152 | 0.011932
949.9798 | 119.3259 | 0.011933
949.9187 | 119.3072 | 0.011931
949.9893 | 119.2992 | 0.01193
950.2149 | 119.3152 | 0.011932
949.8246 | 119.3152 | 0.011932
949.8185 | 119.3019 | 0.01193
950.0305 | 119.3125 | 0.011931
949.8826 | 119.2886 | 0.011929
950.0764 | 119.3179 | 0.011932
949.8316 | 119.2886 | 0.011929
949.9731 | 119.2992 | 0.01193
950.0599 | 119.3046 | 0.01193
949.6801 | 119.2939 | 0.011929
949.8763 | 119.3126 | 0.011931
949.8185 | 119.2832 | 0.011928
950.1114 | 119.3099 | 0.011931
950.1216 | 119.3179 | 0.011932
950.0117 | 119.2646 | 0.011926
950.3278 | 119.3152 | 0.011932
949.712 | 119.2806 | 0.011928
950.0154 | 119.2886 | 0.011929
949.9666 | 119.3126 | 0.011931
950.2212 | 119.2806 | 0.011928
950.025 | 119.3179 | 0.011932
949.7411 | 119.2966 | 0.01193
950.1309 | 119.3046 | 0.01193
949.8732 | 119.2966 | 0.01193
949.9249 | 119.2912 | 0.011929
950.2059 | 119.3232 | 0.011932
949.7249 | 119.2859 | 0.011929
949.9187 | 119.2886 | 0.011929
950.0795 | 119.3205 | 0.011932
949.7312 | 119.3046 | 0.01193
950.4117 | 119.3179 | 0.011932
950.0054 | 119.3046 | 0.01193
950.1216 | 119.3205 | 0.011932
950.1216 | 119.3125 | 0.011931
950.1114 | 119.2913 | 0.011929
950.3145 | 119.3232 | 0.011932
949.8286 | 119.2912 | 0.011929
949.9861 | 119.3072 | 0.011931
949.9216 | 119.2912 | 0.011929
950.1114 | 119.2966 | 0.01193
950.1246 | 119.3312 | 0.011933
949.8347 | 119.2966 | 0.01193
950.1734 | 119.3099 | 0.011931
950.2243 | 119.3232 | 0.011932
950.0279 | 119.3046 | 0.01193
949.9861 | 119.3259 | 0.011933
949.8246 | 119.2753 | 0.011928
950.1083 | 119.2859 | 0.011929
949.8992 | 119.3152 | 0.011932
949.8669 | 119.2939 | 0.011929
949.9344 | 119.3046 | 0.01193
949.8123 | 119.2886 | 0.011929
950.0994 | 119.2992 | 0.01193
950.0726 | 119.3205 | 0.011932
949.7411 | 119.2939 | 0.011929
950.2117 | 119.3259 | 0.011933
949.9187 | 119.3259 | 0.011933
949.915 | 119.3259 | 0.011933
950.1083 | 119.3072 | 0.011931
950.0726 | 119.3046 | 0.01193
950.3023 | 119.3205 | 0.011932
949.9187 | 119.3152 | 0.011932
950.2059 | 119.3152 | 0.011932
949.8378 | 119.3232 | 0.011932
949.9798 | 119.3099 | 0.011931
950.2084 | 119.3338 | 0.011933
949.8631 | 119.3099 | 0.011931
949.928 | 119.3126 | 0.011931
950.0726 | 119.3019 | 0.01193
950.0764 | 119.2912 | 0.011929
950.27 | 119.3125 | 0.011931
949.8702 | 119.2939 | 0.011929
950.1246 | 119.2992 | 0.01193
949.9861 | 119.3125 | 0.011931
950.025 | 119.2912 | 0.011929
949.9216 | 119.3099 | 0.011931
949.9249 | 119.2886 | 0.011929
950.0345 | 119.3099 | 0.011931
949.9603 | 119.3019 | 0.01193
949.8347 | 119.3019 | 0.01193
950.07 | 119.3312 | 0.011933
950.025 | 119.3259 | 0.011933
950.2308 | 119.3259 | 0.011933
950.0574 | 119.3099 | 0.011931
950.0407 | 119.3046 | 0.01193
950.1734 | 119.3072 | 0.011931
949.931 | 119.2806 | 0.011928
950.1604 | 119.3046 | 0.01193
949.9216 | 119.3019 | 0.01193
949.9861 | 119.3125 | 0.011931
950.0637 | 119.3285 | 0.011933
950.0054 | 119.3125 | 0.011931
950.1669 | 119.2886 | 0.011929
950.0212 | 119.3285 | 0.011933
950.1176 | 119.3099 | 0.011931
950.1826 | 119.3285 | 0.011933
949.7803 | 119.3046 | 0.01193
950.1246 | 119.3072 | 0.011931
950.1343 | 119.3232 | 0.011932
949.8378 | 119.3072 | 0.011931
950.2084 | 119.2992 | 0.01193
950.0179 | 119.2886 | 0.011929
949.931 | 119.2992 | 0.01193
949.931 | 119.3205 | 0.011932
950.0279 | 119.3046 | 0.01193
950.0726 | 119.2992 | 0.01193
949.9798 | 119.3099 | 0.011931
950.025 | 119.3046 | 0.01193
950.1183 | 119.2939 | 0.011929
950.025 | 119.2939 | 0.011929
950.2084 | 119.3259 | 0.011933
950.0637 | 119.2859 | 0.011929
950.0535 | 119.3285 | 0.011933
949.999 | 119.2939 | 0.011929
949.9736 | 119.3046 | 0.01193
950.025 | 119.3205 | 0.011932
949.8536 | 119.2966 | 0.01193
950.1176 | 119.3046 | 0.01193
949.9249 | 119.3179 | 0.011932
949.8378 | 119.2966 | 0.01193
950.3079 | 119.3205 | 0.011932
949.7803 | 119.2832 | 0.011928
950.1694 | 119.3019 | 0.01193
949.8378 | 119.3205 | 0.011932
950.0154 | 119.3099 | 0.011931
949.9382 | 119.3285 | 0.011933
950.1216 | 119.2939 | 0.011929
949.9666 | 119.3126 | 0.011931
950.0824 | 119.2992 | 0.01193
950.0305 | 119.3259 | 0.011933
949.9861 | 119.3312 | 0.011933
950.0764 | 119.3179 | 0.011932
950.092 | 119.3046 | 0.01193
950.2021 | 119.3179 | 0.011932
950.0637 | 119.2992 | 0.01193
950.1216 | 119.3205 | 0.011932
949.957 | 119.3072 | 0.011931
949.8958 | 119.3099 | 0.011931
949.9382 | 119.3365 | 0.011934
949.844 | 119.3072 | 0.011931
950.2212 | 119.3046 | 0.01193
950.0726 | 119.2992 | 0.01193
949.8887 | 119.3232 | 0.011932
949.9956 | 119.3099 | 0.011931
949.9216 | 119.3099 | 0.011931
950.27 | 119.2966 | 0.01193
949.928 | 119.2939 | 0.011929
949.9987 | 119.2779 | 0.011928
949.9893 | 119.3019 | 0.01193
949.8246 | 119.2939 | 0.011929
950.1176 | 119.3338 | 0.011933
949.7734 | 119.2806 | 0.011928
950.057 | 119.3046 | 0.01193
950.0637 | 119.3179 | 0.011932
949.6864 | 119.3072 | 0.011931
950.3785 | 119.3072 | 0.011931
949.6246 | 119.3205 | 0.011932
949.9761 | 119.2912 | 0.011929
950.2243 | 119.3152 | 0.011932
950.025 | 119.2886 | 0.011929
950.2212 | 119.3312 | 0.011933
949.9249 | 119.3046 | 0.01193
950.0637 | 119.3072 | 0.011931
949.931 | 119.3312 | 0.011933
949.9603 | 119.3046 | 0.01193
950.1507 | 119.3285 | 0.011933
950.1343 | 119.2992 | 0.01193
949.8826 | 119.3125 | 0.011931
949.9987 | 119.3125 | 0.011931
949.6887 | 119.2992 | 0.01193
950.1083 | 119.3179 | 0.011932
949.8347 | 119.3125 | 0.011931
949.8887 | 119.3152 | 0.011932
950.1017 | 119.3232 | 0.011932
949.9861 | 119.2992 | 0.01193
950.1246 | 119.3392 | 0.011934
950.089 | 119.3205 | 0.011932
949.8347 | 119.3125 | 0.011931
949.9603 | 119.3339 | 0.011933
950.0179 | 119.3126 | 0.011931
950.1669 | 119.3285 | 0.011933
949.9187 | 119.3126 | 0.011931
949.8409 | 119.3099 | 0.011931
950.1694 | 119.2859 | 0.011929
949.9798 | 119.3179 | 0.011932
950.0279 | 119.3205 | 0.011932
950.0826 | 119.3099 | 0.011931
950.2758 | 119.3019 | 0.01193
949.9761 | 119.3152 | 0.011932
949.8864 | 119.3125 | 0.011931
950.1246 | 119.3152 | 0.011932
949.9987 | 119.2966 | 0.01193
950.0305 | 119.2886 | 0.011929
949.9861 | 119.2912 | 0.011929
949.6887 | 119.3019 | 0.01193
950.3373 | 119.3232 | 0.011932
949.9216 | 119.2966 | 0.01193
950.0859 | 119.3046 | 0.01193
949.8536 | 119.3099 | 0.011931
949.8286 | 119.2913 | 0.011929
950.2822 | 119.3126 | 0.011931
949.8826 | 119.3179 | 0.011932
950.0279 | 119.3125 | 0.011931
950.0279 | 119.3285 | 0.011933
949.9382 | 119.2913 | 0.011929
950.1826 | 119.3285 | 0.011933
950.0377 | 119.3046 | 0.01193
949.7568 | 119.3125 | 0.011931
949.6376 | 119.3125 | 0.011931
949.9828 | 119.2939 | 0.011929
950.2149 | 119.3312 | 0.011933
949.7989 | 119.2859 | 0.011929
949.9344 | 119.3126 | 0.011931
950.092 | 119.3259 | 0.011933
949.912 | 119.2939 | 0.011929
949.8958 | 119.3179 | 0.011932
949.8347 | 119.2939 | 0.011929
950.1469 | 119.3099 | 0.011931
950.0345 | 119.3152 | 0.011932
949.6925 | 119.2966 | 0.01193
949.8474 | 119.3312 | 0.011933
950.0795 | 119.2966 | 0.01193
950.1343 | 119.2992 | 0.01193
949.8536 | 119.3099 | 0.011931
949.7344 | 119.3072 | 0.011931
950.1375 | 119.3205 | 0.011932
949.7826 | 119.2992 | 0.01193
949.9506 | 119.3259 | 0.011933
950.2339 | 119.3152 | 0.011932
949.9406 | 119.3019 | 0.01193
950.1507 | 119.3205 | 0.011932
949.6864 | 119.3099 | 0.011931
950.0824 | 119.2886 | 0.011929
950.1797 | 119.3232 | 0.011932
950.1764 | 119.2912 | 0.011929
950.1955 | 119.3259 | 0.011933
949.7443 | 119.3072 | 0.011931
949.928 | 119.3019 | 0.01193
950.1669 | 119.3019 | 0.01193
949.8887 | 119.2859 | 0.011929
950.2052 | 119.3099 | 0.011931
949.8763 | 119.2699 | 0.011927
950.1151 | 119.2886 | 0.011929
949.9444 | 119.3099 | 0.011931
949.6607 | 119.2939 | 0.011929
950.2243 | 119.3125 | 0.011931
949.9926 | 119.2992 | 0.01193
949.8378 | 119.3099 | 0.011931
949.8926 | 119.3259 | 0.011933
949.9798 | 119.3179 | 0.011932
949.9861 | 119.3285 | 0.011933
949.8316 | 119.3125 | 0.011931
950.0305 | 119.3179 | 0.011932
949.9893 | 119.3019 | 0.01193
949.9406 | 119.3152 | 0.011932
950.2859 | 119.3179 | 0.011932
949.8732 | 119.2939 | 0.011929
950.0953 | 119.3205 | 0.011932
949.9893 | 119.3259 | 0.011933
950.1017 | 119.3045 | 0.01193
950.1826 | 119.3179 | 0.011932
949.8702 | 119.3019 | 0.01193
950.1047 | 119.3285 | 0.011933
949.9058 | 119.3046 | 0.01193
949.9798 | 119.3019 | 0.01193
950.0377 | 119.3152 | 0.011932
949.957 | 119.3046 | 0.01193
949.8989 | 119.3019 | 0.01193
949.9861 | 119.3072 | 0.011931
949.9344 | 119.3099 | 0.011931
950.1922 | 119.3285 | 0.011933
949.7538 | 119.3232 | 0.011932
950.0574 | 119.3099 | 0.011931
949.844 | 119.3125 | 0.011931
950.0438 | 119.3152 | 0.011932
950.2212 | 119.3125 | 0.011931
949.8702 | 119.3046 | 0.01193
949.9861 | 119.2939 | 0.011929
950.0377 | 119.3259 | 0.011933
949.7661 | 119.3046 | 0.01193
949.9444 | 119.3418 | 0.011934
950.0345 | 119.2966 | 0.01193
949.9956 | 119.3125 | 0.011931
949.9506 | 119.3338 | 0.011933
949.6607 | 119.2912 | 0.011929
950.3889 | 119.3232 | 0.011932
949.9444 | 119.2886 | 0.011929
949.9406 | 119.3125 | 0.011931
950.0726 | 119.3179 | 0.011932
950.025 | 119.2992 | 0.01193
950.1859 | 119.3152 | 0.011932
949.9731 | 119.3072 | 0.011931
950.089 | 119.3179 | 0.011932
950.1987 | 119.2966 | 0.01193
949.9926 | 119.3152 | 0.011932
950.0407 | 119.3259 | 0.011933
949.902 | 119.2939 | 0.011929
950.0305 | 119.3152 | 0.011932
950.2667 | 119.3099 | 0.011931
949.9444 | 119.3099 | 0.011931
949.9861 | 119.3312 | 0.011933
949.6408 | 119.2966 | 0.01193
950.3335 | 119.3179 | 0.011932
949.9861 | 119.3179 | 0.011932
949.8536 | 119.3205 | 0.011932
950.2308 | 119.3285 | 0.011933
949.6925 | 119.3125 | 0.011931
950.1595 | 119.3126 | 0.011931
950.2436 | 119.3205 | 0.011932
949.8887 | 119.3205 | 0.011932
949.931 | 119.3312 | 0.011933
949.8864 | 119.3205 | 0.011932
950.2339 | 119.3205 | 0.011932
949.9344 | 119.3179 | 0.011932
949.9987 | 119.3338 | 0.011933
949.9956 | 119.3179 | 0.011932
949.7958 | 119.3125 | 0.011931
950.0345 | 119.3205 | 0.011932
950.0407 | 119.3259 | 0.011933
949.8801 | 119.3179 | 0.011932
950.2631 | 119.3259 | 0.011933
949.599 | 119.3072 | 0.011931
950.0305 | 119.3072 | 0.011931
950.0795 | 119.3205 | 0.011932
950.1183 | 119.3179 | 0.011932
950.3666 | 119.3259 | 0.011933
950.0018 | 119.3152 | 0.011932
950.1694 | 119.3046 | 0.01193
950.0051 | 119.3072 | 0.011931
949.7025 | 119.2992 | 0.01193
950.2369 | 119.3285 | 0.011933
950.2667 | 119.2939 | 0.011929
950.1439 | 119.2832 | 0.011928
950.0764 | 119.3099 | 0.011931
950.1987 | 119.2939 | 0.011929
950.2243 | 119.3259 | 0.011933
949.7604 | 119.3099 | 0.011931
949.8347 | 119.3126 | 0.011931
950.0953 | 119.3338 | 0.011933
949.902 | 119.2939 | 0.011929
950.089 | 119.3232 | 0.011932
949.8409 | 119.3152 | 0.011932
950.0953 | 119.3152 | 0.011932
950.0503 | 119.2992 | 0.01193
950.2925 | 119.2966 | 0.01193
950.1407 | 119.3365 | 0.011934
949.9474 | 119.3046 | 0.01193
950.0826 | 119.3232 | 0.011932
950.2789 | 119.3072 | 0.011931
949.6964 | 119.2939 | 0.011929
949.9798 | 119.3205 | 0.011932
949.9536 | 119.3019 | 0.01193
949.8021 | 119.3365 | 0.011934
949.9926 | 119.3072 | 0.011931
950.089 | 119.2966 | 0.01193
950.054 | 119.3232 | 0.011932
949.931 | 119.3285 | 0.011933
949.8536 | 119.3179 | 0.011932
949.9956 | 119.3232 | 0.011932
949.8697 | 119.3099 | 0.011931
950.054 | 119.3125 | 0.011931
949.9344 | 119.3072 | 0.011931
949.844 | 119.3126 | 0.011931
950.0345 | 119.3126 | 0.011931
950.0438 | 119.3019 | 0.01193
950.2369 | 119.3205 | 0.011932
950.0279 | 119.3046 | 0.01193
949.9956 | 119.3099 | 0.011931
950.047 | 119.3179 | 0.011932
949.9956 | 119.2966 | 0.01193
950.1987 | 119.3152 | 0.011932
949.7344 | 119.3099 | 0.011931
949.9828 | 119.3152 | 0.011932
950.0987 | 119.3099 | 0.011931
949.8536 | 119.2859 | 0.011929
950.2436 | 119.3152 | 0.011932
950.1216 | 119.2886 | 0.011929
949.8989 | 119.2779 | 0.011928
949.844 | 119.3205 | 0.011932
949.8731 | 119.3046 | 0.01193
950.1017 | 119.3019 | 0.01193
950.047 | 119.3072 | 0.011931
949.9893 | 119.3046 | 0.01193
950.1437 | 119.3125 | 0.011931
949.9406 | 119.2939 | 0.011929
950.0407 | 119.3338 | 0.011933
949.6082 | 119.3205 | 0.011932
949.9444 | 119.3125 | 0.011931
950.1017 | 119.3259 | 0.011933
949.8573 | 119.2939 | 0.011929
950.5433 | 119.3232 | 0.011932
949.9246 | 119.3338 | 0.011933
950.0503 | 119.3152 | 0.011932
950.0795 | 119.3232 | 0.011932
949.7504 | 119.3125 | 0.011931
950.1309 | 119.3392 | 0.011934
950.0987 | 119.3046 | 0.01193
950.047 | 119.3099 | 0.011931
950.057 | 119.3312 | 0.011933
949.9506 | 119.3019 | 0.01193
950.1764 | 119.3232 | 0.011932
949.9893 | 119.3126 | 0.011931
950.0151 | 119.3072 | 0.011931
950.0477 | 119.3365 | 0.011934
949.9406 | 119.3046 | 0.01193
950.1017 | 119.3125 | 0.011931
950.0987 | 119.3126 | 0.011931
950.047 | 119.3046 | 0.01193
950.1343 | 119.3046 | 0.01193
949.9664 | 119.3205 | 0.011932
950.054 | 119.3205 | 0.011932
950.0726 | 119.3232 | 0.011932
949.9987 | 119.2939 | 0.011929
949.7568 | 119.3072 | 0.011931
949.8598 | 119.2912 | 0.011929
950.241 | 119.3259 | 0.011933
950.1017 | 119.3205 | 0.011932
949.9083 | 119.3152 | 0.011932
950.0503 | 119.3338 | 0.011933
949.912 | 119.3179 | 0.011932
950.1119 | 119.3232 | 0.011932
950.025 | 119.3205 | 0.011932
950.0698 | 119.3339 | 0.011933
950.1439 | 119.3312 | 0.011933
949.8697 | 119.3126 | 0.011931
949.9697 | 119.3259 | 0.011933
950.1079 | 119.3232 | 0.011932
950.0629 | 119.3126 | 0.011931
950.0603 | 119.3285 | 0.011933
949.8989 | 119.3152 | 0.011932
950.1017 | 119.3365 | 0.011934
949.8503 | 119.3338 | 0.011933
950.0051 | 119.3205 | 0.011932
950.0377 | 119.3365 | 0.011934
949.4249 | 119.3099 | 0.011931
950.057 | 119.3259 | 0.011933
950.1667 | 119.3312 | 0.011933
950.1955 | 119.3179 | 0.011932
950.2925 | 119.3498 | 0.011935
950.0438 | 119.3099 | 0.011931
950.0729 | 119.3205 | 0.011932
949.9601 | 119.3072 | 0.011931
949.9058 | 119.3152 | 0.011932
950.3889 | 119.3551 | 0.011936
949.8089 | 119.3125 | 0.011931
950.0178 | 119.3392 | 0.011934
950.1955 | 119.3205 | 0.011932
950.2859 | 119.2939 | 0.011929
950.1469 | 119.3259 | 0.011933
949.7217 | 119.2939 | 0.011929
950.1595 | 119.3392 | 0.011934
949.7661 | 119.3259 | 0.011933
950.0081 | 119.3152 | 0.011932
950.2532 | 119.3312 | 0.011933
949.9182 | 119.3125 | 0.011931
950.066 | 119.3232 | 0.011932
949.8474 | 119.3285 | 0.011933
949.9956 | 119.3312 | 0.011933
949.9601 | 119.3339 | 0.011933
950.2052 | 119.3046 | 0.01193
950.154 | 119.3285 | 0.011933
950.154 | 119.3179 | 0.011932
950.054 | 119.3046 | 0.01193
950.0081 | 119.3232 | 0.011932
949.7178 | 119.2992 | 0.01193
950.0503 | 119.3179 | 0.011932
949.8245 | 119.3258 | 0.011933
949.9146 | 119.3205 | 0.011932
950.0953 | 119.3179 | 0.011932
950.012 | 119.3099 | 0.011931
950.047 | 119.3285 | 0.011933
950.0859 | 119.3152 | 0.011932
949.8887 | 119.3205 | 0.011932
950.1469 | 119.3179 | 0.011932
949.8598 | 119.3152 | 0.011932
949.9631 | 119.3179 | 0.011932
950.0629 | 119.3152 | 0.011932
949.8503 | 119.3392 | 0.011934
950.1987 | 119.3338 | 0.011933
949.6799 | 119.3072 | 0.011931
950.1955 | 119.3072 | 0.011931
949.9798 | 119.3179 | 0.011932
950.241 | 119.2886 | 0.011929
950.1079 | 119.3445 | 0.011934
949.8474 | 119.3019 | 0.01193
950.241 | 119.3205 | 0.011932
950.0051 | 119.3339 | 0.011933
949.9601 | 119.3232 | 0.011932
949.9444 | 119.3259 | 0.011933
949.8152 | 119.2912 | 0.011929
950.2112 | 119.3338 | 0.011933
950.0698 | 119.3152 | 0.011932
949.9506 | 119.3046 | 0.01193
950.1407 | 119.3152 | 0.011932
950.012 | 119.3046 | 0.01193
950.0081 | 119.3285 | 0.011933
949.9985 | 119.3365 | 0.011934
950.047 | 119.3259 | 0.011933
950.154 | 119.3259 | 0.011933
950.0151 | 119.3046 | 0.01193
950.0762 | 119.3232 | 0.011932
950.1375 | 119.3179 | 0.011932
950.0345 | 119.3152 | 0.011932
949.9083 | 119.3418 | 0.011934
949.9697 | 119.3046 | 0.01193
949.9728 | 119.3365 | 0.011934
949.9536 | 119.3072 | 0.011931
950.1149 | 119.3259 | 0.011933
950.0305 | 119.3072 | 0.011931
949.9058 | 119.3179 | 0.011932
950.0151 | 119.3205 | 0.011932
950.1343 | 119.2966 | 0.01193
949.9215 | 119.3072 | 0.011931
950.0603 | 119.3205 | 0.011932
949.8598 | 119.2859 | 0.011929
950.054 | 119.3099 | 0.011931
949.8697 | 119.3285 | 0.011933
950.2052 | 119.3046 | 0.01193
949.8536 | 119.3152 | 0.011932
950.1047 | 119.2859 | 0.011929
950.0151 | 119.2966 | 0.01193
950.1407 | 119.3179 | 0.011932
950.0151 | 119.3019 | 0.01193
949.8245 | 119.3152 | 0.011932
949.7762 | 119.2886 | 0.011929
950.2146 | 119.3125 | 0.011931
950.1047 | 119.3019 | 0.01193
949.9631 | 119.2939 | 0.011929
950.3335 | 119.3205 | 0.011932
950.2242 | 119.3046 | 0.01193
950.2211 | 119.3285 | 0.011933
949.7638 | 119.3152 | 0.011932
950.0629 | 119.3125 | 0.011931
950.1755 | 119.3392 | 0.011934
949.912 | 119.3099 | 0.011931
950.0762 | 119.3339 | 0.011933
949.876 | 119.3232 | 0.011932
949.7248 | 119.3205 | 0.011932
950.2083 | 119.3392 | 0.011934
949.7568 | 119.3072 | 0.011931
950.1119 | 119.3205 | 0.011932
950.0598 | 119.3072 | 0.011931
950.0603 | 119.3259 | 0.011933
950.1722 | 119.3365 | 0.011934
949.7604 | 119.3179 | 0.011932
950.0178 | 119.3312 | 0.011933
950.0629 | 119.3365 | 0.011934
949.9759 | 119.3232 | 0.011932
950.1017 | 119.3126 | 0.011931
950.0178 | 119.3259 | 0.011933
949.9697 | 119.3152 | 0.011932
950.0438 | 119.3205 | 0.011932
950.0209 | 119.3179 | 0.011932
950.1507 | 119.3285 | 0.011933
949.7824 | 119.3179 | 0.011932
950.2112 | 119.3285 | 0.011933
949.7474 | 119.3152 | 0.011932
950.0081 | 119.3205 | 0.011932
950.1987 | 119.3152 | 0.011932
949.8021 | 119.3019 | 0.01193
950.0304 | 119.3339 | 0.011933
950.0178 | 119.3392 | 0.011934
950.0987 | 119.3125 | 0.011931
950.3045 | 119.3232 | 0.011932
949.9664 | 119.3205 | 0.011932
950.1149 | 119.3445 | 0.011934
950.2178 | 119.3259 | 0.011933
950.0178 | 119.3072 | 0.011931
950.1079 | 119.3179 | 0.011932
949.934 | 119.3205 | 0.011932
950.202 | 119.3365 | 0.011934
950.2052 | 119.3152 | 0.011932
950.1079 | 119.3099 | 0.011931
950.1595 | 119.3205 | 0.011932
949.8215 | 119.3232 | 0.011932
950.3085 | 119.3205 | 0.011932
949.8989 | 119.3232 | 0.011932
949.9146 | 119.3072 | 0.011931
950.0151 | 119.3259 | 0.011933
949.9215 | 119.3099 | 0.011931
950.054 | 119.3498 | 0.011935
949.7792 | 119.3099 | 0.011931
950.1922 | 119.3259 | 0.011933
950.066 | 119.3365 | 0.011934
950.1017 | 119.3046 | 0.01193
949.9885 | 119.3312 | 0.011933
949.9146 | 119.3285 | 0.011933
949.9601 | 119.3072 | 0.011931
950.1017 | 119.3285 | 0.011933
950.0729 | 119.3179 | 0.011932
950.154 | 119.3312 | 0.011933
950.2565 | 119.3046 | 0.01193
950.1017 | 119.3205 | 0.011932
950.2369 | 119.3259 | 0.011933
950.1859 | 119.3125 | 0.011931
950.202 | 119.3392 | 0.011934
949.8697 | 119.3259 | 0.011933
950.0438 | 119.3125 | 0.011931
950.2593 | 119.3232 | 0.011932
949.9759 | 119.3019 | 0.01193
950.0051 | 119.3179 | 0.011932
950.0603 | 119.3072 | 0.011931
950.0081 | 119.3072 | 0.011931
950.2052 | 119.3392 | 0.011934
950.0178 | 119.3152 | 0.011932
950.1047 | 119.3019 | 0.01193
949.7737 | 119.3152 | 0.011932
950.0278 | 119.3205 | 0.011932
950.154 | 119.3365 | 0.011934
950.047 | 119.3125 | 0.011931
950.0304 | 119.3445 | 0.011934
949.9601 | 119.3365 | 0.011934
949.8598 | 119.3232 | 0.011932
950.1149 | 119.3046 | 0.01193
949.489 | 119.2912 | 0.011929
950.3471 | 119.3392 | 0.011934
949.9759 | 119.3179 | 0.011932
950.024 | 119.3099 | 0.011931
950.1693 | 119.3312 | 0.011933
949.8277 | 119.2992 | 0.01193
950.1245 | 119.3205 | 0.011932
950.054 | 119.3072 | 0.011931
950.0698 | 119.2859 | 0.011929
950.0698 | 119.3365 | 0.011934
949.8825 | 119.3072 | 0.011931
950.2631 | 119.3125 | 0.011931
949.9182 | 119.3179 | 0.011932
950.0304 | 119.3046 | 0.01193
950.0151 | 119.3179 | 0.011932
950.0051 | 119.3019 | 0.01193
950.1277 | 119.3392 | 0.011934
949.6444 | 119.3179 | 0.011932
950.0953 | 119.3179 | 0.011932
950.118 | 119.3125 | 0.011931
949.8277 | 119.2966 | 0.01193
950.2146 | 119.2912 | 0.011929
949.7025 | 119.3126 | 0.011931
949.9246 | 119.3072 | 0.011931
949.9474 | 119.3125 | 0.011931
950.0051 | 119.3152 | 0.011932
949.9215 | 119.2992 | 0.01193
949.6799 | 119.2753 | 0.011928
949.982 | 119.2673 | 0.011927
950.0629 | 119.254 | 0.011925
949.9728 | 119.23 | 0.011923
949.9987 | 119.2859 | 0.011929
949.9474 | 119.2646 | 0.011926
950.024 | 119.2619 | 0.011926
949.9058 | 119.2699 | 0.011927
949.9083 | 119.246 | 0.011925
949.9859 | 119.2619 | 0.011926
950.0629 | 119.2619 | 0.011926
949.8666 | 119.2486 | 0.011925
950.1595 | 119.2593 | 0.011926
949.9215 | 119.2513 | 0.011925
950.0793 | 119.2726 | 0.011927
949.8277 | 119.2619 | 0.011926
950.1565 | 119.2593 | 0.011926
949.9215 | 119.2619 | 0.011926
949.6183 | 119.2673 | 0.011927
950.0856 | 119.2513 | 0.011925
950.012 | 119.2433 | 0.011924
949.7248 | 119.254 | 0.011925
949.9246 | 119.2566 | 0.011926
949.6824 | 119.246 | 0.011925
950.2923 | 119.2513 | 0.011925
949.876 | 119.2566 | 0.011926
949.9697 | 119.2673 | 0.011927
950.0698 | 119.254 | 0.011925
949.876 | 119.2513 | 0.011925
949.9309 | 119.2486 | 0.011925
950.0825 | 119.2619 | 0.011926
949.7762 | 119.2673 | 0.011927
949.9697 | 119.2699 | 0.011927
949.8666 | 119.2619 | 0.011926
950.0278 | 119.2726 | 0.011927
949.9664 | 119.2593 | 0.011926
949.8089 | 119.2486 | 0.011925
950.2593 | 119.2646 | 0.011926
949.8697 | 119.2619 | 0.011926
949.9859 | 119.2646 | 0.011926
950.2083 | 119.2566 | 0.011926
949.7248 | 119.246 | 0.011925
949.9987 | 119.2646 | 0.011926
949.9536 | 119.2619 | 0.011926
950.0824 | 119.2726 | 0.011927
950.2631 | 119.2619 | 0.011926
949.9215 | 119.2566 | 0.011926
950.2272 | 119.2513 | 0.011925
950.024 | 119.2646 | 0.011926
949.3861 | 119.238 | 0.011924
949.4441 | 119.2034 | 0.01192
949.3383 | 119.1554 | 0.011916
948.6151 | 119.0729 | 0.011907
947.8477 | 118.9477 | 0.011895
947.0126 | 118.8439 | 0.011884
945.3762 | 118.716 | 0.011872
943.3877 | 118.5243 | 0.011852
941.2007 | 118.3059 | 0.011831
939.6974 | 118.1169 | 0.011812
938.4595 | 117.9491 | 0.011795
937.7994 | 117.808 | 0.011781
936.7446 | 117.6828 | 0.011768
936.1752 | 117.5656 | 0.011757
935.7285 | 117.4831 | 0.011748
935.055 | 117.3526 | 0.011735
934.3597 | 117.2035 | 0.01172
933.3328 | 117.0783 | 0.011708
932.7145 | 116.9079 | 0.011691
931.7719 | 116.7162 | 0.011672
930.5731 | 116.5218 | 0.011652
929.9015 | 116.3034 | 0.01163
929.2179 | 116.1117 | 0.011611
928.2057 | 115.9226 | 0.011592
927.0253 | 115.6749 | 0.011567
925.964 | 115.4379 | 0.011544
925.3246 | 115.1876 | 0.011519
924.3183 | 114.9506 | 0.011495
923.4061 | 114.687 | 0.011469
922.3829 | 114.4047 | 0.01144
921.6125 | 114.1304 | 0.011413
920.6837 | 113.8668 | 0.011387
919.6366 | 113.5579 | 0.011356
918.7264 | 113.2623 | 0.011326
917.9197 | 112.9773 | 0.011298
917.035 | 112.6578 | 0.011266
916.2604 | 112.3782 | 0.011238
915.2548 | 112.0347 | 0.011203
914.1409 | 111.7151 | 0.011172
913.4312 | 111.4035 | 0.01114
912.4833 | 111.0813 | 0.011108
911.4015 | 110.7538 | 0.011075
910.4363 | 110.4262 | 0.011043
909.5104 | 110.0934 | 0.011009
908.6696 | 109.7552 | 0.010976
907.5111 | 109.4196 | 0.010942
906.5261 | 109.0548 | 0.010905
905.5369 | 108.7645 | 0.010876
904.7239 | 108.4503 | 0.010845
903.4439 | 108.1121 | 0.010811
902.4115 | 107.7846 | 0.010778
901.3789 | 107.465 | 0.010747
900.5945 | 107.1774 | 0.010718
899.5937 | 106.8312 | 0.010683
898.4294 | 106.5037 | 0.01065
897.4053 | 106.1894 | 0.010619
896.4236 | 105.9072 | 0.010591
895.7233 | 105.6063 | 0.010561
894.4128 | 105.2947 | 0.010529
893.6467 | 105.0018 | 0.0105
892.6407 | 104.7248 | 0.010472
891.7003 | 104.4186 | 0.010442
890.7564 | 104.1416 | 0.010414
889.4416 | 103.8673 | 0.010387
888.89 | 103.6064 | 0.010361
887.7978 | 103.3161 | 0.010332
887.013 | 103.0392 | 0.010304
885.6412 | 102.7409 | 0.010274
885.0068 | 102.5199 | 0.010252
884.265 | 102.2749 | 0.010227
883.1212 | 102.0086 | 0.010201
882.1915 | 101.7263 | 0.010173
881.3202 | 101.4973 | 0.01015
880.4714 | 101.2683 | 0.010127
879.5772 | 100.994 | 0.010099
878.5374 | 100.741 | 0.010074
877.514 | 100.5014 | 0.01005
877.0167 | 100.2936 | 0.010029
875.571 | 100.0673 | 0.010007
874.6721 | 99.8356 | 0.0099836
874.1049 | 99.6146 | 0.0099615
873.1561 | 99.3936 | 0.0099394
872.2592 | 99.1779 | 0.0099178
871.2635 | 98.9622 | 0.0098962
870.2275 | 98.7411 | 0.0098741
869.6534 | 98.5654 | 0.0098565
868.994 | 98.3444 | 0.0098344
867.5447 | 98.126 | 0.0098126
866.5836 | 97.9076 | 0.0097908
865.8139 | 97.6919 | 0.0097692
865.0937 | 97.5188 | 0.0097519
864.0526 | 97.2925 | 0.0097292
863.0608 | 97.0741 | 0.0097074
862.1979 | 96.8717 | 0.0096872
861.5198 | 96.6907 | 0.0096691
860.5836 | 96.4883 | 0.0096488
859.6802 | 96.2646 | 0.0096265
858.8492 | 96.0382 | 0.0096038
858.1874 | 95.8545 | 0.0095854
856.9454 | 95.6414 | 0.0095641
856.0049 | 95.3991 | 0.0095399
854.9539 | 95.2154 | 0.0095215
854.7647 | 95.0023 | 0.0095002
853.5248 | 94.784 | 0.0094784
852.4836 | 94.555 | 0.0094555
851.9364 | 94.3419 | 0.0094342
851.2197 | 94.1475 | 0.0094148
849.892 | 93.9371 | 0.0093937
848.7831 | 93.6895 | 0.0093689
847.9364 | 93.4871 | 0.0093487
847.1519 | 93.2687 | 0.0093269
846.4143 | 93.061 | 0.0093061
845.2974 | 92.824 | 0.0092824
844.5395 | 92.6216 | 0.0092622
843.8043 | 92.4139 | 0.0092414
842.3875 | 92.2062 | 0.0092206
841.785 | 91.9666 | 0.0091967
840.6132 | 91.7562 | 0.0091756
840.1103 | 91.5565 | 0.0091556
839.4812 | 91.3381 | 0.0091338
837.9386 | 91.0798 | 0.009108
837.1389 | 90.8561 | 0.0090856
836.3521 | 90.6324 | 0.0090632
835.5586 | 90.4353 | 0.0090435
834.658 | 90.201 | 0.0090201
833.4404 | 89.94 | 0.008994
832.449 | 89.719 | 0.0089719
831.9481 | 89.5406 | 0.0089541
831.0132 | 89.3089 | 0.0089309
829.577 | 89.0612 | 0.0089061
828.8018 | 88.8296 | 0.008883
828.257 | 88.6352 | 0.0088635
827.3847 | 88.3902 | 0.008839
825.9398 | 88.1479 | 0.0088148
825.3911 | 87.9135 | 0.0087914
824.4811 | 87.6605 | 0.0087661
823.6476 | 87.4076 | 0.0087408
822.6365 | 87.1679 | 0.0087168
821.6389 | 86.9256 | 0.0086926
820.8114 | 86.6965 | 0.0086697
819.9702 | 86.4303 | 0.008643
818.9479 | 86.1853 | 0.0086185
817.694 | 85.919 | 0.0085919
817.08 | 85.7006 | 0.0085701
816.1777 | 85.4636 | 0.0085464
815.2683 | 85.2053 | 0.0085205
814.0797 | 84.9603 | 0.008496
812.9514 | 84.7286 | 0.0084729
812.5179 | 84.5023 | 0.0084502
811.611 | 84.2599 | 0.008426
810.4413 | 83.975 | 0.0083975
809.382 | 83.7407 | 0.0083741
808.6119 | 83.5143 | 0.0083514
807.7305 | 83.288 | 0.0083288
806.6504 | 83.011 | 0.0083011
805.6606 | 82.782 | 0.0082782
805.0342 | 82.553 | 0.0082553
804.1384 | 82.2973 | 0.0082297
803.0873 | 82.0577 | 0.0082058
802.3057 | 81.818 | 0.0081818
801.5571 | 81.6023 | 0.0081602
800.2452 | 81.344 | 0.0081344
799.4696 | 81.1043 | 0.0081104
798.4641 | 80.862 | 0.0080862
797.6067 | 80.6383 | 0.0080638
796.6987 | 80.3986 | 0.0080399
795.5468 | 80.1723 | 0.0080172
794.7563 | 79.9113 | 0.0079911
793.7628 | 79.6823 | 0.0079682
792.9583 | 79.4852 | 0.0079485
792.0726 | 79.2216 | 0.0079222
791.1322 | 78.9766 | 0.0078977
790.2524 | 78.7396 | 0.007874
789.3422 | 78.5159 | 0.0078516
788.174 | 78.2816 | 0.0078282
787.2324 | 78.0073 | 0.0078007
786.389 | 77.8022 | 0.0077802
785.6776 | 77.5812 | 0.0077581
784.7723 | 77.3202 | 0.007732
783.6127 | 77.0619 | 0.0077062
782.6394 | 76.8356 | 0.0076836
782.0831 | 76.6332 | 0.0076633
780.9733 | 76.3856 | 0.0076386
779.9617 | 76.1672 | 0.0076167
779.1296 | 75.9009 | 0.0075901
778.2125 | 75.6825 | 0.0075683
777.3937 | 75.4455 | 0.0075446
776.3129 | 75.2085 | 0.0075209
775.3916 | 74.9768 | 0.0074977
774.6466 | 74.7398 | 0.007474
773.6501 | 74.5028 | 0.0074503
772.7549 | 74.2632 | 0.0074263
771.7645 | 74.0421 | 0.0074042
770.9676 | 73.8424 | 0.0073842
769.8777 | 73.5974 | 0.0073597
768.9169 | 73.3444 | 0.0073344
767.9556 | 73.1128 | 0.0073113
767.3828 | 72.9051 | 0.0072905
766.6634 | 72.7 | 0.00727
765.2274 | 72.4364 | 0.0072436
764.2479 | 72.1887 | 0.0072189
763.5481 | 71.9704 | 0.007197
763.0427 | 71.7573 | 0.0071757
761.4922 | 71.5123 | 0.0071512
760.4772 | 71.2567 | 0.0071257
759.8007 | 71.041 | 0.0071041
759.0316 | 70.8146 | 0.0070815
758.0604 | 70.5776 | 0.0070578
757.041 | 70.3246 | 0.0070325
756.0691 | 70.1116 | 0.0070112
755.6618 | 69.8799 | 0.006988
754.2648 | 69.6562 | 0.0069656
753.4774 | 69.4219 | 0.0069422
752.4631 | 69.1849 | 0.0069185
751.6577 | 68.9639 | 0.0068964
750.8933 | 68.7215 | 0.0068722
749.7547 | 68.4925 | 0.0068493
748.6742 | 68.2901 | 0.006829
748.0599 | 68.0292 | 0.0068029
746.8072 | 67.8135 | 0.0067813
745.9178 | 67.5924 | 0.0067592
745.1107 | 67.3288 | 0.0067329
744.3412 | 67.1051 | 0.0067105
743.4135 | 66.8867 | 0.0066887
742.3099 | 66.6551 | 0.0066655
741.1954 | 66.4127 | 0.0066413
740.8274 | 66.1784 | 0.0066178
739.8503 | 65.984 | 0.0065984
738.9279 | 65.7683 | 0.0065768
737.6129 | 65.518 | 0.0065518
737.1753 | 65.3023 | 0.0065302
735.8732 | 65.0892 | 0.0065089
735.1943 | 64.8522 | 0.0064852
734.0187 | 64.6179 | 0.0064618
733.2877 | 64.4102 | 0.006441
732.4081 | 64.1998 | 0.00642
731.4419 | 63.9575 | 0.0063957
730.6482 | 63.7072 | 0.0063707
729.502 | 63.4808 | 0.0063481
729.1912 | 63.2811 | 0.0063281
727.906 | 63.0494 | 0.0063049
726.7969 | 62.8231 | 0.0062823
725.8774 | 62.5914 | 0.0062591
725.158 | 62.3757 | 0.0062376
724.2207 | 62.1813 | 0.0062181
722.9613 | 61.923 | 0.0061923
722.2136 | 61.6993 | 0.0061699
721.5039 | 61.4836 | 0.0061484
720.7837 | 61.2839 | 0.0061284
719.4846 | 61.0309 | 0.0061031
718.5278 | 60.7992 | 0.0060799
717.9838 | 60.5729 | 0.0060573
716.9401 | 60.3652 | 0.0060365
715.9966 | 60.1175 | 0.0060117
714.6887 | 59.8885 | 0.0059888
714.2896 | 59.6941 | 0.0059694
713.4008 | 59.489 | 0.0059489
712.3172 | 59.252 | 0.0059252
711.3203 | 59.0097 | 0.005901
710.3229 | 58.7913 | 0.0058791
709.9161 | 58.589 | 0.0058589
708.7758 | 58.352 | 0.0058352
707.7151 | 58.1309 | 0.0058131
706.7722 | 57.9099 | 0.005791
705.8601 | 57.6942 | 0.0057694
705.0664 | 57.4572 | 0.0057457
704.0775 | 57.2468 | 0.0057247
703.0949 | 57.0178 | 0.0057018
702.2482 | 56.8128 | 0.0056813
701.4534 | 56.5971 | 0.0056597
700.4249 | 56.3361 | 0.0056336
699.1657 | 56.1204 | 0.005612
698.4017 | 55.9207 | 0.0055921
697.6233 | 55.7103 | 0.005571
696.6389 | 55.5079 | 0.0055508
695.5351 | 55.2682 | 0.0055268
694.826 | 55.0685 | 0.0055069
693.7217 | 54.8741 | 0.0054874
693.1903 | 54.6637 | 0.0054664
692.026 | 54.4134 | 0.0054413
691.183 | 54.2297 | 0.005423
690.3153 | 54.0166 | 0.0054017
689.353 | 53.7983 | 0.0053798
688.1485 | 53.5879 | 0.0053588
687.6757 | 53.3695 | 0.005337
686.7051 | 53.1938 | 0.0053194
685.819 | 52.9834 | 0.0052983
684.4975 | 52.7571 | 0.0052757
683.8451 | 52.552 | 0.0052552
682.9999 | 52.3763 | 0.0052376
682.0595 | 52.1446 | 0.0052145
680.8382 | 51.9262 | 0.0051926
680.0447 | 51.7238 | 0.0051724
679.2547 | 51.5534 | 0.0051553
678.6152 | 51.3617 | 0.0051362
677.519 | 51.1513 | 0.0051151
676.5769 | 50.9329 | 0.0050933
675.7719 | 50.7465 | 0.0050747
674.998 | 50.5681 | 0.0050568
673.7948 | 50.387 | 0.0050387
672.6862 | 50.1607 | 0.0050161
672.3413 | 49.9902 | 0.004999
671.3095 | 49.8145 | 0.0049814
670.7144 | 49.6068 | 0.0049607
669.3438 | 49.423 | 0.0049423
668.4416 | 49.2579 | 0.0049258
667.754 | 49.0635 | 0.0049064
666.7385 | 48.9038 | 0.0048904
665.9273 | 48.7067 | 0.0048707
664.6744 | 48.5576 | 0.0048558
663.9048 | 48.3978 | 0.0048398
663.2446 | 48.2167 | 0.0048217
662.0366 | 48.041 | 0.0048041
661.3371 | 47.8785 | 0.0047879
660.4251 | 47.7427 | 0.0047743
659.3825 | 47.6122 | 0.0047612
658.5868 | 47.4311 | 0.0047431
657.6423 | 47.298 | 0.0047298
656.7365 | 47.1568 | 0.0047157
656.3789 | 47.0423 | 0.0047042
655.0269 | 46.9039 | 0.0046904
654.1378 | 46.7867 | 0.0046787
653.4895 | 46.6456 | 0.0046646
652.6462 | 46.571 | 0.0046571
651.8594 | 46.4405 | 0.0046441
650.6257 | 46.3446 | 0.0046345
649.9021 | 46.2568 | 0.0046257
649.3062 | 46.1929 | 0.0046193
648.185 | 46.1023 | 0.0046102
647.0456 | 46.0224 | 0.0046022
646.5308 | 45.9585 | 0.0045959
646.3815 | 45.9292 | 0.0045929
645.149 | 45.8733 | 0.0045873
644.2892 | 45.836 | 0.0045836
643.884 | 45.8307 | 0.0045831
643.1305 | 45.8174 | 0.0045817
642.2168 | 45.8147 | 0.0045815
641.7794 | 45.8121 | 0.0045812
640.9827 | 45.8307 | 0.0045831
640.6161 | 45.8786 | 0.0045879
639.5452 | 45.9079 | 0.0045908
639.1038 | 45.9319 | 0.0045932
638.5911 | 46.0065 | 0.0046006
637.8398 | 46.073 | 0.0046073
637.4161 | 46.1502 | 0.004615
636.992 | 46.2355 | 0.0046235
636.0589 | 46.2861 | 0.0046286
635.8734 | 46.4032 | 0.0046403
635.4492 | 46.5577 | 0.0046558
634.847 | 46.6322 | 0.0046632
634.0984 | 46.776 | 0.0046776
633.7845 | 46.9039 | 0.0046904
633.4565 | 47.0557 | 0.0047056
632.9251 | 47.1968 | 0.0047197
632.0013 | 47.3299 | 0.004733
631.8084 | 47.4924 | 0.0047492
631.555 | 47.6415 | 0.0047642
630.8878 | 47.8013 | 0.0047801
630.2451 | 47.9717 | 0.0047972
629.6738 | 48.1342 | 0.0048134
629.2776 | 48.3232 | 0.0048323
628.5812 | 48.5043 | 0.0048504
627.8704 | 48.6401 | 0.004864
627.1879 | 48.8265 | 0.0048827
626.2335 | 49.0103 | 0.004901
625.3683 | 49.178 | 0.0049178
624.0844 | 49.3538 | 0.0049354
623.0146 | 49.5375 | 0.0049538
622.213 | 49.7719 | 0.0049772
621.0852 | 49.9716 | 0.0049972
619.803 | 50.174 | 0.0050174
618.0689 | 50.395 | 0.0050395
616.8393 | 50.624 | 0.0050624
615.9786 | 50.8637 | 0.0050864
614.4791 | 51.1247 | 0.0051125
613.126 | 51.3377 | 0.0051338
612.0561 | 51.62 | 0.005162
611.2551 | 51.8863 | 0.0051886
610.0623 | 52.1499 | 0.005215
608.5457 | 52.4215 | 0.0052422
607.7259 | 52.6958 | 0.0052696
606.877 | 52.9781 | 0.0052978
605.7545 | 53.2471 | 0.0053247
604.3798 | 53.5 | 0.00535
603.7099 | 53.8116 | 0.0053812
602.68 | 54.0992 | 0.0054099
601.4803 | 54.3735 | 0.0054373
600.3885 | 54.6238 | 0.0054624
599.4151 | 54.93 | 0.005493
598.3945 | 55.2017 | 0.0055202
597.417 | 55.4786 | 0.0055479
596.504 | 55.7795 | 0.005578
595.4175 | 56.0378 | 0.0056038
594.67 | 56.3308 | 0.0056331
593.7997 | 56.5944 | 0.0056594
592.539 | 56.866 | 0.0056866
591.5703 | 57.1004 | 0.00571
590.5688 | 57.3826 | 0.0057383
590.0085 | 57.6569 | 0.0057657
588.6122 | 57.9019 | 0.0057902
587.3386 | 58.1496 | 0.005815
586.3213 | 58.3919 | 0.0058392
585.7275 | 58.6422 | 0.0058642
584.3728 | 58.8872 | 0.0058887
583.3401 | 59.0976 | 0.0059098
582.2056 | 59.3293 | 0.0059329
581.883 | 59.5503 | 0.005955
580.1387 | 59.7766 | 0.0059777
578.9958 | 59.9657 | 0.0059966
578.0667 | 60.1708 | 0.0060171
577.1699 | 60.3598 | 0.006036
575.8953 | 60.5729 | 0.0060573
574.6857 | 60.7539 | 0.0060754
573.5954 | 60.9111 | 0.0060911
572.6937 | 61.1161 | 0.0061116
571.7736 | 61.2732 | 0.0061273
570.1113 | 61.4303 | 0.006143
569.1833 | 61.5715 | 0.0061571
568.1712 | 61.7552 | 0.0061755
567.126 | 61.8964 | 0.0061896
565.6362 | 62.0242 | 0.0062024
564.2112 | 62.1467 | 0.0062147
563.1903 | 62.2692 | 0.0062269
562.2459 | 62.4076 | 0.0062408
560.677 | 62.4982 | 0.0062498
559.3155 | 62.6047 | 0.0062605
558.326 | 62.6979 | 0.0062698
557.1973 | 62.7991 | 0.0062799
555.7541 | 62.8923 | 0.0062892
554.7599 | 62.9589 | 0.0062959
553.4912 | 63.0121 | 0.0063012
552.4597 | 63.1027 | 0.0063103
551.4132 | 63.1533 | 0.0063153
550.2785 | 63.2145 | 0.0063215
549.1288 | 63.2731 | 0.0063273
548.3743 | 63.321 | 0.0063321
547.3084 | 63.3929 | 0.0063393
545.9415 | 63.4542 | 0.0063454
544.9516 | 63.4675 | 0.0063468
544.1779 | 63.5341 | 0.0063534
543.0371 | 63.582 | 0.0063582
542.1602 | 63.6273 | 0.0063627
540.7802 | 63.6299 | 0.006363
540.0569 | 63.6646 | 0.0063665
539.4656 | 63.6912 | 0.0063691
538.4666 | 63.6859 | 0.0063686
537.3643 | 63.7152 | 0.0063715
536.4713 | 63.7152 | 0.0063715
535.6661 | 63.7365 | 0.0063736
534.5889 | 63.7258 | 0.0063726
533.4484 | 63.7311 | 0.0063731
532.4623 | 63.7205 | 0.006372
531.704 | 63.7152 | 0.0063715
530.4744 | 63.7125 | 0.0063713
529.587 | 63.6832 | 0.0063683
528.8723 | 63.6752 | 0.0063675
527.6638 | 63.6619 | 0.0063662
526.8455 | 63.614 | 0.0063614
525.9607 | 63.606 | 0.0063606
524.8101 | 63.574 | 0.0063574
524.2421 | 63.5421 | 0.0063542
523.3529 | 63.5261 | 0.0063526
522.3749 | 63.4595 | 0.006346
521.2601 | 63.4222 | 0.0063422
520.5474 | 63.3716 | 0.0063372
519.6719 | 63.345 | 0.0063345
518.6634 | 63.2731 | 0.0063273
517.3848 | 63.2145 | 0.0063215
516.8376 | 63.1666 | 0.0063167
515.9539 | 63.1293 | 0.0063129
515.1292 | 63.0734 | 0.0063073
513.7235 | 62.9642 | 0.0062964
513.2387 | 62.9216 | 0.0062922
512.2021 | 62.863 | 0.0062863
511.2099 | 62.7911 | 0.0062791
510.5138 | 62.7112 | 0.0062711
509.5396 | 62.6367 | 0.0062637
508.4169 | 62.5754 | 0.0062575
507.4199 | 62.4875 | 0.0062488
506.7006 | 62.413 | 0.0062413
505.8106 | 62.3464 | 0.0062346
505.0317 | 62.2745 | 0.0062275
504.26 | 62.1866 | 0.0062187
503.195 | 62.0828 | 0.0062083
502.0295 | 62.0162 | 0.0062016
501.5319 | 61.9123 | 0.0061912
500.4587 | 61.8404 | 0.006184
499.6451 | 61.7286 | 0.0061729
498.586 | 61.6301 | 0.006163
497.8166 | 61.5475 | 0.0061548
497.0137 | 61.4756 | 0.0061476
496.0803 | 61.3611 | 0.0061361
494.916 | 61.2386 | 0.0061239
494.0305 | 61.164 | 0.0061164
493.3494 | 61.0522 | 0.0061052
492.1173 | 60.943 | 0.0060943
491.0746 | 60.8498 | 0.006085
490.2812 | 60.73 | 0.006073
489.9645 | 60.6394 | 0.0060639
488.8356 | 60.5169 | 0.0060517
487.8889 | 60.4237 | 0.0060424
486.677 | 60.3092 | 0.0060309
486.0468 | 60.2 | 0.00602
485.2039 | 60.0882 | 0.0060088
484.0285 | 59.9684 | 0.0059968
483.1439 | 59.8645 | 0.0059865
482.4757 | 59.7367 | 0.0059737
481.5721 | 59.6408 | 0.0059641
480.3918 | 59.4997 | 0.00595
479.9173 | 59.3852 | 0.0059385
479.0205 | 59.2574 | 0.0059257
478.1198 | 59.1588 | 0.0059159
476.8262 | 59.0337 | 0.0059034
476.0408 | 58.9032 | 0.0058903
475.3188 | 58.7594 | 0.0058759
474.3048 | 58.6609 | 0.0058661
473.1296 | 58.5304 | 0.005853
471.9428 | 58.3972 | 0.0058397
471.5533 | 58.2747 | 0.0058275
470.673 | 58.1602 | 0.005816
469.9238 | 58.0191 | 0.0058019
468.7322 | 57.9019 | 0.0057902
467.8624 | 57.7634 | 0.0057763
467.1387 | 57.6569 | 0.0057657
466.2875 | 57.5238 | 0.0057524
465.1359 | 57.3959 | 0.0057396
464.0926 | 57.2548 | 0.0057255
463.4095 | 57.103 | 0.0057103
462.4821 | 57.0151 | 0.0057015
461.6073 | 56.866 | 0.0056866
460.1046 | 56.7249 | 0.0056725
459.3042 | 56.5944 | 0.0056594
459.2252 | 56.4639 | 0.0056464
458.0826 | 56.3228 | 0.0056323
457.0109 | 56.1683 | 0.0056168
455.8863 | 56.0405 | 0.0056041
455.3747 | 55.9287 | 0.0055929
454.4828 | 55.7875 | 0.0055788
453.1203 | 55.6544 | 0.0055654
452.4877 | 55.5079 | 0.0055508
451.0979 | 55.3801 | 0.005538
450.7098 | 55.2283 | 0.0055228
449.5719 | 55.0951 | 0.0055095
448.7917 | 54.9327 | 0.0054933
448.1809 | 54.8155 | 0.0054816
447.1062 | 54.6904 | 0.005469
445.9483 | 54.5333 | 0.0054533
445.2313 | 54.3921 | 0.0054392
444.0954 | 54.2563 | 0.0054256
443.261 | 54.1312 | 0.0054131
442.283 | 53.966 | 0.0053966
441.6182 | 53.8356 | 0.0053836
440.7115 | 53.6891 | 0.0053689
439.7971 | 53.5799 | 0.005358
438.6327 | 53.4228 | 0.0053423
437.7593 | 53.255 | 0.0053255
436.9839 | 53.1272 | 0.0053127
436.5829 | 53.0021 | 0.0053002
435.3155 | 52.8583 | 0.0052858
434.0777 | 52.6958 | 0.0052696
433.2901 | 52.576 | 0.0052576
432.6955 | 52.4482 | 0.0052448
431.544 | 52.2777 | 0.0052278
430.5171 | 52.1419 | 0.0052142
429.3762 | 51.9608 | 0.0051961
428.9895 | 51.849 | 0.0051849
427.8442 | 51.7132 | 0.0051713
426.4937 | 51.5294 | 0.0051529
425.9928 | 51.4016 | 0.0051402
425.3665 | 51.2765 | 0.0051276
424.2921 | 51.1193 | 0.0051119
422.8264 | 50.9676 | 0.0050968
422.2298 | 50.8158 | 0.0050816
421.5497 | 50.6933 | 0.0050693
420.7327 | 50.5362 | 0.0050536
419.4287 | 50.411 | 0.0050411
418.4589 | 50.2086 | 0.0050209
417.6675 | 50.1021 | 0.0050102
417.093 | 49.9743 | 0.0049974
416.0692 | 49.8118 | 0.0049812
414.6377 | 49.6467 | 0.0049647
414.1501 | 49.5162 | 0.0049516
413.5712 | 49.4071 | 0.0049407
412.39 | 49.2473 | 0.0049247
411.3192 | 49.0795 | 0.004908
410.4041 | 48.9437 | 0.0048944
409.8319 | 48.8185 | 0.0048819
408.9585 | 48.6721 | 0.0048672
407.6841 | 48.507 | 0.0048507
407.0047 | 48.3632 | 0.0048363
405.8286 | 48.2087 | 0.0048209
405.0917 | 48.0729 | 0.0048073
403.8539 | 47.9051 | 0.0047905
403.1774 | 47.772 | 0.0047772
402.7875 | 47.6415 | 0.0047642
401.5144 | 47.503 | 0.0047503
400.654 | 47.3326 | 0.0047333
399.1044 | 47.1861 | 0.0047186
398.6642 | 47.0397 | 0.004704
397.734 | 46.9092 | 0.0046909
396.4128 | 46.7494 | 0.0046749
395.911 | 46.587 | 0.0046587
394.6963 | 46.4485 | 0.0046449
394.2977 | 46.3207 | 0.0046321
392.8524 | 46.1582 | 0.0046158
391.6902 | 46.0038 | 0.0046004
391.4178 | 45.8706 | 0.0045871
390.3893 | 45.7188 | 0.0045719
389.4871 | 45.5884 | 0.0045588
388.5197 | 45.4073 | 0.0045407
387.225 | 45.2741 | 0.0045274
386.7101 | 45.1197 | 0.004512
385.6723 | 44.9892 | 0.0044989
384.8649 | 44.8374 | 0.0044837
384.138 | 44.6803 | 0.004468
382.7838 | 44.5525 | 0.0044552
382.5183 | 44.3954 | 0.0044395
381.3405 | 44.2569 | 0.0044257
380.3161 | 44.1024 | 0.0044102
379.5496 | 43.956 | 0.0043956
378.4668 | 43.8175 | 0.0043817
377.5995 | 43.6684 | 0.0043668
376.3656 | 43.4979 | 0.0043498
375.8062 | 43.3515 | 0.0043351
374.776 | 43.2316 | 0.0043232
373.7261 | 43.0639 | 0.0043064
372.9847 | 42.9014 | 0.0042901
371.996 | 42.763 | 0.0042763
371.3083 | 42.6351 | 0.0042635
369.9787 | 42.4887 | 0.0042489
369.0933 | 42.3236 | 0.0042324
368.2423 | 42.1931 | 0.0042193
367.5459 | 42.0306 | 0.0042031
366.6055 | 41.9135 | 0.0041913
365.4517 | 41.7404 | 0.004174
364.5143 | 41.5913 | 0.0041591
363.8401 | 41.4634 | 0.0041463
363.2007 | 41.309 | 0.0041309
362.0222 | 41.1812 | 0.0041181
360.8043 | 41.0294 | 0.0041029
360.2921 | 40.8643 | 0.0040864
358.9453 | 40.7258 | 0.0040726
358.4871 | 40.5873 | 0.0040587
357.1432 | 40.4302 | 0.004043
356.4009 | 40.2651 | 0.0040265
355.6042 | 40.1559 | 0.0040156
354.4609 | 39.9881 | 0.0039988
353.5273 | 39.8257 | 0.0039826
352.7762 | 39.7112 | 0.0039711
351.912 | 39.5541 | 0.0039554
350.9541 | 39.4209 | 0.0039421
349.5046 | 39.2478 | 0.0039248
349.0915 | 39.1227 | 0.0039123
348.3468 | 38.9815 | 0.0038982
347.2743 | 38.8031 | 0.0038803
346.2715 | 38.662 | 0.0038662
345.1862 | 38.5155 | 0.0038516
344.4833 | 38.385 | 0.0038385
343.9482 | 38.2173 | 0.0038217
342.7328 | 38.0735 | 0.0038073
341.7868 | 37.9377 | 0.0037938
341.0241 | 37.7806 | 0.0037781
340.0264 | 37.6501 | 0.003765
339.2671 | 37.4743 | 0.0037474
338.339 | 37.3199 | 0.003732
337.4343 | 37.1974 | 0.0037197
336.2664 | 37.0456 | 0.0037046
335.5019 | 36.8885 | 0.0036888
334.0858 | 36.6994 | 0.0036699
333.5049 | 36.5662 | 0.0036566
332.6961 | 36.4304 | 0.003643
331.7536 | 36.2866 | 0.0036287
330.4923 | 36.1215 | 0.0036122
329.9222 | 35.9884 | 0.0035988
328.9272 | 35.8552 | 0.0035855
328.2112 | 35.7088 | 0.0035709
326.7312 | 35.5463 | 0.0035546
326.0105 | 35.3972 | 0.0035397
325.1476 | 35.2854 | 0.0035285
324.2646 | 35.1176 | 0.0035118
323.5352 | 34.9605 | 0.003496
322.1306 | 34.8113 | 0.0034811
321.5978 | 34.6649 | 0.0034665
320.4841 | 34.5237 | 0.0034524
319.8244 | 34.356 | 0.0034356
318.8205 | 34.2095 | 0.003421
317.7528 | 34.0923 | 0.0034092
317.1118 | 33.9592 | 0.0033959
315.9204 | 33.8074 | 0.0033807
315.4334 | 33.6343 | 0.0033634
314.13 | 33.5118 | 0.0033512
313.5355 | 33.3387 | 0.0033339
312.3498 | 33.2242 | 0.0033224
311.338 | 33.0671 | 0.0033067
310.6154 | 32.926 | 0.0032926
309.686 | 32.7848 | 0.0032785
308.9987 | 32.633 | 0.0032633
307.6947 | 32.4866 | 0.0032487
306.6922 | 32.3321 | 0.0032332
305.9121 | 32.2043 | 0.0032204
305.2033 | 32.0712 | 0.0032071
304.1237 | 31.9087 | 0.0031909
302.9159 | 31.7596 | 0.003176
302.4053 | 31.6371 | 0.0031637
301.3838 | 31.5039 | 0.0031504
300.6453 | 31.3255 | 0.0031326
299.399 | 31.2057 | 0.0031206
298.6595 | 31.0432 | 0.0031043
297.7998 | 30.9101 | 0.003091
296.8877 | 30.7743 | 0.0030774
295.6826 | 30.6065 | 0.0030607
295.1418 | 30.4734 | 0.0030473
294.4286 | 30.3296 | 0.003033
293.0372 | 30.1991 | 0.0030199
292.0702 | 30.0366 | 0.0030037
291.3676 | 29.9141 | 0.0029914
290.6686 | 29.7837 | 0.0029784
289.6801 | 29.6079 | 0.0029608
288.5823 | 29.4827 | 0.0029483
287.7534 | 29.3443 | 0.0029344
286.6099 | 29.2138 | 0.0029214
286.054 | 29.0806 | 0.0029081
285.0141 | 28.9049 | 0.0028905
284.0138 | 28.7877 | 0.0028788
283.1582 | 28.6359 | 0.0028636
282.4354 | 28.5108 | 0.0028511
281.4171 | 28.3457 | 0.0028346
280.7219 | 28.2045 | 0.0028205
279.5892 | 28.0767 | 0.0028077
279.0267 | 27.9409 | 0.0027941
277.7751 | 27.7998 | 0.00278
277.0943 | 27.648 | 0.0027648
276.2468 | 27.5201 | 0.002752
275.8289 | 27.4003 | 0.00274
274.1645 | 27.2485 | 0.0027249
273.551 | 27.1047 | 0.0027105
272.7948 | 26.9716 | 0.0026972
271.8756 | 26.8438 | 0.0026844
271.3059 | 26.7266 | 0.0026727
270.1983 | 26.5721 | 0.0026572
269.1632 | 26.4416 | 0.0026442
268.319 | 26.3138 | 0.0026314
267.6375 | 26.17 | 0.002617
266.4166 | 26.0342 | 0.0026034
265.8691 | 25.9144 | 0.0025914
265.2027 | 25.7679 | 0.0025768
264.3028 | 25.6534 | 0.0025653
263.042 | 25.5016 | 0.0025502
262.1979 | 25.3658 | 0.0025366
261.4107 | 25.214 | 0.0025214
260.9144 | 25.1022 | 0.0025102
259.679 | 24.9664 | 0.0024966
258.7178 | 24.8172 | 0.0024817
258.0188 | 24.6867 | 0.0024687
257.4183 | 24.5536 | 0.0024554
256.1671 | 24.4205 | 0.002442
254.7496 | 24.274 | 0.0024274
254.2506 | 24.1275 | 0.0024128
253.7266 | 24.0157 | 0.0024016
252.7443 | 23.8905 | 0.0023891
251.2649 | 23.7547 | 0.0023755
251.0168 | 23.6056 | 0.0023606
249.9782 | 23.4724 | 0.0023472
248.9305 | 23.3446 | 0.0023345
247.9689 | 23.1928 | 0.0023193
247.1227 | 23.057 | 0.0023057
246.1222 | 22.9159 | 0.0022916
245.8066 | 22.7827 | 0.0022783
244.4266 | 22.6656 | 0.0022666
243.8274 | 22.5164 | 0.0022516
242.8116 | 22.3806 | 0.0022381
241.9573 | 22.2714 | 0.0022271
241.3194 | 22.141 | 0.0022141
240.0591 | 21.9785 | 0.0021979
239.2487 | 21.856 | 0.0021856
238.4921 | 21.7468 | 0.0021747
237.3876 | 21.5844 | 0.0021584
236.6842 | 21.4672 | 0.0021467
235.8504 | 21.3314 | 0.0021331
235.1543 | 21.2329 | 0.0021233
234.4115 | 21.0917 | 0.0021092
233.2397 | 20.9453 | 0.0020945
232.3233 | 20.7962 | 0.0020796
231.7722 | 20.695 | 0.0020695
230.7028 | 20.5698 | 0.002057
229.5944 | 20.4074 | 0.0020407
228.8645 | 20.2902 | 0.002029
228.3241 | 20.173 | 0.0020173
226.9552 | 20.0345 | 0.0020035
226.3886 | 19.8961 | 0.0019896
225.5251 | 19.7603 | 0.001976
224.7542 | 19.6617 | 0.0019662
223.9149 | 19.5153 | 0.0019515
222.9603 | 19.3848 | 0.0019385
221.9494 | 19.233 | 0.0019233
221.0524 | 19.1212 | 0.0019121
220.3673 | 19.02 | 0.001902
219.3324 | 18.8602 | 0.001886
218.5097 | 18.719 | 0.0018719
217.9978 | 18.5912 | 0.0018591
217.5667 | 18.49 | 0.001849
216.3322 | 18.3649 | 0.0018365
215.2245 | 18.2237 | 0.0018224
214.1454 | 18.0959 | 0.0018096
213.6826 | 17.9708 | 0.0017971
213.1208 | 17.8456 | 0.0017846
211.8719 | 17.6858 | 0.0017686
210.7414 | 17.5686 | 0.0017569
210.38 | 17.4595 | 0.0017459
209.627 | 17.3316 | 0.0017332
208.2135 | 17.1958 | 0.0017196
207.5275 | 17.0414 | 0.0017041
207.1951 | 16.9535 | 0.0016953
206.0199 | 16.8097 | 0.001681
204.9774 | 16.6872 | 0.0016687
204.1243 | 16.5461 | 0.0016546
203.5565 | 16.4236 | 0.0016424
202.8278 | 16.333 | 0.0016333
201.8683 | 16.1786 | 0.0016179
200.6207 | 16.0561 | 0.0016056
200.0635 | 15.9176 | 0.0015918
199.4932 | 15.8164 | 0.0015816
198.2551 | 15.6913 | 0.0015691
197.679 | 15.5368 | 0.0015537
196.6349 | 15.4329 | 0.0015433
195.9834 | 15.3371 | 0.0015337
195.4057 | 15.1906 | 0.0015191
193.9467 | 15.0655 | 0.0015065
193.5388 | 14.9296 | 0.001493
193.1526 | 14.8338 | 0.0014834
192.1599 | 14.6767 | 0.0014677
191.2496 | 14.5515 | 0.0014552
190.378 | 14.413 | 0.0014413
189.567 | 14.3305 | 0.001433
188.2785 | 14.2 | 0.00142
187.4655 | 14.0828 | 0.0014083
186.6605 | 13.9284 | 0.0013928
186.1778 | 13.8112 | 0.0013811
185.3406 | 13.7153 | 0.0013715
184.2182 | 13.6035 | 0.0013603
183.0898 | 13.4517 | 0.0013452
182.7607 | 13.3452 | 0.0013345
182.022 | 13.228 | 0.0013228
180.9661 | 13.0949 | 0.0013095
180.1454 | 12.9377 | 0.0012938
179.4934 | 12.8366 | 0.0012837
178.4072 | 12.7407 | 0.0012741
177.6821 | 12.6129 | 0.0012613
176.4498 | 12.485 | 0.0012485
175.6599 | 12.3466 | 0.0012347
175.1883 | 12.2427 | 0.0012243
174.3747 | 12.1096 | 0.001211
173.344 | 11.9817 | 0.0011982
172.1494 | 11.8566 | 0.0011857
171.7702 | 11.7634 | 0.0011763
170.8082 | 11.6222 | 0.0011622
169.8539 | 11.4997 | 0.00115
168.9527 | 11.3666 | 0.0011367
168.3406 | 11.2654 | 0.0011265
167.5874 | 11.1482 | 0.0011148
166.4377 | 11.0257 | 0.0011026
165.2132 | 10.8686 | 0.0010869
164.6618 | 10.7674 | 0.0010767
163.9958 | 10.6423 | 0.0010642
163.0779 | 10.5411 | 0.0010541
161.9071 | 10.384 | 0.0010384
161.2522 | 10.2695 | 0.0010269
160.5737 | 10.1736 | 0.0010174
159.7936 | 10.0564 | 0.0010056
158.6401 | 9.9073 | 0.00099073
158.0925 | 9.7821 | 0.00097821
157.5537 | 9.7076 | 0.00097076
156.3319 | 9.5505 | 0.00095505
154.9598 | 9.4333 | 0.00094333
154.5619 | 9.3188 | 0.00093188
154.0156 | 9.1936 | 0.00091936
152.4113 | 9.0764 | 0.00090764
151.9143 | 8.954 | 0.0008954
151.2729 | 8.8474 | 0.00088474
150.4539 | 8.7276 | 0.00087276
149.3447 | 8.6211 | 0.00086211
148.4859 | 8.5066 | 0.00085066
147.5838 | 8.3788 | 0.00083788
146.8772 | 8.2696 | 0.00082696
146.2917 | 8.1551 | 0.00081551
144.9922 | 8.0352 | 0.00080352
144.2686 | 7.9127 | 0.00079127
143.3606 | 7.8142 | 0.00078142
142.7247 | 7.7024 | 0.00077024
142.0173 | 7.5745 | 0.00075745
140.5909 | 7.4574 | 0.00074574
140.3071 | 7.3429 | 0.00073429
139.6869 | 7.2337 | 0.00072337
138.2551 | 7.1192 | 0.00071192
137.5427 | 7.018 | 0.0007018
136.9816 | 6.9061 | 0.00069061
136.0724 | 6.7836 | 0.00067836
135.3289 | 6.6851 | 0.00066851
134.3696 | 6.5626 | 0.00065626
133.7482 | 6.4508 | 0.00064508
132.8294 | 6.3629 | 0.00063629
132.0387 | 6.2431 | 0.00062431
131.5158 | 6.1312 | 0.00061312
130.6801 | 6.0407 | 0.00060407
129.8095 | 5.9288 | 0.00059288
129.6459 | 5.8356 | 0.00058356
128.4266 | 5.7264 | 0.00057264
127.2821 | 5.5986 | 0.00055986
126.5422 | 5.5028 | 0.00055028
126.2759 | 5.4202 | 0.00054202
124.9332 | 5.319 | 0.0005319
124.5012 | 5.1805 | 0.00051805
123.8258 | 5.0927 | 0.00050927
123.0764 | 5.0021 | 0.00050021
122.0483 | 4.8983 | 0.00048983
121.2578 | 4.7891 | 0.00047891
120.5051 | 4.6959 | 0.00046959
119.8397 | 4.616 | 0.0004616
119.0216 | 4.5121 | 0.00045121
118.1925 | 4.4216 | 0.00044216
117.775 | 4.3284 | 0.00043284
117.0228 | 4.2325 | 0.00042325
116.5897 | 4.142 | 0.0004142
115.4513 | 4.0514 | 0.00040514
114.6762 | 3.9582 | 0.00039582
114.0782 | 3.8783 | 0.00038783
113.113 | 3.7878 | 0.00037878
112.6571 | 3.6893 | 0.00036893
111.7739 | 3.5854 | 0.00035854
111.3218 | 3.5162 | 0.00035162
110.949 | 3.4283 | 0.00034283
109.6496 | 3.3298 | 0.00033298
109.1608 | 3.2392 | 0.00032392
108.4919 | 3.154 | 0.0003154
107.8321 | 3.0954 | 0.00030954
106.6708 | 3.0076 | 0.00030076
105.9036 | 2.9064 | 0.00029064
105.7681 | 2.8291 | 0.00028291
105.2708 | 2.7546 | 0.00027546
104.0335 | 2.672 | 0.0002672
103.5297 | 2.5868 | 0.00025868
102.6823 | 2.5043 | 0.00025043
102.3894 | 2.4217 | 0.00024217
101.6464 | 2.3631 | 0.00023631
101.3734 | 2.2699 | 0.00022699
100.4009 | 2.1847 | 0.00021847
100.1778 | 2.1128 | 0.00021128
99.2591 | 2.0542 | 0.00020542
98.1811 | 1.953 | 0.0001953
97.5801 | 1.8891 | 0.00018891
97.2793 | 1.8066 | 0.00018066
96.5292 | 1.7347 | 0.00017347
95.8497 | 1.6787 | 0.00016787
95.2001 | 1.5882 | 0.00015882
94.9952 | 1.5296 | 0.00015296
94.8878 | 1.4497 | 0.00014497
93.7084 | 1.3965 | 0.00013965
93.0356 | 1.2953 | 0.00012953
92.6808 | 1.2447 | 0.00012447
92.3052 | 1.1967 | 0.00011967
91.5532 | 1.1541 | 0.00011541
90.568 | 1.0556 | 0.00010556
90.3045 | 1.0077 | 0.00010077
89.6738 | 0.93577 | 9.3577e-05
89.4358 | 0.87452 | 8.7452e-05
88.3014 | 0.79463 | 7.9463e-05
88.5503 | 0.73072 | 7.3072e-05
87.7305 | 0.66414 | 6.6414e-05
87.4137 | 0.62953 | 6.2952e-05
86.6704 | 0.5523 | 5.523e-05
85.8425 | 0.49371 | 4.9371e-05
85.3526 | 0.43247 | 4.3247e-05
85.2847 | 0.39518 | 3.9518e-05
84.7367 | 0.3366 | 3.366e-05
83.8796 | 0.24872 | 2.4872e-05
83.932 | 0.2141 | 2.141e-05
83.5657 | 0.1715 | 1.7149e-05
82.7328 | 0.12623 | 1.2622e-05
81.9301 | 0.043673 | 4.3673e-06
81.8514 | -0.001598 | -1.598e-07
81.6939 | -0.041542 | -4.1542e-06
81.2471 | -0.089476 | -8.9476e-06
80.5264 | -0.16404 | -1.6404e-05
79.8785 | -0.21197 | -2.1197e-05
79.9733 | -0.25192 | -2.5192e-05
79.0766 | -0.29186 | -2.9186e-05
78.522 | -0.35045 | -3.5045e-05
78.3792 | -0.39572 | -3.9572e-05
77.9403 | -0.43832 | -4.3832e-05
77.7444 | -0.47028 | -4.7028e-05
77.2677 | -0.51821 | -5.1821e-05
76.7854 | -0.58212 | -5.8212e-05
76.7801 | -0.62207 | -6.2207e-05
75.9786 | -0.66201 | -6.6201e-05
75.5854 | -0.70995 | -7.0995e-05
74.9099 | -0.77119 | -7.7119e-05
75.1014 | -0.79516 | -7.9516e-05
74.4251 | -0.83511 | -8.3511e-05
73.6467 | -0.88038 | -8.8038e-05
73.572 | -0.92565 | -9.2565e-05
73.4171 | -0.95228 | -9.5228e-05
73.1074 | -0.96027 | -9.6026e-05
73.5079 | -0.98157 | -9.8157e-05
72.8616 | -1.0295 | -0.00010295
72.2734 | -1.0641 | -0.00010641
72.1128 | -1.0854 | -0.00010854
72.3161 | -1.0961 | -0.00010961
72.1555 | -1.136 | -0.0001136
71.5879 | -1.1413 | -0.00011413
71.3413 | -1.1786 | -0.00011786
70.9337 | -1.2026 | -0.00012026
71.2502 | -1.2319 | -0.00012319
71.143 | -1.2479 | -0.00012479
70.3754 | -1.2825 | -0.00012825
69.9671 | -1.3065 | -0.00013065
69.9617 | -1.3384 | -0.00013384
69.7466 | -1.357 | -0.0001357
69.8057 | -1.3544 | -0.00013544
69.3162 | -1.397 | -0.0001397
69.3969 | -1.4236 | -0.00014236
68.8962 | -1.4476 | -0.00014476
68.9177 | -1.4582 | -0.00014582
68.9177 | -1.4795 | -0.00014795
68.4326 | -1.5222 | -0.00015222
67.7635 | -1.5488 | -0.00015488
68.0173 | -1.5568 | -0.00015568
68.163 | -1.5727 | -0.00015727
67.8553 | -1.5781 | -0.00015781
67.4718 | -1.6233 | -0.00016233
66.953 | -1.6633 | -0.00016633
66.9584 | -1.7006 | -0.00017006
66.4606 | -1.7245 | -0.00017245
66.8664 | -1.7165 | -0.00017165
66.4822 | -1.7512 | -0.00017512
66.0328 | -1.7858 | -0.00017858
65.9839 | -1.8098 | -0.00018098
65.3657 | -1.8098 | -0.00018098
65.8321 | -1.8337 | -0.00018337
65.5068 | -1.8364 | -0.00018364
64.9967 | -1.871 | -0.0001871
65.0021 | -1.8923 | -0.00018923
65.0021 | -1.9216 | -0.00019216
64.9424 | -1.9322 | -0.00019322
64.5349 | -1.9562 | -0.00019562
64.2523 | -1.9802 | -0.00019802
64.0456 | -1.9988 | -0.00019988
64.3718 | -2.0095 | -0.00020095
64.0347 | -2.0255 | -0.00020255
63.8061 | -2.0494 | -0.00020494
62.9072 | -2.0681 | -0.00020681
63.1416 | -2.1107 | -0.00021107
63.0544 | -2.1053 | -0.00021053
63.0816 | -2.1266 | -0.00021266
62.9346 | -2.1533 | -0.00021533
62.4053 | -2.1719 | -0.00021719
62.4763 | -2.1985 | -0.00021985
62.1433 | -2.2092 | -0.00022092
62.1158 | -2.2145 | -0.00022145
61.892 | -2.2412 | -0.00022412
61.2141 | -2.2784 | -0.00022784
60.9184 | -2.3051 | -0.00023051
61.0826 | -2.3184 | -0.00023184
60.9678 | -2.3051 | -0.00023051
61.006 | -2.3397 | -0.00023397
60.2501 | -2.377 | -0.0002377
59.8387 | -2.4142 | -0.00024142
59.8497 | -2.3983 | -0.00023983
60.2006 | -2.4196 | -0.00024196
59.6905 | -2.4249 | -0.00024249
59.6796 | -2.4755 | -0.00024755
59.1579 | -2.4995 | -0.00024995
58.795 | -2.5074 | -0.00025074
59.7892 | -2.5181 | -0.00025181
59.1689 | -2.5447 | -0.00025447
58.9325 | -2.558 | -0.0002558
58.454 | -2.5714 | -0.00025714
58.5365 | -2.5767 | -0.00025767
58.1018 | -2.606 | -0.0002606
58.3054 | -2.6273 | -0.00026273
57.7603 | -2.6326 | -0.00026326
57.5563 | -2.6912 | -0.00026912
57.6004 | -2.6805 | -0.00026805
58.2063 | -2.6912 | -0.00026912
57.5012 | -2.7231 | -0.00027231
57.2089 | -2.7391 | -0.00027391
56.8059 | -2.7764 | -0.00027764
56.7784 | -2.7817 | -0.00027817
56.4966 | -2.7791 | -0.00027791
56.7674 | -2.8084 | -0.00028084
56.6127 | -2.8164 | -0.00028164
56.2647 | -2.8563 | -0.00028563
56.049 | -2.859 | -0.0002859
56.0545 | -2.8669 | -0.00028669
56.3917 | -2.8669 | -0.00028669
55.9716 | -2.9069 | -0.00029069
55.5234 | -2.9309 | -0.00029309
55.4515 | -2.9468 | -0.00029468
55.8886 | -2.9548 | -0.00029548
55.4515 | -2.9628 | -0.00029628
55.1136 | -2.9761 | -0.00029761
54.9971 | -3.0321 | -0.00030321
54.8532 | -3.0294 | -0.00030294
54.8698 | -3.0267 | -0.00030267
54.5371 | -3.0454 | -0.00030454
54.4538 | -3.0693 | -0.00030693
53.8043 | -3.08 | -0.000308
53.8876 | -3.0906 | -0.00030906
54.5702 | -3.0853 | -0.00030853
54.143 | -3.1332 | -0.00031332
53.8876 | -3.1572 | -0.00031572
53.632 | -3.1732 | -0.00031732
53.3318 | -3.1785 | -0.00031785
53.6376 | -3.1705 | -0.00031705
53.2039 | -3.1918 | -0.00031918
52.3744 | -3.2158 | -0.00032158
52.7031 | -3.2398 | -0.00032398
52.6808 | -3.2531 | -0.00032531
52.909 | -3.2557 | -0.00032557
52.8812 | -3.2637 | -0.00032637
52.0289 | -3.2797 | -0.00032797
51.6272 | -3.3037 | -0.00033037
52.3578 | -3.325 | -0.0003325
52.2909 | -3.3143 | -0.00033143
52.185 | -3.333 | -0.0003333
51.4431 | -3.3569 | -0.00033569
51.3146 | -3.3862 | -0.00033862
51.4039 | -3.3862 | -0.00033862
51.7054 | -3.3782 | -0.00033782
51.3649 | -3.3889 | -0.00033889
50.8342 | -3.4102 | -0.00034102
50.5771 | -3.4421 | -0.00034421
50.6944 | -3.4501 | -0.00034501
51.1247 | -3.4501 | -0.00034501
51.0353 | -3.4555 | -0.00034555
50.2188 | -3.4794 | -0.00034794
50.5938 | -3.5114 | -0.00035114
50.107 | -3.5087 | -0.00035087
50.409 | -3.5167 | -0.00035167
49.9613 | -3.53 | -0.000353
49.8662 | -3.546 | -0.0003546
49.9055 | -3.57 | -0.000357
49.7654 | -3.578 | -0.0003578
49.5805 | -3.5833 | -0.00035833
50.023 | -3.5753 | -0.00035753
49.6813 | -3.6073 | -0.00036073
48.8401 | -3.6312 | -0.00036312
49.1094 | -3.6286 | -0.00036286
49.2721 | -3.6392 | -0.00036392
49.5861 | -3.6339 | -0.00036339
49.4235 | -3.6605 | -0.00036605
49.0759 | -3.6925 | -0.00036925
49.0085 | -3.6845 | -0.00036845
49.1712 | -3.7005 | -0.00037005
48.7671 | -3.7084 | -0.00037084
48.2392 | -3.7218 | -0.00037218
48.0986 | -3.7404 | -0.00037404
48.1605 | -3.7511 | -0.00037511
48.5425 | -3.7324 | -0.00037324
48.492 | -3.7511 | -0.00037511
47.9299 | -3.7857 | -0.00037857
47.6036 | -3.799 | -0.0003799
47.6431 | -3.799 | -0.0003799
47.8063 | -3.8043 | -0.00038043
48.0874 | -3.8016 | -0.00038016
47.4912 | -3.8336 | -0.00038336
47.2322 | -3.8602 | -0.00038602
47.4687 | -3.8629 | -0.00038629
47.6093 | -3.8496 | -0.00038496
47.2322 | -3.8576 | -0.00038576
47.1477 | -3.8682 | -0.00038682
46.4713 | -3.8975 | -0.00038975
46.302 | -3.9162 | -0.00039162
46.3358 | -3.9055 | -0.00039055
47.1308 | -3.9108 | -0.00039108
45.9859 | -3.9348 | -0.00039348
45.9746 | -3.9534 | -0.00039534
46.1102 | -3.9721 | -0.00039721
46.0593 | -3.9668 | -0.00039668
46.2796 | -3.9827 | -0.00039827
45.7827 | -3.9694 | -0.00039694
45.4774 | -4.012 | -0.0004012
45.8617 | -4.0173 | -0.00040173
45.4492 | -4.0253 | -0.00040253
45.7827 | -4.0173 | -0.00040173
45.777 | -4.0307 | -0.00040307
45.1722 | -4.0626 | -0.00040626
45.4098 | -4.0626 | -0.00040626
45.5397 | -4.06 | -0.000406
45.5284 | -4.0653 | -0.00040653
45.3983 | -4.0839 | -0.00040839
44.8441 | -4.1132 | -0.00041132
45.2004 | -4.0999 | -0.00040999
44.8666 | -4.1159 | -0.00041159
45.0251 | -4.1079 | -0.00041079
45.2343 | -4.1239 | -0.00041239
44.7648 | -4.1505 | -0.00041505
44.289 | -4.1611 | -0.00041611
44.7817 | -4.1611 | -0.00041611
44.6855 | -4.1745 | -0.00041745
44.1587 | -4.1745 | -0.00041745
44.0737 | -4.1984 | -0.00041984
44.1587 | -4.2117 | -0.00042117
44.442 | -4.1958 | -0.00041958
44.0056 | -4.2011 | -0.00042011
43.9319 | -4.2251 | -0.00042251
43.9092 | -4.2544 | -0.00042544
43.5802 | -4.2623 | -0.00042623
43.9886 | -4.265 | -0.0004265
44.1643 | -4.2464 | -0.00042464
43.8298 | -4.2677 | -0.00042677
43.3816 | -4.273 | -0.0004273
43.3816 | -4.2996 | -0.00042996
43.3361 | -4.3023 | -0.00043023
43.8185 | -4.3023 | -0.00043023
43.5689 | -4.3103 | -0.00043103
42.8817 | -4.3369 | -0.00043369
43.3929 | -4.3129 | -0.00043129
43.1317 | -4.3396 | -0.00043396
43.1204 | -4.3369 | -0.00043369
43.1999 | -4.3449 | -0.00043449
42.6145 | -4.3689 | -0.00043689
42.5462 | -4.3742 | -0.00043742
42.7282 | -4.3609 | -0.00043609
42.7794 | -4.3795 | -0.00043795
42.6429 | -4.3875 | -0.00043875
42.3586 | -4.3875 | -0.00043875
42.4609 | -4.4195 | -0.00044195
42.5292 | -4.4274 | -0.00044274
42.4666 | -4.4195 | -0.00044195
42.5349 | -4.4221 | -0.00044221
41.8406 | -4.4408 | -0.00044408
42.0911 | -4.4647 | -0.00044647
42.0911 | -4.4647 | -0.00044647
| 4.667 | 0.0004667
| 4.6483 | 0.00046483
| 4.6324 | 0.00046324
| 4.5977 | 0.00045977
| 4.5738 | 0.00045738
| 4.5578 | 0.00045578
| 4.5285 | 0.00045285
| 4.5312 | 0.00045312
| 4.5258 | 0.00045258
| 4.4912 | 0.00044912
| 4.4806 | 0.00044806
| 4.4566 | 0.00044566
| 4.4593 | 0.00044593
| 4.446 | 0.0004446
| 4.446 | 0.0004446
| 4.406 | 0.0004406
| 4.3847 | 0.00043847
| 4.3741 | 0.00043741
| 4.3527 | 0.00043527
| 4.3421 | 0.00043421
| 4.3048 | 0.00043048
| 4.2995 | 0.00042995
| 4.2942 | 0.00042942
| 4.2808 | 0.00042808
| 4.2489 | 0.00042489
| 4.2223 | 0.00042223
| 4.2303 | 0.00042303
| 4.2223 | 0.00042223
| 4.201 | 0.0004201
| 4.185 | 0.0004185
| 4.1504 | 0.00041504
| 4.1504 | 0.00041504
| 4.1344 | 0.00041344
| 4.1131 | 0.00041131
| 4.0944 | 0.00040944
| 4.0998 | 0.00040998
| 4.0811 | 0.00040811
| 4.0865 | 0.00040865
| 4.0572 | 0.00040572
| 4.0279 | 0.00040279
| 4.0039 | 0.00040039
| 3.9959 | 0.00039959
| 3.9906 | 0.00039906
| 3.9853 | 0.00039853
| 3.9453 | 0.00039453
| 3.924 | 0.0003924
| 3.9107 | 0.00039107
| 3.9213 | 0.00039213
| 3.908 | 0.0003908
| 3.8841 | 0.00038841
| 3.8601 | 0.00038601
| 3.8601 | 0.00038601
| 3.8388 | 0.00038388
| 3.8202 | 0.00038202
| 3.8148 | 0.00038148
| 3.7882 | 0.00037882
| 3.7642 | 0.00037642
| 3.7855 | 0.00037855
| 3.7642 | 0.00037642
| 3.7456 | 0.00037456
| 3.719 | 0.0003719
| 3.7243 | 0.00037243
| 3.703 | 0.0003703
| 3.6764 | 0.00036764
| 3.6737 | 0.00036737
| 3.663 | 0.0003663
| 3.6551 | 0.00036551
| 3.6684 | 0.00036684
| 3.6284 | 0.00036284
| 3.6311 | 0.00036311
| 3.5965 | 0.00035965
| 3.5885 | 0.00035885
3.5965
3.5672
3.5672
3.5272
3.5299
3.5246
3.5033
3.4926
3.4713
3.4633
3.466
3.442
3.4394
3.4154
3.4021
3.4047
3.3994
3.3754
3.3728
3.3675
3.3675
3.3488
3.3009
3.2876
3.2796
3.2902
3.2663
3.2556
3.229
3.2237
3.2263
3.2263
3.1837
3.1917
3.1917
3.1784
3.1597
3.1304
3.1438
3.1198
3.1198
3.1012
3.0745
3.0506
3.0612
3.0479
3.0372
3.0239
3.0186
3.0053
3.0239
3.008
2.9574
2.9494
2.9494
2.9627
2.9307
2.9147
2.9094
2.9068
2.9094
2.8908
2.8642
2.8455
2.8668
2.8402
2.8349
2.8136
2.8002
2.8082
2.8029
2.7816
2.7683
2.7603
2.739
2.755
2.7363
2.7124
2.7017
2.6911
2.6911
2.699
2.6777
2.6671
2.6618
2.6777
2.6538
2.6298
2.6138
2.6032
2.6005
2.5872
2.5712
2.5606
2.5606
2.5552
2.5473
2.5473
2.5286
2.518
2.5313
2.4967
2.4807
2.4727
2.4541
2.4647
2.4434
2.4141
2.4248
2.4274
2.4274
2.4221
2.4008
2.3688
2.3768
2.3901
2.3795
2.3555
2.3475
2.3422
2.3289
2.3316
2.3156
2.2916
2.281
2.2943
2.265
2.2463
2.225
2.2463
2.257
2.249
2.225
2.2171
2.2171
2.233
2.2091
2.1851
2.1771
2.1691
2.1798
2.1611
2.1425
2.1531
2.1265
2.1425
2.1372
2.1025
2.1025
2.0946
2.0919
2.0786
2.0626
2.0333
2.028
2.0413
2.036
2.036
2.0147
2.0227
2.0306
1.996
1.9747
1.9747
1.9241
1.9987
1.9641
1.9561
1.9428
1.9188
1.9241
1.9188
1.9081
1.8922
1.8922
1.9135
1.8815
1.8602
1.8522
1.8496
1.8549
1.8496
1.8309
1.8176
1.8336
1.8283
1.8229
1.8016
1.7777
1.7883
1.799
1.7777
1.7537
1.7564
1.743
1.7564
1.7564
1.7377
1.7271
1.7271
1.743
1.7004
1.7164
1.6658
1.6791
1.7031
1.6871
1.6685
1.6658
1.6605
1.6711
1.6419
1.6419
1.6099
1.6179
1.6205
1.6019
1.5833
1.5726
1.57
1.5913
1.5806
1.5673
1.5566
1.5486
1.5646
1.5486
1.53
1.5087
1.506
1.5194
1.514
1.5034
1.5007
1.4767
1.4821
1.4794
1.4528
1.4501
1.4528
1.4634
1.4608
1.4288
1.4262
1.4501
1.4315
1.4075
1.3942
1.4048
1.3835
1.3995
1.3809
1.3862
1.3676
1.3756
1.3676
1.3622
1.3489
1.3409
1.3329
1.3516
1.3383
1.317
1.2983
1.3063
1.3223
1.309
1.2903
1.285
1.2983
1.2877
1.2797
1.2637
1.2531
1.2451
1.277
1.2504
1.2344
1.2078
1.2105
1.2211
1.2184
1.1918
1.2105
1.1865
1.2131
1.2078
1.1758
1.1599
1.1599
1.1865
1.1732
1.1678
1.1439
1.1545
1.1519
1.1332
1.1279
1.1066
1.1093
1.1172
1.1093
1.1146
1.1039
1.1039
1.1039
1.1013
1.0773
1.056
1.0693
1.0693
1.0773
1.0613
1.0294
1.0347
1.0347
1.048
1.0107
1.0134
1.0107
1.0187
1.0134
1.0054
0.99209
1.0054
0.97611
0.98942
0.98144
0.96013
0.96013
0.98676
0.96279
0.95747
0.93617
0.94415
0.95481
0.95481
0.94682
0.91486
0.9122
0.92019
0.92019
0.89888
0.88557
0.88024
0.89356
0.89888
0.88823
0.86426
0.86959
0.87758
0.87758
0.87225
0.85894
0.86426
0.86959
0.85628
0.84829
0.83497
0.82965
0.85361
0.85361