## Sheet1
mm | HV | mm | C
0.07385 | 790.03363 | 0.11179 | 0.84181
0.28761 | 780.5719 | 0.4065 | 0.81356
0.50161 | 764.21362 | 0.80285 | 0.74576
0.686 | 723.59125 | 1.17886 | 0.57627
0.90149 | 665.85364 | 1.36179 | 0.50847
1.08563 | 632.12787 | 1.59553 | 0.41808
1.31103 | 581.32886 | 1.91057 | 0.28814
1.49554 | 537.25818 | 2.22561 | 0.16384
1.69975 | 510.51303
1.90347 | 497.56097
2.06691 | 474.09589
2.28116 | 450.84103
0.0157 | -202.28371 | 0.02914 | -729.42291
0.02532 | -98.20904 | 0.10926 | -423.99316
0.03498 | -1.07079 | 0.25241 | -375.04028
0.10624 | 75.42879 | 0.50872 | -402.07523
0.38283 | 83.13276 | 0.7434 | -241.88382
0.73127 | 70.22648 | 1.0606 | -171.6384
1.26379 | 113.32323 | 1.24456 | -94.82612
1.82756 | 73.26826 | 1.66443 | -58.97849
0 | 0
2 | 0