## M50NiL carb nitr hardness (6)
L10

## M50NiL carb nitr hardness (5)
L10

## M50NiL carb nitr hardness (4)
L10

## M50NiL carb nitr hardness (3)
M50
M50NiL
M50NiL
M50
Higher T,
different gas
M50
diffusion layers
compound layers

## Sheet1
Heat treatment time, h | Compound Layer Thickness, mm | Diffusion Layer Thickness, mm
1 | 0 | 5
2 | 0.5 | 25
4 | 1.5 | 55
8 | 4.5 | 92
16 | 10 | 125
4 | 1 | 25
4 | 2.5 | 75 | (High nitriding potential and coarser vibratory media)
2 | 1 | 50
3 | 2 | 75
4 | 4 | 90
16 |  | 130
16 |  | 125

## Sheet2
weibull results for duplex hardening of M50 and M50NiL |  |  |  |  | 50
| L10 | L50 | WeibullSlope |  | y = m(x-Px) + Py
0.1 | 2.53 | 6.76 | 1.91 | 50 | 10 |  | 1 | -12.9223 | 47.0777 | 1 | 36.8814
0.1 | 3.72 | 15.74 | 0.89 | 50 |  |  | 10 | 4.2677 | 64.2677 | 10 | 44.8914
0.5 | 15.8 | 39.05 | 1.78 | 50 |  |  | 20 | 23.3677 | 83.3677 | 20 | 53.7914
1.5 | 4.49 | 9.39 | 2.57 | 50 |  |  | 30 | 42.4677 | 102.4677 | 30 | 62.6914
4.5 | 1.81 | 7.69 | 1.3 | 50 |  |  | 40 | 61.5677 | 121.5677 | 40 | 71.5914
10 | 0.77 | 2.48 | 1.63 | 50 |  |  | 50 | 80.6677 | 140.6677 | 50 | 80.4914
1 | 10.58 | 29.31 | 1.85 | 50 |  |  | 60 | 99.7677 | 159.7677 | 60 | 89.3914
2.5 | 1.39 | 4.7 | 1.73 | 50 |  |  | 70 | 118.8677 | 178.8677 | 70 | 98.2914
0.1 | 12.8 | 22.86 | 3.01 | 50 |  |  | 80 | 137.9677 | 197.9677 | 80 | 107.1914
0.1 | 1.91 | 4.33 | 1.48 | 50 |  |  | 90 | 157.0677 | 217.0677 | 90 | 116.0914
1 | 5 | 13.06 | 1.65 | 50 |  |  | 99 | 174.2577 | 234.2577 | 99 | 124.1014
2 | 2.73 | 5.16 | 1.53 | 50
4 | 1.54 | 3.82 | 2.05 | 50
0.1 | 30.6 | 174.21 | 0.93 | 50
|  |  |  | 2.53 | 10 | 3.72 | 10
|  |  |  | 6.76 | 50 | 15.74 | 50