## M50NiL carb nitr hardness (3)
M50NiL
M50

## Sheet1
#DataThief /Users/steveooi/Documents/Bearing/duplex hardened residual stress profile M50.png Tuesday 4-Oct-2011 8:11:54 AM
-0.00024539 | -396.4734
0.0249 | -424.6307
0.0477 | -747.3453
0.1 | -1329.7976
0.1504 | -1125.4172
0.2003 | -474.503
0.2851 | -353.4971
#DataThief /Users/steveooi/Documents/Bearing/duplex hardened residual stress profile M50NiL.png Tuesday 4-Oct-2011 8:15:12 AM
-0.000255 | -951.4857
0.0095067 | -760.9696
0.0394 | -743.3348
0.0751 | -830.2116
0.0997 | -953.324
0.1399 | -1051.0604
0.2003 | -368.1315
0.3005 | -199.0954