## Sheet1
x | y | x | y
0.346 | 817.193 | 0.048 | 652.046
0.979 | 779.582 | 0.163 | 631.349
1.713 | 728.772 | 0.277 | 593.831
2.455 | 812.327 | 0.711 | 381.519
3.317 | 803.295 | 1.278 | 285.346
4.247 | 687.564 | 1.713 | 266.038
5.346 | 622.465 | 2.245 | 263.818
6.562 | 592.259 | 2.744 | 249.782
7.587 | 606.906 | 3.237 | 243.861
9.982 | 609.966 | 3.753 | 237.209
|  | 4.296 | 274.736
|  | 4.755 | 261.514
|  | 6.297 | 274.079
|  | 7.243 | 235.912
|  | 8.208 | 240.344