## Sheet1
X80 | 25 |  | -60 |  |  | -100
angle | J
0 | 330.18869 | 0.1881075 | 0 | 167.73586 | 0.4362493 | 0 | 31.69811 | 0.2521441
22.5 | 276.03775 |  | 22.5 | 132.07547 |  | 22.5 | 13.20755
45 | 280 |  | 45 | 23.77358 |  | 45 | 10.56604
67.5 | 268.11322 |  | 67.5 | 34.33962 |  | 67.5 | 10.56604
90 | 272.07547 |  | 90 | 200.75471 |  | 90 | 93.77358
Heat treated | RT |  | minus 60C |  |  | minus 100C
angle | J
0 | 282.35532 | 0.04723261 | 0 | 248.53966 | 0.1557598 | 0 | 136.60378 | 0.5341853
22.5 | 287.19122 |  | 22.5 | 231.2699 |  | 22.5 | 41.30708
45 | 292.08038 |  | 45 | 212.72568 |  | 45 | 24.07729
67.5 | 291.77841 |  | 67.5 | 242.33604 |  | 67.5 | 53.63437
90 | 297.94208 |  | 90 | 264.1264 |  | 90 | 200.35843
20 | 0.1881075 | 0.04723261
-60 | 0.4362493 | 0.1557598
-100 | 0.2521441 | 0.5341853
| 0 | 31.87409
| 22.5 | 12.48759
| 45 | 9.06486
| 67.5 | 14.76049
| 90 | 97.708
| 0 | 168.22141
| 22.5 | 135.22423
| 45 | 24.97517
| 67.5 | 42.0353
| 90 | 206.80724
| 0 | 325.05157
| 22.5 | 280.68988
| 45 | 279.54007
| 67.5 | 273.87119
| 90 | 274.99426
| 0 | 137.99048
| 22.5 | 39.07916
| 45 | 26.59155
| 67.5 | 50.4704
| 90 | 201.55145
| 0 | 249.36261
| 22.5 | 234.54865
| 45 | 212.96942
| 67.5 | 245.88641
| 90 | 271.98462
| 0 | 281.18323
| 22.5 | 286.85211
| 45 | 292.521
| 67.5 | 293.61731
| 90 | 299.25946
RT