## MINMAX
wt % | & | Minumum | & | Maximum | & | Average | & | Standard deviation
C | & | 0 | & | 0.35 | & | 0.017 | & | 0.0505 | \\[3pt]
Mn | & | 11.2 | & | 35.9 | & | 22.2231 | & | 5.5693 | \\[3pt]
Ni | & | 0 | & | 6.8 | & | 0.4692 | & | 1.4445 | \\[3pt]
Cr | & | 0 | & | 13.7 | & | 1.4988 | & | 3.1801 | \\[3pt]
Al | & | 0 | & | 5 | & | 0.1615 | & | 0.7699 | \\[3pt]
Si | & | 0 | & | 7.12 | & | 2.0836 | & | 2.4904 | \\[3pt]
Mo | & | 0 | & | 4.46 | & | 0.0281 | & | 0.3104 | \\[3pt]
Co | & | 0 | & | 8 | & | 0.2935 | & | 1.1572 | \\[3pt]
Cu | & | 0 | & | 3.08 | & | 0.0343 | & | 0.2451 | \\[3pt]
Nb | & | 0 | & | 1.21 | & | 0.0076 | & | 0.0847 | \\[3pt]
Ti | & | 0 | & | 1.72 | & | 0.0125 | & | 0.1242 | \\[3pt]
V | & | 0 | & | 2.2 | & | 0.0135 | & | 0.1524 | \\[3pt]
W | & | 0 | & | 4.48 | & | 0.0272 | & | 0.3077 | \\[3pt]
MS / K | & | 167 | & | 467 | & | 351.807 | & | 59.6292 | \\[3pt]