## dG
y = -7.2929x + 549
Mn | Ms | dG at Ms
13 | 454.1923 | -15.9454 |  | dG = 3.7067x - 1699.5 | R2 = 0.9998 |  | 300~450 | 3.7067 | -1699.5
14 | 446.8994 | -26.1937 |  | y = 3.6279x - 1647.5 | R2 = 0.9997 |  | 300~450 | 3.6279 | -1647.5
15 | 439.6065 | -36.0413 |  | y = 3.5408x - 1592.6 | R2 = 0.9994 |  | 300~450 | 3.5408 | -1592.6
16 | 432.3136 | -45.0495 |  | y = 3.4416x - 1532.9 | R2 = 0.999 |  | 300~450 | 3.4416 | -1532.9
17 | 425.0207 | -53.2337 |  | y = 3.3247x - 1466.3 | R2 = 0.998 |  | 300~450 | 3.3247 | -1466.3
18 | 417.7278 | -60.7307 |  | y = 0.00454x2 - 0.21192x - 764.42 | R2 = 0.9996 |  | 300~450 | 0.00454 | -0.21192 | -764.42
19 | 410.4349 | -70.4686 |  | y = 0.00573x2 - 1.2579x - 519.44 | R2 = 0.9993 |  | 300~450 | 0.00573 | -1.2579 | -519.44
20 | 403.142 | -77.8015 |  | y = 0.00691x2 - 2.30576x - 271.29 | R2 = 0.9991 |  | 300~450 | 0.00691 | -2.3058 | -271.29
21 | 395.8491 | -79.2028 |  | y = 0.00563 x2 - 1.40660 x - 404.60279 | R2 = 0.99962 |  | 330~450 | 0.00563 | -1.4066 | -404.6028
22 | 388.5562 | -83.8846 |  | y = 0.00938x2 - 4.42731x + 220.22 | R2 = 0.9995 |  | 320~430 | 0.00938 | -4.4273 | 220.22
23 | 381.2633 | -84.085 |  | y = 0.01091x2 - 5.7731x + 531.09 | R2 = 0.9996 |  | 300~430 | 0.01091 | -5.7731 | 531.09
24 | 373.9704 | -78.583 |  | y = 0.01161x2 - 6.4551x + 711.73 | R2 = 0.9999 |  | 300~420 | 0.01161 | -6.4551 | 711.73
25 | 366.6775 | -69.5932 |  | y = 0.01119x2 - 6.3445x + 752.27 | R2 = 0.9999 |  | 300~430 | 0.01119 | -6.3445 | 752.27
26 | 359.3846 | -57.1846 |  | y = 0.01073 x2 - 6.19379 x + 782.91037 | R2 = 0.99963 |  | 300~410 | 0.01073 | -6.1938 | 782.9104
ΔΔ
Δ
ΔΔ

## Sheet7
250 | 250
500 | 500

## List2
| No. |  | C | Mn | Ni | Cr | Al | Si | Mo | Co | Cu | Nb | Ti | V | W | Mes / K | dG at Mes | Tn in graph,rough est. | Mea. Method | Ms, cal. From emprical eqn. | dG, cal. From empirical eqn. | Ms, Cal from -> | dG, required | Err.
10 | Baik1 | Mn | C: 0.02; Mn: 17.68 | 428 | -10 | 300 |  | 405.9808 | -104.9248 | 413 | -63.4903 | 15
34 | YoungKook1 | Mn | Mn: 16 | 426 | -65 | 300 |  | 423.96 | -124.76 | 430 | -48.8012 | -4
35 | 2 | " | Mn: 18 | 412 | -79 | 330 |  | 407.58 | -110.98 | 416 | -65.7348 | -4
36 | 3 | " | Mn: 20 | 394 | -103 | 350 |  | 391.2 | -97.2 | 402 | -75.75 | -8 | 250 | 220 | 280
37 | 4 | " | Mn: 22 | 372 | -129 | 360 |  | 374.82 | -83.42 | 389 | -78.8468 | -17 | 500 | 470 | 530
38 | 5 | " | Mn: 24 | 345 | -136 | 370 |  | 358.44 | -69.64 | 376 | -75.0252 | -31
39 | Tomota1 | Mn | C: 0.006; Mn: 15.7; Si: 0.01 | 437 | -24 | 310 |  | 425.1777 | -124.033 | 431 | -45.6644 | 6
40 | 2 | " | C: 0.003; Mn: 16.4; Si: 0.02 | 428 | -48 | 310 |  | 420.1044 | -120.133 | 427 | -52.7414 | 1
41 | 3 | " | C: 0.001; Mn: 19.8; Si: 0.01 | 394 | -106 | 350 |  | 392.6537 | -97.849 | 403 | -75.0598 | -9
42 | 4 | " | C: 0.002; Mn: 24.4; Si: 0.02 | 348 | -117 | 400 |  | 354.7954 | -65.426 | 372 | -73.4307 | -24
43 | Jun.. 1 | Mn | Mn: 17.7 | 397 | -137 | 330 |  | 410.037 | -113.047 | 418 | -63.6358 | -21
44 | 98 MSE,A | AGS effect | Mn: 17.7 | 414 | -77 | 330 |  | 410.037 | -113.047 | 418 | -63.6358 | -4
45 | 3 |  | Mn: 17.7 | 419 | -60 | 330 |  | 410.037 | -113.047 | 418 | -63.6358 | 1
46 | 4 |  | Mn: 17.7 | 423 | -46 | 330 |  | 410.037 | -113.047 | 418 | -63.6358 | 5
47 | 5 |  | Mn: 17.7 | 425 | -39 | 330 |  | 410.037 | -113.047 | 418 | -63.6358 | 7
48 | Tomota 1. | Mn | C: 0.0017; Mn: 24.03 | 421 | 52 | 380 |  | 357.8356 | -68.7312 | 375 |  | 46
51 | YoungKook. | Mn | C: 0.02; Mn: 17.1 | 426 | -27 | 310 |  | 410.731 | -108.921 | 417 |  | 9
52 | YoungKook.. | Mn | C: 0.025; Mn: 13.4 | 454 | 19 | 270 |  | 439.979 | -132.349 | 445 | -16.4445 | 9
53 | ISIJ 1997 | 2 | C: 0.028; Mn: 16.2 | 424 | -42 | 310 |  | 416.414 | -111.818 | 422 | -50.8059 | 2
54 |  | 3 | C: 0.019; Mn: 17 | 415 | -69 | 310 |  | 411.761 | -110.023 | 418 | -58.1328 | -3
55 |  | 4 | C: 0.021; Mn: 21.3 | 375 | -117 | 360 |  | 376.122 | -79.57 | 388 | -78.5499 | -13
56 |  | 5 | C: 0.018; Mn: 23 | 355 | -129 | 370 |  | 362.832 | -69.096 | 377 | -77.8008 | -22
57 | Jun | Mn | C: 0.015; Mn: 23.2 | 387 | -51 | 370 |  | 361.827 | -68.957 | 377 |  | 10
61 | Jun | C-Mn | C: 0.015; Mn: 17.2 | 421 | -48 | 300 |  | 410.967 | -110.297 | 418 |  | 3
63 | Jun. | Mn | C: 0.015; Mn: 17.2 | 425 | -34 | 320 |  | 410.967 | -110.297 | 418 | -59.7916 | 7
64 | 98, MSE,A | " | C: 0.01; Mn: 20.18 | 410 | -39 | 350 |  | 387.6158 | -91.8298 | 399 | -76.312 | 11
65 |  | " | C: 0.015; Mn: 23.28 | 392 | -35 | 380 |  | 361.1718 | -68.4058 | 377 | -77.198 | 15
66 | Cotes | Mn | Mn: 13.7 | 422 | -122 | 280 |  | 442.797 | -140.607 | 449 | -20.7747 | -27
67 | 95, MM Tran.A | 2 | Mn: 13.7 | 416 | -144 | 280 |  | 442.797 | -140.607 | 449 | -20.7747 | -33
68 |  | 3 | Mn: 15.9 | 432 | -45 | 300 |  | 424.779 | -125.449 | 431 | -47.7729 | 1
69 |  | 4 | Mn: 15.9 | 426 | -67 | 300 |  | 424.779 | -125.449 | 431 | -47.7729 | -5
70 |  | 5 | Mn: 15.9 | 444 | -1 | 300 |  | 424.779 | -125.449 | 431 | -47.7729 | 13
71 |  | 6 | Mn: 15.9 | 440 | -15 | 300 |  | 424.779 | -125.449 | 431 | -47.7729 | 9
72 |  | 7 | Mn: 19.3 | 401 | -93 | 340 |  | 396.933 | -102.023 | 407 | -73.0316 | -6
73 |  | 8 | Mn: 19.3 | 395 | -113 | 340 |  | 396.933 | -102.023 | 407 | -73.0316 | -12
74 |  | 9 | Mn: 19.3 | 418 | -36 | 340 |  | 396.933 | -102.023 | 407 | -73.0316 | 11
75 |  | 10 | Mn: 21.9 | 396 | -61 | 360 |  | 375.639 | -84.109 | 390 | -78.8563 | 6
76 |  | 11 | Mn: 21.9 | 404 | -37 | 360 |  | 375.639 | -84.109 | 390 | -78.8563 | 14
77 |  | 12 | Mn: 21.9 | 376 | -120 | 360 |  | 375.639 | -84.109 | 390 | -78.8563 | -14
78 |  | 13 | Mn: 24.7 | 380 | -48 | 380 |  | 352.707 | -64.817 | 370 | -72.0532 | 10
79 |  | 14 | Mn: 24.7 | 376 | -59 | 380 |  | 352.707 | -64.817 | 370 | -72.0532 | 6
80 |  | 15 | Mn: 24.7 | 372 | -68 | 380 |  | 352.707 | -64.817 | 370 | -72.0532 | 2
81 |  | 16 | Mn: 24.7 | 365 | -81 | 380 |  | 352.707 | -64.817 | 370 | -72.0532 | -5
94 | Lenkkeri | Mn | Mn: 22.89 | 390 | -61 |  |  | 367.5309 | -77.2879 | 384 |  | 6
95 | Hiromichi | Mn | Mn: 20.36 | 399 | -80 | 350 |  | 388.2516 | -94.7196 | 400 |  | -1
96 | 66, J. Phy. Sco. Jp | " | Mn: 22.08 | 386 | -88 | 380 |  | 374.1648 | -82.8688 | 389 |  | -3
99 | Takaki | Mn | C: 0.004; Mn: 14.69; Si: 0.012 | 424 | -92 | 300 |  | 433.8769 | -131.7547 | 440 | -33.9598 | -16
100 |  | AGS Effect | C: 0.004; Mn: 14.69; Si: 0.012 | 441 | -29 | 300 |  | 433.8769 | -131.7547 | 440 | -33.9598 | 1
101 |  | " | C: 0.004; Mn: 14.69; Si: 0.012 | 449 | 1 | 300 |  | 433.8769 | -131.7547 | 440 | -33.9598 | 9
102 |  | " | C: 0.004; Mn: 14.69; Si: 0.012 | 453 | 16 | 300 |  | 433.8769 | -131.7547 | 440 | -33.9598 | 13
135 | Georgiyeva | Mn | C: 0.045; Mn: 14 | 393 | -178 | 290 |  | 430.845 | -119.955 | 434 | -24.9492 | -41
136 | 1981 | " | C: 0.03; Mn: 18.5 | 373 | -173 | 330 |  | 397.155 | -95.145 | 404 | -68.8872 | -31
137 |  | " | C: 0.02; Mn: 22.1 | 343 | -176 | 370 |  | 369.781 | -74.471 | 383 | -78.82 | -40
178 | Gulyaev | Mn | Mn: 13.6 | 442 | -48 | 290 |  | 443.616 | -141.296 | 450 | -19.3486 | -8
179 | 1978 | 2 | Mn: 14.7 | 442 | -29 | 290 |  | 434.607 | -133.717 | 441 | -34.0844 | 1
180 |  | 3 | Mn: 15.4 | 440 | -24 | 310 |  | 428.874 | -128.894 | 435 | -42.372 | 5
181 |  | 4 | Mn: 16 | 428 | -58 | 320 |  | 423.96 | -124.76 | 430 | -48.8012 | -2
182 |  | 5 | Mn: 16.8571 | 433 | -25 | 320 |  | 416.94 | -118.8543 | 424 | -56.9056 | 9
183 |  | 6 | Mn: 19.5 | 414.5 | -44 | 350 |  | 395.295 | -100.645 | 406 | -73.8948 | 8.5
184 |  | 7 | Mn: 20 | 428 | 10 | 350 |  | 391.2 | -97.2 | 402 | -75.75 | 26
185 |  | 8 | Mn: 21.3571 | 397 | -68 | 360 |  | 380.085 | -87.8493 | 393 | -78.6059 | 4
186 | Alexander | Mn | Mn: 15.24 | 453 | 22 | 300 |  | 430.1844 | -129.9964 | 436 | -40.5524 | 17
187 | 1943 | 2 | Mn: 16.74 | 438 | -9 | 310 |  | 417.8994 | -119.6614 | 425 | -55.873 | 13
188 |  | 3 | Mn: 20.23 | 411 | -43 | 360 |  | 389.3163 | -95.6153 | 401 | -76.4582 | 10
241 | [30] |  | C: 0.006; Mn: 15.7; Si: 0.01 | 447 | 12 |  |  | 425.1777 | -124.033 | 431 | -45.6644 | 16
242 | [30] |  | C: 0.002; Mn: 24.4; Si: 0.02 | 390 | -31 |  |  | 354.7954 | -65.426 | 372 |  | 18
253 | [32] |  | C: 0.004; Mn: 14.06; Si: 0.013 | 459 | 28 |  |  | 439.0393 | -136.0638 | 445 | -25.7654 | 14
254 | [32] |  | C: 0.005; Mn: 16.9; Si: 0.01 | 438 | -1 |  |  | 415.5607 | -116.178 | 423 | -57.2775 | 15
255 | [32] |  | C: 0.004; Mn: 18.58; Si: 0.01 | 423 | -27 |  |  | 402.0125 | -105.0158 | 411 | -69.3515 | 12
256 | [32] |  | C: 0.005; Mn: 22.65; Si: 0.012 | 371 | -114 |  |  | 368.4735 | -76.4973 | 384 | -78.3636 | -13
291 | [36] |  | Mn: 14.79 | 467 | 67 |  | Dilatometry | 433.8699 | -133.0969 | 440 | -35.1974 | 27
292 | [36] |  | Mn: 24.7 | 291 | -169 |  | Dilatometry | 352.707 | -64.817 | 370 | -72.0532 | -79
293 | [37] |  | Mn: 21 | 406 | -46 |  | Dilatometry | 383.01 | -90.31 | 396 |  | 10
<High Mn>
30 | Takaki 1 | Mn | Mn: 26.76; Si: 0 | 316 | -78 | 370 |  | 335.8356 | -50.6236 | 342 | -58.39 | -26
82 |  | 17 | Mn: 25.1 | 329 | -120 | 400 |  | 349.431 | -62.061 | 360 | -69.9744 | -31
83 |  | 18 | Mn: 25.1 | 302 | -141 | 400 |  | 349.431 | -62.061 | 360 | -69.9744 | -58
84 |  | 19 | Mn: 25.1 | 334 | -116 | 400 |  | 349.431 | -62.061 | 360 | -69.9744 | -26
85 |  | 20 | Mn: 25.1 | 316 | -131 | 400 |  | 349.431 | -62.061 | 360 | -69.9744 | -44
86 |  | 21 | Mn: 26.5 | 292 | -97 | 410 |  | 337.965 | -52.415 | 346 | -60.5192 | -54
87 |  | 22 | Mn: 26.5 | 270 | -101 | 410 |  | 337.965 | -52.415 | 346 | -60.5192 | -76
88 |  | 23 | Mn: 27.3 | 303 | -67 | 410 |  | 331.413 | -46.903 | 328 | -53.5942 | -25
89 |  | 24 | Mn: 27.3 | 269 | -72 | 410 |  | 331.413 | -46.903 | 328 | -53.5942 | -59
90 |  | 25 | Mn: 27.3 | 259 | -72 | 410 |  | 331.413 | -46.903 | 328 | -53.5942 | -69
91 |  | 26 | Mn: 27.7 | 307 | -53 | 420 |  | 328.137 | -44.147 | 314 | -49.7166 | -7
92 |  | 27 | Mn: 29.3 | 253 | -3 | 410 |  | 315.033 | -33.123 |  | -31.4388 | 253
93 |  | 28 | Mn: 29.3 | 281 | -8 | 410 |  | 315.033 | -33.123 |  | -31.4388 | 281
97 |  | " | Mn: 26.21 | 347 | -68 | 400 |  | 340.3401 | -54.4131 | 351 | -62.7561 | -4
98 |  | " | Mn: 26.82 | 374 | -14 | 400 |  | 335.3442 | -50.2102 | 340 | -57.882 | 34
<Low Mn-Si>, Mn is less than 30%
5 | 13 | " | Mn: 26.36; Si: 5.87 | 354 | -60 | 280 |  | 354.7845 | 132.1124 | 353 | -61.6173 | 1
6 | 14 | " | Mn: 23.37; Si: 5.91 | 372 | -110 | 260 |  | 379.3794 | 112.7753 | 376 | -76.9754 | -4
9 | 8.. |  | Mn: 24; Si: 6 | 378 | -64 | 260 |  | 374.46 | 119.96 | 370 | -75.0252 | 8
14 | Sade A | Mn-Si | Mn: 24.3; Si: 3 | 396 | -42 | 300 |  | 363.993 | 27.227 | 381 | -73.8552 | 15
15 | B | " | Mn: 24.9; Si: 2.2 | 388 | -50 | 330 |  | 356.943 | 6.081 | 379 | -71.0484 | 9
16 | C | " | Mn: 26; Si: 3.7 | 379 | -51 | 300 |  | 351.939 | 61.06 | 372 | -64.2852 | 7
17 | D | " | Mn: 27.3; Si: 3.4 | 376 | -41 | 310 |  | 340.491 | 60.537 | 368 | -53.5942 | 8
18 | E | " | Mn: 27.9; Si: 2.6 | 362 | -60 | 330 |  | 333.441 | 39.391 | 369 | -47.674 | -7
19 | F | " | Mn: 27.8; Si: 3.2 | 375 | -37 | 330 |  | 335.862 | 57.662 | 368 | -48.704 | 7
20 | G | " | Mn: 27.6; Si: 3.6 | 335 | -101 | 330 |  | 338.568 | 68.924 | 367 | -50.712 | -32
21 | J | " | Mn: 28.9; Si: 4 | 361 | -40 | 330 |  | 328.989 | 90.521 | 363 | -36.4234 | -2
31 | 2 | Mn-Si | Mn: 26.32; Si: 2.11 | 335 | -132 | 340 |  | 345.0729 | 13.0208 | 373 | -61.9248 | -38
32 | 3 | " | Mn: 26.55; Si: 4.06 | 350 | -90 | 320 |  | 348.3957 | 76.2255 | 368 | -60.1188 | -18
33 | 4 | " | Mn: 26.74; Si: 7.12 | 300 | -87 | 260 |  | 355.0098 | 174.2306 | 332 | -58.5579 | -32
49 | 2 | Mn-Si | C: 0.0027; Mn: 24.29; Si: 5.88 | 392 | -41 | 270 |  | 371.1948 | 119.2812 | 369 | -73.8968 | 23
104 | 98, Alloys and | 2 | Mn: 25.6; Si: 1 | 339 | -127 | 350 |  | 348.006 | -27.016 | 373 | -66.9867 | -34
105 | compounds | 3 | Mn: 28.4; Si: 0.99 | 280 | -74 | 370 |  | 325.0473 | -8.04 | 355 | -42.2649 | -75
107 |  | 5 | Mn: 17.4; Si: 4.5 | 448 | -13 |  |  | 424.509 | 27.086 | 428 | -61.3812 | 20
108 |  | 6 | Mn: 17.5; Si: 1.9 | 436 | -23 |  |  | 416.748 | -54.385 | 423 | -62.15 | 13
109 |  | 7 | Mn: 19.5; Si: 2 | 420 | -43 |  |  | 400.635 | -37.445 | 409 | -73.8948 | 11
110 |  | 8 | Mn: 20; Si: 4.1 | 434 | -13 |  |  | 402.147 | 32.36 | 406 | -75.75 | 28
111 |  | 9 | Mn: 22.2; Si: 4 | 410 | -39 | 280 |  | 383.862 | 44.358 | 391 | -78.776 | 19
112 |  | 10 | Mn: 24.2; Si: 1.9 | 399 | -33 | 330 |  | 361.875 | -8.222 | 382 | -74.2625 | 17
113 |  | 11 | Mn: 24.5; Si: 4.2 | 396 | -38 | 300 |  | 365.559 | 66.525 | 377 | -72.9888 | 19
114 |  | 12 | Mn: 25.3; Si: 6.4 | 379 | -41 | 250 |  | 364.881 | 141.557 | 356 | -68.8312 | 23
115 |  | 13 | Mn: 22.7; Si: 1 | 386 | -85 | 330 |  | 371.757 | -46.997 | 388 | -78.2962 | -2
116 |  | 14 | Mn: 29.5; Si: 5.2 | 343 | -39 | 300 |  | 327.279 | 132.575 | 352 | -28.8428 | -9
117 |  | 15 | Mn: 25.9; Si: 1.8 | 358 | -99 | 350 |  | 347.685 | 0.331 | 374 | -64.9865 | -16
118 |  | 16 | Mn: 28.3; Si: 2.6 | 348 | -77 | 340 |  | 330.165 | 42.147 | 368 | -43.3813 | -20
120 |  | 18 | Mn: 20.4; Si: 0.95 | 405 | -68 |  |  | 390.4605 | -64.424 | 402 | -76.9228 | 3
121 |  | 19 | Mn: 19.8; Si: 2.03 | 411 | -64 |  |  | 398.2581 | -34.43 | 407 | -75.0598 | 4
122 |  | 20 | Mn: 26.5; Si: 4.69 | 376 | -44 | 310 |  | 350.4873 | 95.789 | 365 | -60.5192 | 11
123 |  | 21 | Mn: 28.8; Si: 4.74 | 351 | -46 | 300 |  | 331.7838 | 113.216 | 357 | -37.6263 | -6
124 |  | 22 | Mn: 22.9; Si: 6.1 | 402 | -43 | 250 |  | 383.736 | 115.541 | 379 | -77.9832 | 23
125 |  | 23 | Mn: 24.4; Si: 6.4 | 379 | -54 | 260 |  | 372.252 | 135.356 | 364 | -73.4307 | 15
126 |  | 24 | Mn: 27; Si: 5.9 | 363 | -42 | 280 |  | 349.623 | 137.47 | 351 | -56.3208 | 12
127 |  | 25 | Mn: 29.5; Si: 5.8 | 335 | -37 | 290 |  | 328.881 | 151.535 | 343 | -28.8428 | -8
128 |  | 26 | Mn: 19.9; Si: 1.05 | 408 | -67 |  |  | 394.8225 | -64.709 | 405 | -75.4136 | 3
129 |  | 27 | Mn: 22.1; Si: 1 | 399 | -58 | 330 |  | 376.671 | -51.131 | 392 | -78.82 | 7
130 |  | 28 | Mn: 23.9; Si: 0.99 | 370 | -105 | 350 |  | 361.9023 | -39.045 | 382 | -75.3806 | -12
131 |  | 29 | Mn: 22.8; Si: 2.78 | 401 | -50 | 300 |  | 375.6906 | 9.94 | 389 | -78.1484 | 12
132 |  | 30 | Mn: 23.6; Si: 2.6 | 391 | -62 | 310 |  | 368.658 | 9.764 | 385 | -76.343 | 6
133 |  | 31 | Mn: 18.9; Si: 3.2 | 430 | -31 |  |  | 408.753 | -3.659 | 414 | -71.0978 | 16
134 |  | 32 | Mn: 21.9; Si: 4.76 | 412 | -40 | 270 |  | 388.3482 | 66.307 | 392 | -78.8563 | 20
163 |  | Mn-Si | Mn: 17.1; Si: 0.51 | 409 | -108 | 310 |  | 416.3127 | -101.065 | 423 | -58.9708 | -14
164 |  | 23 | Mn: 17.11; Si: 1 | 409 | -109 | 300 |  | 417.5391 | -85.5121 | 424 | -59.0537 | -15
165 |  | 24 | Mn: 17; Si: 1.5 | 408 | -115 | 290 |  | 419.775 | -70.47 | 426 | -58.1328 | -18
199 | [27] |  | Mn: 28.4; Si: 6.2 | 297 | -80 |  |  | 338.958 | 156.596 | 340 | -42.2649 | -43
230 | [27] |  | Mn: 29.9; Si: 6 | 307 | -49 |  |  | 326.139 | 160.611 | 339 | -23.4432 | -32
243 | [31] |  | Mn: 28.1; Si: 5.9 | 343 | -48 |  |  | 340.614 | 145.049 | 345 | -45.5623 | -2
265 | [34] |  | Mn: 24.3; Si: 3 | 396 | -42 |  | Dilatometry | 363.993 | 27.227 | 381 | -73.8552 | 15
266 | [34] |  | Mn: 26; Si: 3.7 | 385 | -40 |  | Dilatometry | 351.939 | 61.06 | 372 | -64.2852 | 13
267 | [34] |  | Mn: 26; Si: 3.7 | 390 | -31 |  | DSC | 351.939 | 61.06 | 372 | -64.2852 | 18
268 | [34] |  | Mn: 27.3; Si: 3.4 | 376 | -41 |  | Dilatometry | 340.491 | 60.537 | 368 | -53.5942 | 8
269 | [34] |  | Mn: 27.9; Si: 2.6 | 362 | -60 |  | Dilatometry | 333.441 | 39.391 | 369 | -47.674 | -7
270 | [34] |  | Mn: 27.8; Si: 3.2 | 375 | -37 |  | Dilatometry | 335.862 | 57.662 | 368 | -48.704 | 7
287 | [35] |  | Mn: 16.0744; Si: 1.7373 | 435 | -45 |  | Dilatometry | 427.9894 | -69.3492 | 433 | -49.5548 | 2
288 | [35] |  | Mn: 19.0496; Si: 2.6271 | 448 | 24 |  | Dilatometry | 405.9983 | -20.7314 | 413 | -71.8534 | 35
289 | [35] |  | Mn: 19.4628; Si: 1.5678 | 420 | -40 |  | Dilatometry | 399.7856 | -51.3589 | 409 | -73.7395 | 11
290 | [35] |  | Mn: 20; Si: 3.0932 | 430 | -16 |  | Dilatometry | 399.4589 | 0.54576 | 406 | -75.75 | 24
297 | [40] |  | C: 0.002; Mn: 16.34; Si: 5.73 | 425 | -82 |  | Dilatometry | 436.0525 | 59.4766 | 439 | -52.168 | -14
<high Mn-Si>
4 | 12 | Mn-Si | Mn: 30.3; Si: 6.06 | 323 | -29 | 280 |  | 323.0232 | 165.263 | 337 | -17.7668 | -14
22 | K | " | Mn: 31.5; Si: 4.4 | 298 | -54 | 320 |  | 308.763 | 121.075 | 364 | 0.9228 | -66
23 | L | " | Mn: 32; Si: 3.9 | 300 | -45 | 320 |  | 303.333 | 108.72 | 369 | 9.4452 | -69
24 | M | " | Mn: 32.9; Si: 3.5 | 295 | -22 | 350 |  | 294.894 | 102.281 | 375 | 25.8752 | -80
25 | N | " | Mn: 33.9; Si: 4.1 | 281 | 1 | 350 |  | 288.306 | 128.131 | 381 | 45.7738 | -100
26 | O | " | Mn: 35.9; Si: 4 | 263 | 60 | 360 |  | 271.659 | 138.751 | 406 | 90.7599 | -143
103 | Cotes et. Al | Mn-Si | Mn: 32.6; Si: 4.2 | 289 | -31 | 330 |  | 299.22 | 122.334 | 370 | 20.2428 | -81
106 |  | 4 | Mn: 32.3; Si: 5 | 304 | -31 | 320 |  | 303.813 | 145.547 | 362 | 14.7662 | -58
119 |  | 17 | Mn: 30; Si: 2.7 | 318 | -74 | 350 |  | 316.509 | 57.02 | 367 | -22.05 | -49
198 | [27] |  | Mn: 30.3; Si: 6.1 | 330 | -22 |  |  | 323.13 | 166.527 | 336 | -17.7668 | -6
210 | [27] |  | Mn: 30.3; Si: 6.1 | 300 | -45 |  |  | 323.13 | 166.527 | 336 | -17.7668 | -36
215 | [27] |  | Mn: 30.3; Si: 6.1 | 329 | -24 |  |  | 323.13 | 166.527 | 336 | -17.7668
225 | [27] |  | C: 0.1; Mn: 30.6; Si: 9.8 | 284 | 125 |  |  | 309.452 | 326.814 |  | -13.3279
226 | [27] |  | C: 0.1; Mn: 30.5; Si: 11.4 | 264 | 163 |  |  | 314.543 | 376.685 |  | -14.8248
235 | [27] |  | Mn: 30.3; Si: 5.8 | 300 | -52 |  |  | 322.329 | 157.047 | 342 | -17.7668 | -42
240 | [29] |  | C: 0.016; Mn: 30.056; Si: 6.01 | 314.4 | -27 |  |  | 321.5121 | 168.6098 | 322 | -21.2623 | -7.6
244 | [31] |  | Mn: 32.3; Si: 6 | 293 | 46 |  |  | 306.483 | 177.147 |  | 14.7662
271 | [34] |  | Mn: 30.3; Si: 4.7 | 308 | -68 |  | Dilatometry | 319.392 | 122.287 | 358 | -17.7668 | -50
272 | [34] |  | Mn: 32; Si: 3.9 | 298 | -45 |  | Dilatometry | 303.333 | 108.72 | 369 | 9.4452 | -71
300 | [41] |  | C: 0.007; Mn: 30.67; Si: 4.95 | 293 | -60 |  | DSC | 315.5522 | 135.6273 | 351 | -12.2697 | -58
<C-Mn>
3 | 7 |  | C: 0.35; Mn: 18.05; Cr: 0.19; Al: 0.18 | 263 | -97 | 300 |  | 335.4525 | 47.7985 | 292 | -66.0695 | -29
8 | 5.. |  | C: 0.16; Mn: 19.73 | 322 | -159 | 310 |  | 359.6513 | -32.9803 | 357 | -74.8019 | -35
11 | 2 | C-Mn | C: 0.1; Mn: 17.84 | 373 | -129.41 | 300 |  | 387.7904 | -70.7824 | 390 | -64.6347 | -17
12 | 3 |  | C: 0.2; Mn: 17.86 | 328 | -152.537 | 300 |  | 366.5266 | -29.3446 | 360 | -64.7746 | -32
13 | 4 |  | C: 0.28; Mn: 17.32 | 302 | -177 | 300 |  | 354.0692 | -0.0252 | 339 | -60.7536 | -37
175 |  | C-Mn | C: 0.1; Mn: 15.4 | 385 | -125 |  |  | 407.774 | -87.594 | 408 | -42.372 | -23
176 |  | 35 | C: 0.18; Mn: 15.6 | 353 | -150 |  |  | 389.256 | -53.176 | 384 | -44.5843 | -31
177 |  | 36 | C: 0.28; Mn: 15.7 | 329 | -121 |  |  | 367.337 | -11.187 | 353 | -45.6644 | -24
298 | [40] |  | C: 0.22; Mn: 17.2; Si: 0.04 | 339 | -121 |  | Dilatometry | 367.8188 | -24.368 | 359 | -59.7916 | -20
299 | [40] |  | C: 0.27; Mn: 17.1; Si: 0.04 | 300 | -173 |  | Dilatometry | 358.0878 | -4.407 | 344 | -58.9708 | -44
<C-Mn-Si>
27 | Liu | Mn-Si | C: 0.02; Mn: 29.4; Si: 6 | 285 | -56 | 310 |  | 326.014 | 165.426 | 321 | -30.1495 | -36
28 | Can. 1 | C-Mn-Si | C: 0.013; Mn: 28.3; Si: 6.8 | 323 | -36 | 280 |  | 338.636 | 180.236 | 314 | -43.3813 | 9
189 | Bogachev | C-Mn-Si1 | C: 0.07; Mn: 20.12; Ni: 0.01; Si: 0.33 | 373 | -103 | 340 |  | 376.1983 | -55.6952 | 382 | -76.1309 | -9
190 | 1969 | 2 | C: 0.27; Mn: 20.01; Ni: 0.05; Si: 0.3 | 300 | -68 | 330 |  | 334.2991 | 30.5589 | 302 | -75.7827 | -2
191 |  | 3 | C: 0.08; Mn: 19.36; Ni: 0.11; Si: 1.86 | 383 | -71 | 310 |  | 383.0978 | 4.9464 | 382 | -73.2979 | 1
294 | [38] |  | C: 0.018; Mn: 31.6; Si: 6.45 | 273 | -8 |  | resistivity | 309.6195 | 193.978 | 304 | 2.5927 | -31
<Mn-Low Cr>
1 | 1 |  | C: 0.07; Mn: 20.32; Cr: 2.14 | 383 | -1 | 300 |  | 352.4092 | 131.6508 | 357 | -76.7104 | 26
7 | 2.. |  | C: 0.04; Mn: 20.2; Cr: 4.1 | 373 | -8 | 330 |  | 340.122 | 299.538 | 348 | -76.371 | 25
148 |  | Mn-Cr | Mn: 17.1; Cr: 0.9 | 416 | -57 | 310 |  | 405.951 | -34.021 | 415 | -58.9708 | 1
149 |  | 8 | Mn: 17; Cr: 1.89 | 401 | -85 | 310 |  | 396.87 | 56.766 | 409 | -58.1328 | -8
150 |  | 9 | Mn: 17.2; Cr: 2.9 | 393 | -89 | 310 |  | 385.132 | 151.468 | 401 | -59.7916 | -8
192 | Bogachev | Mn-Cr4 | C: 0.06; Mn: 20.5; Si: 0.1 | 373 | -105 | 350 |  | 374.712 | -65.815 | 382 | -77.1728 | -9
193 | 1962 | 5 | C: 0.06; Mn: 20.1; Cr: 2.2; Si: 0.1 | 363 | -64 | 340 |  | 355.988 | 134.709 | 359 | -76.0692 | 4
<Cr more than 5%>
29 | 2 | C-Mn-Si-Cr | C: 0.018; Mn: 29; Cr: 5; Si: 6.9 | 283 | 1042 | 290 |  | 282.115 | 652.284 |  | -35.2032
138 |  | Mn-Cr | C: 0.02; Mn: 13.8; Cr: 10 | 343 | -234 | 280 |  | 337.758 | 792.342 | 408 | -22.1835 | -65
139 |  | " | C: 0.02; Mn: 14.4; Cr: 12.3 | 346 | -218 | 280 |  | 309.844 | 1008.996 | 396 | -30.2731 | -50
140 |  | " | C: 0.02; Mn: 13.9; Cr: 13.7 | 311 | -307 | 280 |  | 299.939 | 1134.911 | 419 | -23.575 | -108
141 |  | " | C: 0.03; Mn: 21.9; Cr: 9.7 | 276 | 8 | 340 |  | 272.309 | 824.561 |  | -78.8563 | [5 empty] | 250 | 220 | 280
194 |  | 6 | C: 0.04; Mn: 19.8; Cr: 5.8; Si: 0.1 | 313 | -101 | 340 |  | 326.665 | 457.022 | 328 | -75.0598 | -15 |  |  |  |  | 500 | 470 | 530
195 |  | 7 | C: 0.04; Mn: 20.3; Cr: 9.8; Si: 0.1 | 293 | -14 | 330 |  | 282.57 | 830.067 | 290 | -76.6556 | 3
196 | [27] |  | Mn: 20; Ni: 4.7; Cr: 8.1; Si: 5.1 | 257 | 1807 |  |  | 262.717 | 1442.2 |  | -75.75
197 | [27] |  | Mn: 28.1; Cr: 5.2; Si: 6.1 | 275 | 944 |  |  | 289.148 | 631.849 |  | -45.5623
200 | [27] |  | Mn: 20.4; Cr: 7.3; Si: 5.6 | 299 | 1120 |  |  | 329.876 | 757.036 |  | -76.9228
211 | [27] |  | Mn: 26.4; Cr: 5.2; Si: 6 | 315 | 934 |  |  | 302.804 | 616.976 |  | -61.307
212 | [27] |  | Mn: 17.8; Ni: 4.1; Cr: 7.8; Si: 4.7 | 263 | 1484 |  |  | 290.467 | 1306.282 |  | -64.3528
213 | [27] |  | Mn: 17.8; Ni: 4.1; Cr: 7.8; Si: 4.7 | 282 | 1518 |  |  | 290.467 | 1306.282 |  | -64.3528
214 | [27] |  | Mn: 17.8; Ni: 4.1; Cr: 7.8; Si: 4.7 | 321 | 1591 |  |  | 290.467 | 1306.282 |  | -64.3528
216 | [27] |  | Mn: 14.6; Ni: 4.1; Cr: 8; Si: 4.2 | 304 | 1316 |  |  | 313.34 | 1286.914 |  | -32.8312
217 | [27] |  | Mn: 25; Cr: 7; Si: 6 | 279 | 1212 |  |  | 296.27 | 773.65 |  | -70.52
218 | [27] |  | Mn: 21; Cr: 9; Si: 6 | 285 | 1505 |  |  | 309.03 | 930.89 |  | -78.1632
219 | [27] |  | Mn: 20; Cr: 7; Si: 6 | 291 | 1119 |  |  | 337.22 | 739.2 |  | -75.75
220 | [27] |  | Mn: 15.5; Ni: 5; Cr: 9.1; Si: 7 | 297 | 2347 |  |  | 290.745 | 1603.835 |  | -43.4868
224 | [27] |  | C: 0.8; Mn: 22.8; Cr: 5.7; Si: 0.1 | 233 | 517 |  |  | 142.735 | 782.332 |  | -78.1484
227 | [27] |  | C: 0.2; Mn: 13.5; Ni: 3.8; Cr: 8.2; Si: 4.9 | 190 | 1427 |  |  | 283.918 | 1362.335 |  | -17.9052
228 | [27] |  | Mn: 14.6; Ni: 4.1; Cr: 8; Si: 4.2 | 308 | 1325 |  |  | 313.34 | 1286.914 |  | -32.8312
229 | [27] |  | Mn: 20.5; Cr: 8.9; Si: 5.9 | 311 | 1490 |  |  | 313.858 | 915.045 |  | -77.1728
231 | [27] |  | Mn: 30; Cr: 5.3; Si: 6.1 | 268 | 996 |  |  | 272.587 | 654.18 |  | -22.05
232 | [27] |  | Mn: 13; Ni: 5.6; Cr: 10; Si: 4.9 | 281 | 1834 |  |  | 288.813 | 1683.81 |  | -10.4288
236 | [27] |  | Mn: 14.6; Ni: 4.1; Cr: 8; Si: 4.2 | 308 | 1325 |  |  | 313.34 | 1286.914 |  | -32.8312
239 | [28] |  | Mn: 15; Ni: 5; Cr: 9; Si: 5 | 304 | 1803 |  |  | 290.5 | 1527.95 |  | -37.74
245 | [31] |  | Mn: 26; Cr: 5; Si: 5.9 | 299 | 859 |  |  | 307.813 | 592.58 |  | -64.2852
246 | [31] |  | Mn: 28.6; Cr: 5; Si: 6 | 293 | 912 |  |  | 286.786 | 613.654 |  | -39.9802
247 | [31] |  | Mn: 24.7; Cr: 6.6; Si: 5.9 | 301 | 1137 |  |  | 302.46 | 731.463 |  | -72.0532
248 | [31] |  | Mn: 17.5; Ni: 5.5; Cr: 8.5; Si: 5.1 | 254 | 1858 |  |  | 268.792 | 1569.135 |  | -62.15
249 | [31] |  | Mn: 20.4; Ni: 5; Cr: 8; Si: 5 | 261 | 1837 |  |  | 256.274 | 1472.756 |  | -76.9228
250 | [31] |  | Mn: 22.2; Ni: 5; Cr: 8.2; Si: 4.9 | 256 | 1914 |  |  | 239.265 | 1500.478 |  | -78.776
251 | [31] |  | Mn: 11.2; Ni: 6.7; Cr: 11.6; Si: 4.7 | 266 | 1950 |  |  | 272.721 | 1960.328 |  | 20.0665
252 | [31] |  | Mn: 16; Ni: 4.9; Cr: 11.6; Si: 5 | 267 | 2127 |  |  | 257.61 | 1761.68 |  | -48.8012
295 | [38] |  | C: 0.016; Mn: 18.5; Ni: 5.03; Cr: 7.96; Si: 4.75; Mo: 0.15 | 253 | 1670 |  | resistivity | 265.1765 | 1448.347 |  | -68.8872
296 | [39] |  | Mn: 20; Cr: 7; Si: 6; Cu: 1 | 300 | 1185 |  | DSC | 296.02 | 719.5 |  | -75.75
<high Carbon>
221 | [27] |  | C: 0.6; Mn: 25.2; Si: 0.1 | 267 | 363 |  |  | 222.279 | 189.588 |  | -69.4114
222 | [27] |  | C: 0.7; Mn: 25.6; Al: 1.2; Si: 0.3 | 256 | 544 |  |  | 225.317 | 215.484 |  | -66.9867
223 | [27] |  | C: 0.7; Mn: 24.8; Al: 1.6; Si: 0.1 | 236 | 559 |  |  | 240.295 | 195.492 |  | -71.5594
237 | [27] |  | C: 0.7; Mn: 19.2; Al: 3; Si: 0.1 | 245 | 508 |  |  | 317.519 | 128.348 |  | -72.5741
238 | [27] |  | C: 0.8; Mn: 23.4; Cr: 3.4; Si: 0.1 | 253 | 459 |  |  | 160.821 | 573.946 |  | -76.8981
<Mn-Co>
58 | 1998, M Bulletin | Mn-Co | C: 0.011; Mn: 23.3; Co: 1.23 | 384 | 11 | 350 |  | 363.4141 | -132.773 | 347 | -77.1497 | 37
59 |  | " | C: 0.018; Mn: 23.2; Co: 2.3 | 383 | 70 | 350 |  | 364.115 | -185.248 | 313 | -77.384 | 70
60 |  | " | C: 0.011; Mn: 23.1; Co: 3.42 | 386 | 133 | 350 |  | 367.8334 | -246.06 | 277 | -77.6011 | 109
145 |  | Mn-Co | Mn: 16.1; Co: 0.97 | 415 | -38 | 300 |  | 424.3729 | -173.638 | 412 | -49.8122 | 3
146 |  | 5 | Mn: 17.3; Co: 2.01 | 416 | 35 | 300 |  | 415.8657 | -218.514 | 383 | -60.595 | 33
147 |  | 6 | Mn: 17.2; Co: 3 | 419 | 123 | 300 |  | 417.942 | -269.792 | 365 | -59.7916 | 54
257 | [33] |  | Mn: 25; Co: 5 | 347 | 132 |  |  | 356.6 | -318.25 |  | -70.52
259 | [33] |  | Mn: 25; Co: 8 | 353 | 285 |  |  | 360.41 | -471.55 |  | -70.52
261 | [33] |  | Mn: 30; Co: 5 | 310 | 181 |  |  | 315.65 | -283.8 |  | -22.05
263 | [33] |  | Mn: 30; Co: 8 | 310 | 277 |  |  | 319.46 | -437.1 |  | -22.05
273 | [35] |  | Mn: 17.8689; Co: 5.1148 | 383 | 138 |  | Dilatometry | 415.1498 | -373.2475 | 320 | -64.8364 | 63
274 | [35] |  | Mn: 18.0874; Co: 2.9508 | 412 | -468 |  | Dilatometry | 410.6115 | -261.1645 | 505 | -66.3172 | -93
275 | [35] |  | Mn: 17.8689; Co: 0.78689 | 416 | -451 |  | Dilatometry | 409.6534 | -152.0934 | 506 | -64.8364 | -90
276 | [35] |  | Mn: 21.1475; Co: 4.9836 | 392 | 202 |  | Dilatometry | 388.1308 | -343.9557 | 282 | -78.3728 | 110
277 | [35] |  | Mn: 20.6011; Co: 3 | 394 | 89 |  | Dilatometry | 390.087 | -246.3585 | 339 | -77.4079 | 55
278 | [35] |  | Mn: 21.3661; Co: 1.1148 | 403 | 18 |  | Dilatometry | 381.4272 | -144.7514 | 371 | -78.6142 | 32
279 | [35] |  | Mn: 24.7541; Co: 2.8852 | 357 | 50 |  | Dilatometry | 355.9282 | -211.8803 | 235 | -71.7882 | 122
280 | [35] |  | Mn: 25.082; Co: 0.98361 | 352 | -44 |  | Dilatometry | 350.8279 | -112.4475 | 333 | -70.074 | 19
281 | [35] |  | Mn: 29.2896; Co: 5.3115 | 292 | 161 |  | Dilatometry | 321.8636 | -304.6109 |  | -31.5717
282 | [35] |  | Mn: 29.071; Co: 1 | 285 | 18 |  | Dilatometry | 318.1782 | -85.8005 |  | -34.3259
283 | [35] |  | Mn: 29.8361; Co: 5.1 | 274 | 155 |  | Dilatometry | 317.1196 | -290.0395 |  | -24.3248
284 | [35] |  | Mn: 30; Co: 5.1 | 260 | 153 |  | Dilatometry | 315.777 | -288.91 |  | -22.05
285 | [35] |  | Mn: 30.3; Co: 5.5082 | 285 | 184 |  | Dilatometry | 313.8384 | -307.7019 |  | -17.7668
286 | [35] |  | Mn: 31; Co: 6 | 280 | 210 |  | Dilatometry | 308.73 | -328.01 |  | -7.1672
<Mn-Ni, Mn-Ti>
160 |  | Mn-Ni | Mn: 17.1; Ni: 0.99 | 395 | -33 | 310 |  | 402.081 | 15.479 | 387 | -58.9708 | 8
161 |  | 20 | Mn: 17.2; Ni: 1.51 | 369 | -58 | 300 |  | 394.502 | 85.848 | 369 | -59.7916 | 0
162 |  | 21 | Mn: 17.2; Ni: 2.12 | 349 | -50 | 300 |  | 386.572 | 167.588 | 346 | -59.7916 | 3
166 |  | Mn-Ti | Mn: 17.3; Ti: 0.58 | 373 | -93 | 310 |  | 369.755 | -108.843 | 383 | -60.595 | -10
167 |  | 26 | Mn: 16.8; Ti: 1.2 | 335 | -88 | 310 |  | 327.288 | -104.848 | 345 | -56.4048 | -10
168 |  | 27 | Mn: 17.1; Ti: 1.72 | 279 | -113 | 300 |  | 285.779 | -96.541 | 305 | -58.9708 | -26
<Al, Cu, Mo, Nb, V, W, Al-Si>
2 | 6 |  | C: 0.11; Mn: 16.81; Cr: 0.18; Al: 1.45 | 287 | -381 | 290 |  | 424.7961 | -86.6971 | 399 | -56.4929 | -112
142 | Ishida | Mn-Al1 | Mn: 16.6; Al: 0.3 | 395 | -178 | 300 |  | 425.766 | -126.746 | 430 | -54.6077 | -35
143 | 1974 | 2 | Mn: 15.9; Al: 0.72 | 363 | -319 | 300 |  | 440.907 | -140.137 | 440 | -47.7729 | -77
144 |  | 3 | Mn: 17.2; Al: 1.23 | 330 | -408 | 300 |  | 441.684 | -141.584 | 435 | -59.7916 | -105
151 |  | Mn-Cu | Mn: 17.11; Cu: 1.04 | 365 | -187 | 310 |  | 372.0211 | -137.6001 | 402 | -59.0537 | -37
152 |  | 11 | Mn: 17.3; Cu: 2.09 | 333 | -212 | 310 |  | 327.205 | -156.976 | 380 | -60.595 | -47
153 |  | 12 | Mn: 17.2; Cu: 3.08 | 284 | -273 | 300 |  | 287.236 | -177.168 | 362 | -59.7916 | -78
154 |  | Mn-Mo | Mn: 17; Mo: 1.54 | 386 | -222 | 310 |  | 388.82 | -224.13 | 433 | -58.1328 | -47
155 |  | 14 | Mn: 16.9; Mo: 3.08 | 364 | -332 | 310 |  | 362.689 | -331.079 | 444 | -57.2775 | -80
156 |  | 15 | Mn: 16.6; Mo: 4.46 | 341 | -435 | 310 |  | 340.996 | -428.366 | 453 | -54.6077 | -112
157 |  | Mn-Nb | Mn: 16.9; Nb: 0.42 | 389 | -188 | 310 |  | 398.235 | -176.939 | 426 | -57.2775 | -37
158 |  | 17 | Mn: 17; Nb: 0.85 | 376 | -238 | 310 |  | 378.625 | -236.02 | 428 | -58.1328 | -52
159 |  | 18 | Mn: 17.2; Nb: 1.21 | 366 | -279 | 310 |  | 361.255 | -284.682 | 429 | -59.7916 | -63
169 |  | Mn-V | Mn: 16.7; V: 0.71 | 385 | -224 | 320 |  | 396.927 | -206.557 | 432 | -55.5149 | -47
170 |  | 29 | Mn: 17.2; V: 1.52 | 367 | -304 | 310 |  | 368.532 | -301.932 | 438 | -59.7916 | -71
171 |  | 30 | Mn: 17.4; V: 2.2 | 351 | -377 | 310 |  | 346.494 | -383.514 | 444 | -61.3812 | -93
172 |  | Mn-W | Mn: 17; W: 1.44 | 397 | -169 | 320 |  | 400.074 | -178.062 | 428 | -58.1328 | -31
173 |  | 32 | Mn: 17; W: 3.01 | 389 | -217 | 320 |  | 382.961 | -243.688 | 435 | -58.1328 | -46
174 |  | 33 | Mn: 17.3; W: 4.48 | 361 | -323 | 330 |  | 364.481 | -303.067 | 438 | -60.595 | -77
201 | [27] |  | Mn: 30; Al: 3; Si: 3 | 398 | -28 |  |  | 384.51 | 5.3 | 402 | -22.05 | -4
202 | [27] |  | Mn: 30; Al: 3; Si: 4 | 433 | 26 |  |  | 387.18 | 36.9 | 399 | -22.05 | 34
203 | [27] |  | Mn: 30; Al: 5; Si: 2 | 413 | -86 |  |  | 426.64 | -67.1 | 448 | -22.05 | -35
204 | [27] |  | Mn: 35; Al: 5; Si: 1 | 403 | -64 |  |  | 383.02 | -64.25 | 476 | 69.66 | -73
205 | [27] |  | Mn: 35; Al: 5; Si: 4 | 423 | -38 |  |  | 391.03 | 30.55 | 521 | 69.66 | -98
206 | [27] |  | Mn: 30; Al: 2; Si: 4 | 403 | 8 |  |  | 364.78 | 57.3 | 381 | -22.05 | 22
207 | [27] |  | Mn: 30; Al: 5; Si: 1 | 393 | -126 |  |  | 423.97 | -98.7 | 444 | -22.05 | -51
208 | [27] |  | Mn: 30; Al: 5; Si: 3 | 433 | -52 |  |  | 429.31 | -35.5 | 452 | -22.05 | -19
209 | [27] |  | Mn: 35; Al: 5; Si: 2 | 413 | -51 |  |  | 385.69 | -32.65 | 488 | 69.66 | -75
233 | [27] |  | Mn: 35; Al: 3; Si: 4 | 373 | 2 |  |  | 346.23 | 71.35 | 436 | 69.66 | -63
234 | [27] |  | Mn: 30; Al: 3; Si: 2 | 403 | -22 |  |  | 381.84 | -26.3 | 403 | -22.05
[26 empty] | 300 | 270 | 330
[26 empty] | 500 | 470 | 530
Note on B97: YANG HONGSEOK: The dilatometer curve which measures Mes is strange. Length change for the transformation is too large. It looks alpha transformation.