## 1
Thermocal |  | TCFE6 Database
Temp. / K | GM(FCC_A1) J mol-1 | G, hcp J mol-1 | ΔG(fcc->hcp) J mol-1
1500 | -103266 | -102111 | 1155
1490 | -102359 | -101214.1 | 1144.9
1480 | -101454.6 | -100319.8 | 1134.8
1470 | -100552.7 | -99428.03 | 1124.67
1460 | -99653.29 | -98538.77 | 1114.52
1450 | -98756.45 | -97652.05 | 1104.4
1440 | -97862.16 | -96767.89 | 1094.27
1430 | -96970.43 | -95886.29 | 1084.14
1420 | -96081.27 | -95007.27 | 1074
1410 | -95194.72 | -94130.83 | 1063.89
1400 | -94310.75 | -93256.99 | 1053.76
1390 | -93429.41 | -92385.77 | 1043.64
1380 | -92550.68 | -91517.17 | 1033.51
1370 | -91674.59 | -90651.21 | 1023.38
1360 | -90801.15 | -89787.9 | 1013.25
1350 | -89930.38 | -88927.25 | 1003.13
1340 | -89062.27 | -88069.27 | 993
1330 | -88196.86 | -87213.99 | 982.87
1320 | -87334.15 | -86361.41 | 972.74
1310 | -86474.15 | -85511.53 | 962.62
1300 | -85616.88 | -84664.39 | 952.49
1290 | -84762.35 | -83819.99 | 942.36
1280 | -83910.59 | -82978.34 | 932.25
1270 | -83061.59 | -82139.48 | 922.11
1260 | -82215.38 | -81303.39 | 911.99
1250 | -81371.96 | -80470.1 | 901.86
1240 | -80531.37 | -79639.63 | 891.74
1230 | -79693.6 | -78811.99 | 881.61
1220 | -78858.69 | -77987.2 | 871.49
1210 | -78026.63 | -77165.27 | 861.36
1200 | -77197.45 | -76346.23 | 851.22
1190 | -76371.17 | -75530.07 | 841.1
1180 | -75547.8 | -74716.82 | 830.98
1170 | -74727.37 | -73906.51 | 820.86
1160 | -73909.87 | -73099.13 | 810.74
1150 | -73095.34 | -72294.73 | 800.61
1140 | -72283.79 | -71493.3 | 790.49
1130 | -71475.23 | -70694.88 | 780.35
1120 | -70669.7 | -69899.47 | 770.23
1110 | -69867.2 | -69107.09 | 760.11
1100 | -69067.77 | -68317.77 | 750
1090 | -68271.4 | -67531.53 | 739.87
1080 | -67478.13 | -66748.38 | 729.75
1070 | -66687.98 | -65968.34 | 719.64
1060 | -65900.95 | -65191.45 | 709.5
1050 | -65117.09 | -64417.7 | 699.39
1040 | -64336.4 | -63647.14 | 689.26
1030 | -63558.92 | -62879.77 | 679.15
1020 | -62784.65 | -62115.63 | 669.02
1010 | -62013.63 | -61354.73 | 658.9
1000 | -61245.88 | -60597.09 | 648.79
990 | -60481.42 | -59842.75 | 638.67
980 | -59720.27 | -59091.72 | 628.55
970 | -58962.46 | -58344.03 | 618.43
960 | -58208.02 | -57599.7 | 608.32
950 | -57456.97 | -56858.77 | 598.2
940 | -56709.33 | -56121.24 | 588.09
930 | -55965.14 | -55387.16 | 577.98
920 | -55224.41 | -54656.55 | 567.86
910 | -54487.18 | -53929.43 | 557.75
900 | -53753.48 | -53205.84 | 547.64
890 | -53023.33 | -52485.8 | 537.53
880 | -52296.76 | -51769.34 | 527.42
870 | -51573.81 | -51056.5 | 517.31
860 | -50854.5 | -50347.3 | 507.2
850 | -50138.87 | -49641.77 | 497.1
840 | -49426.95 | -48939.95 | 487
830 | -48718.77 | -48241.88 | 476.89
823.001 | -48225.36 | -47755.54 | 469.82
823 | -48225.29 | -47755.46 | 469.83
823 | -48225.29 | -47755.46 | 469.83
822.999 | -48225.22 | -47755.39 | 469.83
820 | -48014.37 | -47547.57 | 466.8
810 | -47313.77 | -46857.08 | 456.69
800 | -46617.02 | -46170.43 | 446.59
790 | -45924.16 | -45487.66 | 436.5
780 | -45235.21 | -44808.8 | 426.41
770 | -44550.23 | -44133.9 | 416.33
760 | -43869.23 | -43463 | 406.23
750 | -43192.28 | -42796.13 | 396.15
740 | -42519.41 | -42133.34 | 386.07
730 | -41850.65 | -41474.66 | 375.99
720 | -41186.06 | -40820.14 | 365.92
710 | -40525.68 | -40169.83 | 355.85
700 | -39869.55 | -39523.77 | 345.78
690 | -39217.73 | -38882.01 | 335.72
680 | -38570.26 | -38244.59 | 325.67
670 | -37927.19 | -37611.57 | 315.62
660 | -37288.57 | -36983 | 305.57
650 | -36654.45 | -36358.92 | 295.53
640 | -36024.9 | -35739.39 | 285.51
630 | -35399.96 | -35124.48 | 275.48
620 | -34779.7 | -34514.23 | 265.47
610 | -34164.16 | -33908.7 | 255.46
600 | -33553.43 | -33307.96 | 245.47
590 | -32947.55 | -32712.06 | 235.49
580 | -32346.6 | -32121.08 | 225.52
570 | -31750.65 | -31535.08 | 215.57
560 | -31159.75 | -30954.12 | 205.63
550 | -30574 | -30378.28 | 195.72
540 | -29993.46 | -29807.64 | 185.82
530 | -29418.21 | -29242.26 | 175.95
520 | -28848.33 | -28682.24 | 166.09
510 | -28283.9 | -28127.64 | 156.26
500 | -27725.03 | -27578.55 | 146.48
490 | -27171.79 | -27035.07 | 136.72
480 | -26624.29 | -26497.29 | 127
470 | -26082.62 | -25965.28 | 117.34
460 | -25546.88 | -25439.17 | 107.71
450 | -25017.19 | -24919.04 | 98.15
440 | -24493.66 | -24405 | 88.66
430 | -23976.41 | -23897.17 | 79.24
420 | -23465.57 | -23395.65 | 69.92
410 | -22961.26 | -22900.57 | 60.69
400 | -22463.64 | -22412.06 | 51.58
390 | -21972.84 | -21930.23 | 42.61
380 | -21489.03 | -21455.23 | 33.8
370 | -21012.38 | -20987.21 | 25.17
360 | -20543.06 | -20526.3 | 16.76
350 | -20081.29 | -20072.66 | 8.63
340 | -19627.26 | -19626.45 | 0.81
330 | -19181.21 | -19187.85 | -6.64
320 | -18743.4 | -18757.03 | -13.63
310 | -18314.14 | -18334.19 | -20.05
300 | -17893.77 | -17919.5 | -25.73
290 | -17482.7 | -17513.19 | -30.49
280 | -17081.48 | -17115.46 | -33.98
270 | -16691.86 | -16726.55 | -34.69
260 | -16315.08 | -16346.7 | -31.62
250 | -15950.85 | -15976.15 | -25.3
240 | -15599 | -15615.17 | -16.17
230 | -15259.43 | -15264.04 | -4.61
220 | -14932.13 | -14923.06 | 9.07
210 | -14617.14 | -14592.53 | 24.61
200 | -14314.51 | -14272.78 | 41.73
190 | -14024.36 | -13964.16 | 60.2
180 | -13746.79 | -13667.04 | 79.75
170 | -13481.91 | -13381.85 | 100.06
160 | -13229.83 | -13109.17 | 120.66
150 | -12990.62 | -12850.44 | 140.18
140 | -12764.25 | -12605.74 | 158.51
130 | -12550.62 | -12374.63 | 175.99
120 | -12349.38 | -12156.58 | 192.8
110 | -12159.85 | -11950.77 | 209.08
100 | -11980.79 | -11755.85 | 224.94
90 | -11810.01 | -11569.54 | 240.47
80 | -11643.63 | -11387.89 | 255.74
70 | -11474.74 | -11203.95 | 270.79
60 | -11290.6 | -11004.91 | 285.69
50 | -11066.27 | -10765.8 | 300.47
40 | -10748.45 | -10433.29 | 315.16
30 | -10206.04 | -9876.229 | 329.811
20 | -9029.517 | -8685.086 | 344.431
10 | -5109.769 | -4750.734 | 359.035
0
0

## 2
Thermocal
T | GM(FCC_A1) | hcp | ΔG(fcc->hcp) | bcc | ΔG(fcc->bcc)
1500 | -103720 | -101357.1 | 2362.9 |  | 103720
1490 | -102809.7 | -100459 | 2350.7 |  | 102809.7
1480 | -101901.9 | -99563.48 | 2338.42 |  | 101901.9
1470 | -100996.5 | -98670.46 | 2326.04 |  | 100996.5
1460 | -100093.7 | -97779.98 | 2313.72 |  | 100093.7
1450 | -99193.49 | -96892.03 | 2301.46 |  | 99193.49
1440 | -98295.8 | -96006.63 | 2289.17 |  | 98295.8
1430 | -97400.66 | -95123.8 | 2276.86 |  | 97400.66
1420 | -96508.1 | -94243.54 | 2264.56 |  | 96508.1
1410 | -95618.12 | -93365.87 | 2252.25 |  | 95618.12
1400 | -94730.74 | -92490.78 | 2239.96 |  | 94730.74
1390 | -93845.96 | -91618.31 | 2227.65 |  | 93845.96
1380 | -92963.8 | -90748.45 | 2215.35 |  | 92963.8
1370 | -92084.28 | -89881.23 | 2203.05 |  | 92084.28
1360 | -91207.4 | -89016.65 | 2190.75 |  | 91207.4
1350 | -90333.18 | -88154.73 | 2178.45 |  | 90333.18
1340 | -89461.62 | -87295.47 | 2166.15 |  | 89461.62
1330 | -88592.74 | -86438.9 | 2153.84 |  | 88592.74
1320 | -87726.56 | -85585.02 | 2141.54 |  | 87726.56
1310 | -86863.09 | -84733.84 | 2129.25 |  | 86863.09
1300 | -86002.33 | -83885.39 | 2116.94 |  | 86002.33
1290 | -85144.31 | -83039.67 | 2104.64 |  | 85144.31
1280 | -84289.04 | -82196.7 | 2092.34 |  | 84289.04
1270 | -83436.52 | -81356.48 | 2080.04 |  | 83436.52
1260 | -82586.79 | -80519.05 | 2067.74 |  | 82586.79
1250 | -81739.84 | -79684.41 | 2055.43 |  | 81739.84
1240 | -80895.71 | -78852.57 | 2043.14 |  | 80895.71
1230 | -80054.39 | -78023.55 | 2030.84 |  | 80054.39
1220 | -79215.91 | -77197.37 | 2018.54 |  | 79215.91
1210 | -78380.27 | -76374.04 | 2006.23 |  | 78380.27
1200 | -77547.51 | -75553.57 | 1993.94 |  | 77547.51
1190 | -76717.62 | -74735.98 | 1981.64 |  | 76717.62
1180 | -75890.64 | -73921.3 | 1969.34 |  | 75890.64
1170 | -75066.57 | -73109.53 | 1957.04 |  | 75066.57
1160 | -74245.44 | -72300.7 | 1944.74 |  | 74245.44
1150 | -73427.25 | -71494.81 | 1932.44 |  | 73427.25
1140 | -72612.03 | -70691.89 | 1920.14 |  | 72612.03
1130 | -71799.8 | -69891.95 | 1907.85 |  | 71799.8
1120 | -70990.56 | -69095.02 | 1895.54 |  | 70990.56
1110 | -70184.35 | -68301.11 | 1883.24 |  | 70184.35
1100 | -69381.18 | -67510.23 | 1870.95 |  | 69381.18
1090 | -68581.07 | -66722.42 | 1858.65 |  | 68581.07
1080 | -67784.04 | -65937.69 | 1846.35 |  | 67784.04
1070 | -66990.1 | -65156.05 | 1834.05 |  | 66990.1
1060 | -66199.28 | -64377.53 | 1821.75 |  | 66199.28
1050 | -65411.61 | -63602.14 | 1809.47 |  | 65411.61
1040 | -64627.09 | -62829.92 | 1797.17 |  | 64627.09
1030 | -63845.75 | -62060.88 | 1784.87 |  | 63845.75
1020 | -63067.62 | -61295.05 | 1772.57 |  | 63067.62
1010 | -62292.71 | -60532.43 | 1760.28 |  | 62292.71
1000 | -61521.05 | -59773.07 | 1747.98 |  | 61521.05
990 | -60752.66 | -59016.97 | 1735.69 |  | 60752.66
980 | -59987.57 | -58264.18 | 1723.39 |  | 59987.57
970 | -59225.8 | -57514.69 | 1711.11 |  | 59225.8
960 | -58467.36 | -56768.55 | 1698.81 |  | 58467.36
950 | -57712.3 | -56025.79 | 1686.51 |  | 57712.3
940 | -56960.63 | -55286.41 | 1674.22 |  | 56960.63
930 | -56212.39 | -54550.45 | 1661.94 |  | 56212.39
920 | -55467.59 | -53817.94 | 1649.65 |  | 55467.59
910 | -54726.26 | -53088.91 | 1637.35 |  | 54726.26
900 | -53988.44 | -52363.37 | 1625.07 |  | 53988.44
890 | -53254.14 | -51641.37 | 1612.77 |  | 53254.14
880 | -52523.41 | -50922.92 | 1600.49 |  | 52523.41
870 | -51796.27 | -50208.07 | 1588.2 |  | 51796.27
860 | -51072.75 | -49496.83 | 1575.92 |  | 51072.75
850 | -50352.88 | -48789.24 | 1563.64 |  | 50352.88
840 | -49636.69 | -48085.34 | 1551.35 |  | 49636.69
830 | -48924.22 | -47385.15 | 1539.07 |  | 48924.22
823.001 | -48427.8 | -46897.32 | 1530.48 |  | 48427.8
823 | -48427.73 | -46897.25 | 1530.48 |  | 48427.73
823 | -48427.73 | -46897.25 | 1530.48 |  | 48427.73
822.999 | -48427.66 | -46897.18 | 1530.48 |  | 48427.66
820 | -48215.51 | -46688.71 | 1526.8 |  | 48215.51
810 | -47510.57 | -45996.06 | 1514.51 |  | 47510.57
800 | -46809.46 | -45307.22 | 1502.24 |  | 46809.46
790 | -46112.2 | -44622.24 | 1489.96 |  | 46112.2
780 | -45418.83 | -43941.15 | 1477.68 |  | 45418.83
770 | -44729.39 | -43263.98 | 1465.41 |  | 44729.39
760 | -44043.93 | -42590.79 | 1453.14 |  | 44043.93
750 | -43362.47 | -41921.6 | 1440.87 |  | 43362.47
740 | -42685.07 | -41256.46 | 1428.61 |  | 42685.07
730 | -42011.75 | -40595.41 | 1416.34 |  | 42011.75
720 | -41342.57 | -39938.48 | 1404.09 |  | 41342.57
710 | -40677.57 | -39285.74 | 1391.83 |  | 40677.57
700 | -40016.8 | -38637.22 | 1379.58 |  | 40016.8
690 | -39360.3 | -37992.97 | 1367.33 |  | 39360.3
680 | -38708.12 | -37353.03 | 1355.09 |  | 38708.12
670 | -38060.3 | -36717.46 | 1342.84 |  | 38060.3
660 | -37416.91 | -36086.3 | 1330.61 |  | 37416.91
650 | -36778 | -35459.62 | 1318.38 |  | 36778
640 | -36143.61 | -34837.45 | 1306.16 |  | 36143.61
630 | -35513.8 | -34219.87 | 1293.93 |  | 35513.8
620 | -34888.64 | -33606.91 | 1281.73 |  | 34888.64
610 | -34268.17 | -32998.65 | 1269.52 |  | 34268.17
600 | -33652.47 | -32395.14 | 1257.33 |  | 33652.47
590 | -33041.59 | -31796.45 | 1245.14 |  | 33041.59
580 | -32435.6 | -31202.64 | 1232.96 |  | 32435.6
570 | -31834.57 | -30613.77 | 1220.8 |  | 31834.57
560 | -31238.57 | -30029.92 | 1208.65 |  | 31238.57
550 | -30647.67 | -29451.15 | 1196.52 |  | 30647.67
540 | -30061.94 | -28877.55 | 1184.39 |  | 30061.94
530 | -29481.47 | -28309.18 | 1172.29 |  | 29481.47
520 | -28906.33 | -27746.12 | 1160.21 |  | 28906.33
510 | -28336.6 | -27188.46 | 1148.14 |  | 28336.6
500 | -27772.39 | -26636.27 | 1136.12 |  | 27772.39
490 | -27213.76 | -26089.66 | 1124.1 |  | 27213.76
480 | -26660.83 | -25548.7 | 1112.13 |  | 26660.83
470 | -26113.68 | -25013.49 | 1100.19 |  | 26113.68 | 1101.384
460 | -25572.43 | -24484.13 | 1088.3 |  | 25572.43 | 1089.489
450 | -25037.17 | -23960.73 | 1076.44 |  | 25037.17 | 1077.626
440 | -24508.02 | -23443.38 | 1064.64 |  | 24508.02 | 1065.82
430 | -23985.1 | -22932.19 | 1052.91 |  | 23985.1 | 1054.083
420 | -23468.52 | -22427.29 | 1041.23 |  | 23468.52 | 1042.398
410 | -22958.43 | -21928.78 | 1029.65 |  | 22958.43 | 1030.808
400 | -22454.96 | -21436.8 | 1018.16 |  | 22454.96 | 1019.309
390 | -21958.24 | -20951.47 | 1006.77 |  | 21958.24 | 1007.909
380 | -21468.44 | -20472.93 | 995.51 |  | 21468.44 | 996.636
370 | -20985.72 | -20001.32 | 984.4 |  | 20985.72 | 985.511 | -613.2583
360 | -20510.24 | -19536.78 | 973.46 |  | 20510.24 | 974.554
350 | -20042.21 | -19079.48 | 962.73 |  | 20042.21 | 963.803
340 | -19581.81 | -18629.57 | 952.24 |  | 19581.81 | 953.289
330 | -19129.26 | -18187.21 | 942.05 |  | 19129.26 | 943.069
320 | -18684.82 | -17752.6 | 932.22 |  | 18684.82 | 933.203
310 | -18248.73 | -17325.91 | 922.82 |  | 18248.73 | 923.76
300 | -17821.3 | -16907.34 | 913.96 |  | 17821.3 | 914.846
290 | -17402.88 | -16497.08 | 905.8 |  | 17402.88 | 906.616
280 | -16993.88 | -16095.37 | 898.51 |  | 16993.88 | 900.697
270 | -16594.83 | -15702.42 | 892.41 |  | 16594.83 | 893.02
260 | -16207.03 | -15318.47 | 888.56 |  | 16207.03 | 888.945
250 | -15832.49 | -14943.76 | 888.73 |  | 15832.49
240 | -15471 | -14578.57 | 892.43 |  | 15471
230 | -15122.31 | -14223.16 | 899.15 |  | 15122.31
220 | -14786.29 | -13877.82 | 908.47 |  | 14786.29
210 | -14462.9 | -13542.86 | 920.04 |  | 14462.9
200 | -14152.12 | -13218.6 | 933.52 |  | 14152.12
190 | -13854.01 | -12905.37 | 948.64 |  | 13854.01
180 | -13568.61 | -12603.54 | 965.07 |  | 13568.61
170 | -13296 | -12313.51 | 982.49 |  | 13296
160 | -13036.24 | -12035.79 | 1000.45 |  | 13036.24
150 | -12789.33 | -11771.77 | 1017.56 |  | 12789.33
140 | -12555.21 | -11521.9 | 1033.31 |  | 12555.21
130 | -12333.7 | -11285.61 | 1048.09 |  | 12333.7
120 | -12124.38 | -11062.24 | 1062.14 |  | 12124.38
110 | -11926.48 | -10850.88 | 1075.6 |  | 11926.48
100 | -11738.62 | -10650.01 | 1088.61 |  | 11738.62
90 | -11558.43 | -10457.17 | 1101.26 |  | 11558.43
80 | -11381.75 | -10268.15 | 1113.6 |  | 11381.75
70 | -11201.28 | -10075.56 | 1125.72 |  | 11201.28
60 | -11003.57 | -9865.895 | 1137.675 |  | 11003.57
50 | -10762.43 | -9612.931 | 1149.499 |  | 10762.43
40 | -10422.06 | -9260.823 | 1161.237 |  | 10422.06
30 | -9845.495 | -8672.582 | 1172.913 |  | 9845.495
20 | -8605.559 | -7420.999 | 1184.56 |  | 8605.559
10 | -4504.607 | -3308.415 | 1196.192 |  | 4504.607
|  |  | 0 |  | 0
|  |  | 0 |  | 0

## 3
Thermocal
|  | Mes |  | K |  | J/mol
T | GM(FCC_A1) | hcp | ΔG(fcc->hcp) | bcc | ΔG(fcc->bcc)
1500 | -103568.5 | -99645.12 | 3923.38 |  | 103568.5
1490 | -102656.6 | -98750.26 | 3906.34 |  | 102656.6
1480 | -101747.3 | -97857.89 | 3889.41 |  | 101747.3
1470 | -100840.5 | -96968.05 | 3872.45 |  | 100840.5
1460 | -99936.23 | -96080.72 | 3855.51 |  | 99936.23
1450 | -99034.47 | -95195.92 | 3838.55 |  | 99034.47
1440 | -98135.26 | -94313.67 | 3821.59 |  | 98135.26
1430 | -97238.6 | -93433.98 | 3804.62 |  | 97238.6
1420 | -96344.52 | -92556.84 | 3787.68 |  | 96344.52
1410 | -95453 | -91682.29 | 3770.71 |  | 95453
1400 | -94564.07 | -90810.32 | 3753.75 |  | 94564.07
1390 | -93677.74 | -89940.95 | 3736.79 |  | 93677.74
1380 | -92794.02 | -89074.2 | 3719.82 |  | 92794.02
1370 | -91912.92 | -88210.05 | 3702.87 |  | 91912.92
1360 | -91034.46 | -87348.55 | 3685.91 |  | 91034.46
1350 | -90158.64 | -86489.7 | 3668.94 |  | 90158.64
1340 | -89285.48 | -85633.49 | 3651.99 |  | 89285.48
1330 | -88414.99 | -84779.96 | 3635.03 |  | 88414.99
1320 | -87547.19 | -83929.12 | 3618.07 |  | 87547.19
1310 | -86682.07 | -83080.97 | 3601.1 |  | 86682.07
1300 | -85819.67 | -82235.52 | 3584.15 |  | 85819.67
1290 | -84959.99 | -81392.8 | 3567.19 |  | 84959.99
1280 | -84103.05 | -80552.82 | 3550.23 |  | 84103.05
1270 | -83248.86 | -79715.59 | 3533.27 |  | 83248.86
1260 | -82397.43 | -78881.12 | 3516.31 |  | 82397.43
1250 | -81548.78 | -78049.43 | 3499.35 |  | 81548.78
1240 | -80702.92 | -77220.53 | 3482.39 |  | 80702.92
1230 | -79859.87 | -76394.44 | 3465.43 |  | 79859.87
1220 | -79019.64 | -75571.17 | 3448.47 |  | 79019.64
1210 | -78182.24 | -74750.73 | 3431.51 |  | 78182.24
1200 | -77347.7 | -73933.16 | 3414.54 |  | 77347.7
1190 | -76516.03 | -73118.45 | 3397.58 |  | 76516.03
1180 | -75687.25 | -72306.62 | 3380.63 |  | 75687.25
1170 | -74861.36 | -71497.69 | 3363.67 |  | 74861.36
1160 | -74038.39 | -70691.68 | 3346.71 |  | 74038.39
1150 | -73218.35 | -69888.6 | 3329.75 |  | 73218.35
1140 | -72401.27 | -69088.48 | 3312.79 |  | 72401.27
1130 | -71587.16 | -68291.32 | 3295.84 |  | 71587.16
1120 | -70776.02 | -67497.15 | 3278.87 |  | 70776.02
1110 | -69967.9 | -66705.98 | 3261.92 |  | 69967.9
1100 | -69162.8 | -65917.84 | 3244.96 |  | 69162.8
1090 | -68360.74 | -65132.74 | 3228 |  | 68360.74
1080 | -67561.74 | -64350.7 | 3211.04 |  | 67561.74
1070 | -66765.82 | -63571.74 | 3194.08 |  | 66765.82
1060 | -65973.01 | -62795.88 | 3177.13 |  | 65973.01
1050 | -65183.31 | -62023.14 | 3160.17 |  | 65183.31
1040 | -64396.75 | -61253.55 | 3143.2 |  | 64396.75
1030 | -63613.36 | -60487.11 | 3126.25 |  | 63613.36
1020 | -62833.16 | -59723.86 | 3109.3 |  | 62833.16
1010 | -62056.15 | -58963.82 | 3092.33 |  | 62056.15
1000 | -61282.38 | -58207 | 3075.38 |  | 61282.38
990 | -60511.86 | -57453.44 | 3058.42 |  | 60511.86
980 | -59744.61 | -56703.15 | 3041.46 |  | 59744.61
970 | -58980.66 | -55956.16 | 3024.5 |  | 58980.66
960 | -58220.04 | -55212.49 | 3007.55 |  | 58220.04
950 | -57462.76 | -54472.17 | 2990.59 |  | 57462.76
940 | -56708.85 | -53735.22 | 2973.63 |  | 56708.85
930 | -55958.34 | -53001.67 | 2956.67 |  | 55958.34
920 | -55211.27 | -52271.55 | 2939.72 |  | 55211.27
910 | -54467.64 | -51544.88 | 2922.76 |  | 54467.64
900 | -53727.48 | -50821.68 | 2905.8 |  | 53727.48
890 | -52990.85 | -50102 | 2888.85 |  | 52990.85
880 | -52257.74 | -49385.85 | 2871.89 |  | 52257.74
870 | -51528.21 | -48673.27 | 2854.94 |  | 51528.21
860 | -50802.27 | -47964.29 | 2837.98 |  | 50802.27
850 | -50079.96 | -47258.93 | 2821.03 |  | 50079.96
840 | -49361.3 | -46557.23 | 2804.07 |  | 49361.3
830 | -48646.35 | -45859.23 | 2787.12 |  | 48646.35
823.001 | -48148.16 | -45372.9 | 2775.26 |  | 48148.16
823 | -48148.09 | -45372.84 | 2775.25 |  | 48148.09
823 | -48148.09 | -45372.84 | 2775.25 |  | 48148.09
822.999 | -48148.02 | -45372.77 | 2775.25 |  | 48148.02
820 | -47935.11 | -45164.95 | 2770.16 |  | 47935.11
810 | -47227.64 | -44474.42 | 2753.22 |  | 47227.64
800 | -46523.96 | -43787.7 | 2736.26 |  | 46523.96
790 | -45824.11 | -43104.8 | 2719.31 |  | 45824.11
780 | -45128.12 | -42425.76 | 2702.36 |  | 45128.12
770 | -44436.04 | -41750.63 | 2685.41 |  | 44436.04
760 | -43747.91 | -41079.45 | 2668.46 |  | 43747.91
750 | -43063.75 | -40412.24 | 2651.51 |  | 43063.75
740 | -42383.62 | -39749.05 | 2634.57 |  | 42383.62
730 | -41707.55 | -39089.94 | 2617.61 |  | 41707.55
720 | -41035.59 | -38434.92 | 2600.67 |  | 41035.59
710 | -40367.78 | -37784.06 | 2583.72 |  | 40367.78
700 | -39704.16 | -37137.39 | 2566.77 |  | 39704.16
690 | -39044.8 | -36494.96 | 2549.84 |  | 39044.8
680 | -38389.71 | -35856.82 | 2532.89 |  | 38389.71
670 | -37738.98 | -35223.02 | 2515.96 |  | 37738.98
660 | -37092.62 | -34593.61 | 2499.01 |  | 37092.62
650 | -36450.72 | -33968.64 | 2482.08 |  | 36450.72
640 | -35813.3 | -33348.16 | 2465.14 |  | 35813.3
630 | -35180.44 | -32732.24 | 2448.2 |  | 35180.44
620 | -34552.19 | -32120.91 | 2431.28 |  | 34552.19
610 | -33928.6 | -31514.26 | 2414.34 |  | 33928.6
600 | -33309.74 | -30912.32 | 2397.42 |  | 33309.74
590 | -32695.67 | -30315.18 | 2380.49 |  | 32695.67
580 | -32086.46 | -29722.88 | 2363.58 |  | 32086.46
570 | -31482.16 | -29135.5 | 2346.66 |  | 31482.16
560 | -30882.85 | -28553.11 | 2329.74 |  | 30882.85
550 | -30288.61 | -27975.77 | 2312.84 |  | 30288.61
540 | -29699.5 | -27403.56 | 2295.94 |  | 29699.5
530 | -29115.6 | -26836.56 | 2279.04 |  | 29115.6
520 | -28536.99 | -26274.84 | 2262.15 |  | 28536.99
510 | -27963.76 | -25718.49 | 2245.27 |  | 27963.76
500 | -27395.98 | -25167.59 | 2228.39 |  | 27395.98
490 | -26833.75 | -24622.22 | 2211.53 |  | 26833.75
480 | -26277.15 | -24082.48 | 2194.67 |  | 26277.15
470 | -25726.29 | -23548.47 | 2177.82 |  | 25726.29 | 2179.505
460 | -25181.26 | -23020.27 | 2160.99 |  | 25181.26 | 2162.673
450 | -24642.17 | -22497.99 | 2144.18 |  | 24642.17 | 2145.861
440 | -24109.12 | -21981.74 | 2127.38 |  | 24109.12 | 2129.06
430 | -23582.22 | -21471.62 | 2110.6 |  | 23582.22 | 2112.278
420 | -23061.59 | -20967.76 | 2093.83 |  | 23061.59 | 2095.507
410 | -22547.36 | -20470.26 | 2077.1 |  | 22547.36 | 2078.773
400 | -22039.66 | -19979.26 | 2060.4 |  | 22039.66 | 2062.07
390 | -21538.61 | -19494.88 | 2043.73 |  | 21538.61 | 2045.397
380 | -21044.35 | -19017.25 | 2027.1 |  | 21044.35 | 2028.763
370 | -20557.05 | -18546.53 | 2010.52 |  | 20557.05 | 2012.178 | -907.7563
360 | -20076.84 | -18082.85 | 1993.99 |  | 20076.84 | 1995.643
350 | -19603.9 | -17626.37 | 1977.53 |  | 19603.9 | 1979.176
340 | -19138.4 | -17177.26 | 1961.14 |  | 19138.4 | 1962.779
330 | -18680.52 | -16735.67 | 1944.85 |  | 18680.52 | 1946.479
320 | -18230.45 | -16301.8 | 1928.65 |  | 18230.45 | 1930.27
310 | -17788.41 | -15875.81 | 1912.6 |  | 17788.41 | 1914.205
300 | -17354.62 | -15457.92 | 1896.7 |  | 17354.62 | 1898.29
290 | -16929.32 | -15048.31 | 1881.01 |  | 16929.32 | 1882.579
280 | -16512.76 | -14647.21 | 1865.55 |  | 16512.76 | 1867.096
270 | -16105.23 | -14254.83 | 1850.4 |  | 16105.23 | 1851.915
260 | -15707.05 | -13871.42 | 1835.63 |  | 15707.05 | 1837.107
250 | -15318.57 | -13497.21 | 1821.36 |  | 15318.57
240 | -14940.2 | -13132.47 | 1807.73 |  | 14940.2
230 | -14572.46 | -12777.47 | 1794.99 |  | 14572.46
220 | -14216.11 | -12432.47 | 1783.64 |  | 14216.11
210 | -13873.39 | -12097.77 | 1775.62 |  | 13873.39
200 | -13544.71 | -11773.66 | 1771.05 |  | 13544.71
190 | -13229.77 | -11460.46 | 1769.31 |  | 13229.77
180 | -12928.42 | -11158.46 | 1769.96 |  | 12928.42
170 | -12640.57 | -10867.96 | 1772.61 |  | 12640.57
160 | -12366.19 | -10589.26 | 1776.93 |  | 12366.19
150 | -12105.21 | -10322.62 | 1782.59 |  | 12105.21
140 | -11857.55 | -10068.3 | 1789.25 |  | 11857.55
130 | -11622.97 | -9826.493 | 1796.477 |  | 11622.97
120 | -11401.09 | -9597.86 | 1803.23 |  | 11401.09
110 | -11191.15 | -9382.986 | 1808.164 |  | 11191.15
100 | -10991.85 | -9180.091 | 1811.759 |  | 10991.85
90 | -10800.92 | -8986.545 | 1814.375 |  | 10800.92
80 | -10614.42 | -8798.163 | 1816.257 |  | 10614.42
70 | -10425.36 | -8607.772 | 1817.588 |  | 10425.36
60 | -10220.84 | -8402.355 | 1818.485 |  | 10220.84
50 | -9975.74 | -8156.656 | 1819.084 |  | 9975.74
40 | -9636.351 | -7816.88 | 1819.471 |  | 9636.351
30 | -9070.653 | -7250.931 | 1819.722 |  | 9070.653
20 | -7866.312 | -6046.416 | 1819.896 |  | 7866.312
10 | -3899.972 | -2079.937 | 1820.035 |  | 3899.972
|  |  | 0 |  | 0
|  |  | 0 |  | 0

## 4
Thermocal
|  | Mes |  | K |  | J/mol
T | GM(FCC_A1) | hcp | ΔG(fcc->hcp) | bcc | ΔG(fcc->bcc)
1500 | -103450.3 | -99242.14 | 4208.16 |  | 103450.3
1490 | -102537.9 | -98346.83 | 4191.07 |  | 102537.9
1480 | -101628.1 | -97454.03 | 4174.07 |  | 101628.1
1470 | -100720.7 | -96563.75 | 4156.95 |  | 100720.7
1460 | -99815.88 | -95675.98 | 4139.9 |  | 99815.88
1450 | -98913.59 | -94790.77 | 4122.82 |  | 98913.59
1440 | -98013.84 | -93908.09 | 4105.75 |  | 98013.84
1430 | -97116.66 | -93027.98 | 4088.68 |  | 97116.66
1420 | -96222.04 | -92150.42 | 4071.62 |  | 96222.04
1410 | -95330 | -91275.45 | 4054.55 |  | 95330
1400 | -94440.55 | -90403.07 | 4037.48 |  | 94440.55
1390 | -93553.7 | -89533.3 | 4020.4 |  | 93553.7
1380 | -92669.47 | -88666.12 | 4003.35 |  | 92669.47
1370 | -91787.85 | -87801.59 | 3986.26 |  | 91787.85
1360 | -90908.88 | -86939.68 | 3969.2 |  | 90908.88
1350 | -90032.55 | -86080.42 | 3952.13 |  | 90032.55
1340 | -89158.88 | -85223.82 | 3935.06 |  | 89158.88
1330 | -88287.89 | -84369.9 | 3917.99 |  | 88287.89
1320 | -87419.58 | -83518.66 | 3900.92 |  | 87419.58
1310 | -86553.97 | -82670.11 | 3883.86 |  | 86553.97
1300 | -85691.06 | -81824.28 | 3866.78 |  | 85691.06
1290 | -84830.88 | -80981.17 | 3849.71 |  | 84830.88
1280 | -83973.45 | -80140.8 | 3832.65 |  | 83973.45
1270 | -83118.75 | -79303.17 | 3815.58 |  | 83118.75
1260 | -82266.83 | -78468.31 | 3798.52 |  | 82266.83
1250 | -81417.68 | -77636.23 | 3781.45 |  | 81417.68
1240 | -80571.32 | -76806.95 | 3764.37 |  | 80571.32
1230 | -79727.77 | -75980.47 | 3747.3 |  | 79727.77
1220 | -78887.05 | -75156.81 | 3730.24 |  | 78887.05
1210 | -78049.16 | -74335.99 | 3713.17 |  | 78049.16
1200 | -77214.12 | -73518.02 | 3696.1 |  | 77214.12
1190 | -76381.95 | -72702.92 | 3679.03 |  | 76381.95
1180 | -75552.66 | -71890.7 | 3661.96 |  | 75552.66
1170 | -74726.28 | -71081.38 | 3644.9 |  | 74726.28
1160 | -73902.81 | -70274.98 | 3627.83 |  | 73902.81
1150 | -73082.27 | -69471.52 | 3610.75 |  | 73082.27
1140 | -72264.69 | -68671 | 3593.69 |  | 72264.69
1130 | -71450.07 | -67873.45 | 3576.62 |  | 71450.07
1120 | -70638.44 | -67078.88 | 3559.56 |  | 70638.44
1110 | -69829.8 | -66287.32 | 3542.48 |  | 69829.8
1100 | -69024.2 | -65498.77 | 3525.43 |  | 69024.2
1090 | -68221.62 | -64713.27 | 3508.35 |  | 68221.62
1080 | -67422.12 | -63930.83 | 3491.29 |  | 67422.12
1070 | -66625.68 | -63151.46 | 3474.22 |  | 66625.68
1060 | -65832.35 | -62375.2 | 3457.15 |  | 65832.35
1050 | -65042.13 | -61602.05 | 3440.08 |  | 65042.13
1040 | -64255.06 | -60832.04 | 3423.02 |  | 64255.06
1030 | -63471.14 | -60065.19 | 3405.95 |  | 63471.14
1020 | -62690.4 | -59301.52 | 3388.88 |  | 62690.4
1010 | -61912.87 | -58541.05 | 3371.82 |  | 61912.87
1000 | -61138.56 | -57783.82 | 3354.74 |  | 61138.56
990 | -60367.5 | -57029.82 | 3337.68 |  | 60367.5
980 | -59599.72 | -56279.1 | 3320.62 |  | 59599.72
970 | -58835.22 | -55531.68 | 3303.54 |  | 58835.22
960 | -58074.05 | -54787.57 | 3286.48 |  | 58074.05
950 | -57316.22 | -54046.8 | 3269.42 |  | 57316.22
940 | -56561.76 | -53309.41 | 3252.35 |  | 56561.76
930 | -55810.69 | -52575.4 | 3235.29 |  | 55810.69
920 | -55063.04 | -51844.82 | 3218.22 |  | 55063.04
910 | -54318.85 | -51117.69 | 3201.16 |  | 54318.85
900 | -53578.12 | -50394.03 | 3184.09 |  | 53578.12
890 | -52840.91 | -49673.88 | 3167.03 |  | 52840.91
880 | -52107.22 | -48957.25 | 3149.97 |  | 52107.22
870 | -51377.09 | -48244.2 | 3132.89 |  | 51377.09
860 | -50650.56 | -47534.72 | 3115.84 |  | 50650.56
850 | -49927.65 | -46828.88 | 3098.77 |  | 49927.65
840 | -49208.39 | -46126.68 | 3081.71 |  | 49208.39
830 | -48492.82 | -45428.18 | 3064.64 |  | 48492.82
823.001 | -47994.21 | -44941.5 | 3052.71 |  | 47994.21
823 | -47994.14 | -44941.43 | 3052.71 |  | 47994.14
823 | -47994.14 | -44941.43 | 3052.71 |  | 47994.14
822.999 | -47994.07 | -44941.36 | 3052.71 |  | 47994.07
820 | -47780.98 | -44733.39 | 3047.59 |  | 47780.98
810 | -47072.88 | -44042.36 | 3030.52 |  | 47072.88
800 | -46368.57 | -43355.11 | 3013.46 |  | 46368.57
790 | -45668.09 | -42671.68 | 2996.41 |  | 45668.09
780 | -44971.46 | -41992.12 | 2979.34 |  | 44971.46
770 | -44278.74 | -41316.45 | 2962.29 |  | 44278.74
760 | -43589.95 | -40644.72 | 2945.23 |  | 43589.95
750 | -42905.14 | -39976.97 | 2928.17 |  | 42905.14
740 | -42224.34 | -39313.23 | 2911.11 |  | 42224.34
730 | -41547.6 | -38653.54 | 2894.06 |  | 41547.6
720 | -40874.96 | -37997.96 | 2877 |  | 40874.96
710 | -40206.46 | -37346.52 | 2859.94 |  | 40206.46
700 | -39542.16 | -36699.26 | 2842.9 |  | 39542.16
690 | -38882.09 | -36056.24 | 2825.85 |  | 38882.09
680 | -38226.3 | -35417.51 | 2808.79 |  | 38226.3
670 | -37574.84 | -34783.1 | 2791.74 |  | 37574.84
660 | -36927.77 | -34153.07 | 2774.7 |  | 36927.77
650 | -36285.13 | -33527.48 | 2757.65 |  | 36285.13
640 | -35646.98 | -32906.37 | 2740.61 |  | 35646.98
630 | -35013.38 | -32289.81 | 2723.57 |  | 35013.38
620 | -34384.37 | -31677.84 | 2706.53 |  | 34384.37
610 | -33760.02 | -31070.53 | 2689.49 |  | 33760.02
600 | -33140.39 | -30467.93 | 2672.46 |  | 33140.39
590 | -32525.54 | -29870.11 | 2655.43 |  | 32525.54
580 | -31915.54 | -29277.14 | 2638.4 |  | 31915.54
570 | -31310.45 | -28689.07 | 2621.38 |  | 31310.45
560 | -30710.34 | -28105.98 | 2604.36 |  | 30710.34
550 | -30115.28 | -27527.94 | 2587.34 |  | 30115.28
540 | -29525.35 | -26955.01 | 2570.34 |  | 29525.35
530 | -28940.62 | -26387.29 | 2553.33 |  | 28940.62
520 | -28361.18 | -25824.84 | 2536.34 |  | 28361.18
510 | -27787.09 | -25267.75 | 2519.34 |  | 27787.09
500 | -27218.46 | -24716.09 | 2502.37 |  | 27218.46
490 | -26655.36 | -24169.97 | 2485.39 |  | 26655.36
480 | -26097.89 | -23629.46 | 2468.43 |  | 26097.89
470 | -25546.14 | -23094.66 | 2451.48 |  | 25546.14 | 2453.175
460 | -25000.22 | -22565.67 | 2434.55 |  | 25000.22 | 2436.243
450 | -24460.23 | -22042.6 | 2417.63 |  | 24460.23 | 2419.322
440 | -23926.26 | -21525.54 | 2400.72 |  | 23926.26 | 2402.411
430 | -23398.44 | -21014.6 | 2383.84 |  | 23398.44 | 2385.528
420 | -22876.89 | -20509.9 | 2366.99 |  | 22876.89 | 2368.675
410 | -22361.72 | -20011.57 | 2350.15 |  | 22361.72 | 2351.834
400 | -21853.06 | -19519.71 | 2333.35 |  | 21853.06 | 2335.03
390 | -21351.05 | -19034.47 | 2316.58 |  | 21351.05 | 2318.257
380 | -20855.84 | -18555.98 | 2299.86 |  | 20855.84 | 2301.532
370 | -20367.55 | -18084.37 | 2283.18 |  | 20367.55 | 2284.848 | -1063.5612
360 | -19886.36 | -17619.8 | 2266.56 |  | 19886.36 | 2268.222
350 | -19412.43 | -17162.41 | 2250.02 |  | 19412.43 | 2251.674
340 | -18945.92 | -16712.38 | 2233.54 |  | 18945.92 | 2235.188
330 | -18487.03 | -16269.87 | 2217.16 |  | 18487.03 | 2218.798
320 | -18035.95 | -15835.05 | 2200.9 |  | 18035.95 | 2202.526
310 | -17592.88 | -15408.11 | 2184.77 |  | 17592.88 | 2186.383
300 | -17158.06 | -14989.25 | 2168.81 |  | 17158.06 | 2170.406
290 | -16731.72 | -14578.67 | 2153.05 |  | 16731.72 | 2154.626
280 | -16314.12 | -14176.57 | 2137.55 |  | 16314.12 | 2139.1
270 | -15905.55 | -13783.19 | 2122.36 |  | 15905.55 | 2123.879
260 | -15506.34 | -13398.76 | 2107.58 |  | 15506.34 | 2109.058
250 | -15116.83 | -13023.52 | 2093.31 |  | 15116.83
240 | -14737.45 | -12657.74 | 2079.71 |  | 14737.45
230 | -14368.74 | -12301.67 | 2067.07 |  | 14368.74
220 | -14011.57 | -11955.59 | 2055.98 |  | 14011.57 | 2062.634
210 | -13668.23 | -11619.8 | 2048.43 |  | 13668.23
200 | -13338.86 | -11294.59 | 2044.27 |  | 13338.86
190 | -13023.19 | -10980.26 | 2042.93 |  | 13023.19
180 | -12721.06 | -10677.13 | 2043.93 |  | 12721.06
170 | -12432.4 | -10385.49 | 2046.91 |  | 12432.4
160 | -12157.15 | -10105.66 | 2051.49 |  | 12157.15
150 | -11895.25 | -9837.914 | 2057.336 |  | 11895.25
140 | -11646.59 | -9582.535 | 2064.055 |  | 11646.59
130 | -11410.93 | -9339.88 | 2071.05 |  | 11410.93
120 | -11187.86 | -9111.273 | 2076.587 |  | 11187.86
110 | -10976.6 | -8896.101 | 2080.499 |  | 10976.6
100 | -10775.79 | -8692.546 | 2083.244 |  | 10775.79
90 | -10583.11 | -8497.987 | 2085.123 |  | 10583.11
80 | -10394.51 | -8308.18 | 2086.33 |  | 10394.51
70 | -10202.85 | -8115.817 | 2087.033 |  | 10202.85
60 | -9994.989 | -7907.637 | 2087.352 |  | 9994.989
50 | -9745.317 | -7657.925 | 2087.392 |  | 9745.317
40 | -9399.191 | -7311.954 | 2087.237 |  | 9399.191
30 | -8822.375 | -6735.416 | 2086.959 |  | 8822.375
20 | -7595.855 | -5509.245 | 2086.61 |  | 7595.855
10 | -3562.769 | -1476.539 | 2086.23 |  | 3562.769
|  |  | 0 |  | 0
|  |  | 0 |  | 0

## 5
Thermocal
|  | Mes |  | K |  | J/mol
T | GM(FCC_A1) | hcp | ΔG(fcc->hcp) | bcc | ΔG(fcc->bcc)
1500 | -103220.5 | -99081.88 | 4138.62 |  | 103220.5
1490 | -102312.9 | -98192.59 | 4120.31 |  | 102312.9
1480 | -101407.7 | -97305.8 | 4101.9 |  | 101407.7
1470 | -100505 | -96421.51 | 4083.49 |  | 100505
1460 | -99604.86 | -95539.73 | 4065.13 |  | 99604.86
1450 | -98707.22 | -94660.48 | 4046.74 |  | 98707.22
1440 | -97812.11 | -93783.75 | 4028.36 |  | 97812.11
1430 | -96919.55 | -92909.57 | 4009.98 |  | 96919.55
1420 | -96029.54 | -92037.95 | 3991.59 |  | 96029.54
1410 | -95142.09 | -91168.88 | 3973.21 |  | 95142.09
1400 | -94257.22 | -90302.4 | 3954.82 |  | 94257.22
1390 | -93374.94 | -89438.5 | 3936.44 |  | 93374.94
1380 | -92495.26 | -88577.2 | 3918.06 |  | 92495.26
1370 | -91618.19 | -87718.52 | 3899.67 |  | 91618.19
1360 | -90743.74 | -86862.45 | 3881.29 |  | 90743.74
1350 | -89871.92 | -86009.02 | 3862.9 |  | 89871.92
1340 | -89002.76 | -85158.24 | 3844.52 |  | 89002.76
1330 | -88136.25 | -84310.12 | 3826.13 |  | 88136.25
1320 | -87272.41 | -83464.67 | 3807.74 |  | 87272.41
1310 | -86411.27 | -82621.91 | 3789.36 |  | 86411.27
1300 | -85552.81 | -81781.84 | 3770.97 |  | 85552.81
1290 | -84697.07 | -80944.48 | 3752.59 |  | 84697.07
1280 | -83844.05 | -80109.85 | 3734.2 |  | 83844.05
1270 | -82993.77 | -79277.95 | 3715.82 |  | 82993.77
1260 | -82146.25 | -78448.81 | 3697.44 |  | 82146.25
1250 | -81301.48 | -77622.44 | 3679.04 |  | 81301.48
1240 | -80459.51 | -76798.84 | 3660.67 |  | 80459.51
1230 | -79620.32 | -75978.05 | 3642.27 |  | 79620.32
1220 | -78783.95 | -75160.05 | 3623.9 |  | 78783.95
1210 | -77950.4 | -74344.89 | 3605.51 |  | 77950.4
1200 | -77119.7 | -73532.56 | 3587.14 |  | 77119.7
1190 | -76291.84 | -72723.1 | 3568.74 |  | 76291.84
1180 | -75466.86 | -71916.51 | 3550.35 |  | 75466.86
1170 | -74644.77 | -71112.8 | 3531.97 |  | 74644.77
1160 | -73825.59 | -70312 | 3513.59 |  | 73825.59
1150 | -73009.32 | -69514.12 | 3495.2 |  | 73009.32
1140 | -72196 | -68719.18 | 3476.82 |  | 72196
1130 | -71385.63 | -67927.2 | 3458.43 |  | 71385.63
1120 | -70578.23 | -67138.19 | 3440.04 |  | 70578.23
1110 | -69773.84 | -66352.17 | 3421.67 |  | 69773.84
1100 | -68972.45 | -65569.16 | 3403.29 |  | 68972.45
1090 | -68174.08 | -64789.18 | 3384.9 |  | 68174.08
1080 | -67378.77 | -64012.26 | 3366.51 |  | 67378.77
1070 | -66586.52 | -63238.39 | 3348.13 |  | 66586.52
1060 | -65797.37 | -62467.62 | 3329.75 |  | 65797.37
1050 | -65011.32 | -61699.96 | 3311.36 |  | 65011.32
1040 | -64228.4 | -60935.42 | 3292.98 |  | 64228.4
1030 | -63448.63 | -60174.04 | 3274.59 |  | 63448.63
1020 | -62672.03 | -59415.82 | 3256.21 |  | 62672.03
1010 | -61898.62 | -58660.8 | 3237.82 |  | 61898.62
1000 | -61128.44 | -57909 | 3219.44 |  | 61128.44
990 | -60361.48 | -57160.43 | 3201.05 |  | 60361.48
980 | -59597.8 | -56415.12 | 3182.68 |  | 59597.8
970 | -58837.39 | -55673.1 | 3164.29 |  | 58837.39
960 | -58080.3 | -54934.39 | 3145.91 |  | 58080.3
950 | -57326.54 | -54199.01 | 3127.53 |  | 57326.54
940 | -56576.14 | -53467 | 3109.14 |  | 56576.14
930 | -55829.12 | -52738.36 | 3090.76 |  | 55829.12
920 | -55085.52 | -52013.14 | 3072.38 |  | 55085.52
910 | -54345.36 | -51291.36 | 3054 |  | 54345.36
900 | -53608.66 | -50573.05 | 3035.61 |  | 53608.66
890 | -52875.46 | -49858.23 | 3017.23 |  | 52875.46
880 | -52145.78 | -49146.93 | 2998.85 |  | 52145.78
870 | -51419.65 | -48439.19 | 2980.46 |  | 51419.65
860 | -50697.11 | -47735.03 | 2962.08 |  | 50697.11
850 | -49978.18 | -47034.48 | 2943.7 |  | 49978.18
840 | -49262.9 | -46337.58 | 2925.32 |  | 49262.9
830 | -48551.3 | -45644.36 | 2906.94 |  | 48551.3
823.001 | -48055.45 | -45161.38 | 2894.07 |  | 48055.45
823 | -48055.38 | -45161.31 | 2894.07 |  | 48055.38
823 | -48055.38 | -45161.31 | 2894.07 |  | 48055.38
822.999 | -48055.31 | -45161.24 | 2894.07 |  | 48055.31
820 | -47843.4 | -44954.85 | 2888.55 |  | 47843.4
810 | -47139.26 | -44269.08 | 2870.18 |  | 47139.26
800 | -46438.89 | -43587.09 | 2851.8 |  | 46438.89
790 | -45742.34 | -42908.92 | 2833.42 |  | 45742.34
780 | -45049.64 | -42234.6 | 2815.04 |  | 45049.64
770 | -44360.83 | -41564.17 | 2796.66 |  | 44360.83
760 | -43675.95 | -40897.67 | 2778.28 |  | 43675.95
750 | -42995.03 | -40235.14 | 2759.89 |  | 42995.03
740 | -42318.13 | -39576.61 | 2741.52 |  | 42318.13
730 | -41645.27 | -38922.13 | 2723.14 |  | 41645.27
720 | -40976.51 | -38271.74 | 2704.77 |  | 40976.51
710 | -40311.88 | -37625.49 | 2686.39 |  | 40311.88
700 | -39651.44 | -36983.42 | 2668.02 |  | 39651.44
690 | -38995.22 | -36345.58 | 2649.64 |  | 38995.22
680 | -38343.28 | -35712.01 | 2631.27 |  | 38343.28
670 | -37695.66 | -35082.77 | 2612.89 |  | 37695.66
660 | -37052.41 | -34457.89 | 2594.52 |  | 37052.41
650 | -36413.6 | -33837.45 | 2576.15 |  | 36413.6
640 | -35779.26 | -33221.48 | 2557.78 |  | 35779.26
630 | -35149.46 | -32610.05 | 2539.41 |  | 35149.46
620 | -34524.25 | -32003.21 | 2521.04 |  | 34524.25
610 | -33903.69 | -31401.02 | 2502.67 |  | 33903.69
600 | -33287.84 | -30803.53 | 2484.31 |  | 33287.84
590 | -32676.77 | -30210.82 | 2465.95 |  | 32676.77
580 | -32070.53 | -29622.94 | 2447.59 |  | 32070.53
570 | -31469.2 | -29039.97 | 2429.23 |  | 31469.2
560 | -30872.84 | -28461.96 | 2410.88 |  | 30872.84
550 | -30281.52 | -27889 | 2392.52 |  | 30281.52
540 | -29695.32 | -27321.15 | 2374.17 |  | 29695.32
530 | -29114.31 | -26758.49 | 2355.82 |  | 29114.31
520 | -28538.58 | -26201.1 | 2337.48 |  | 28538.58
510 | -27968.2 | -25649.06 | 2319.14 |  | 27968.2
500 | -27403.26 | -25102.45 | 2300.81 |  | 27403.26
490 | -26843.84 | -24561.37 | 2282.47 |  | 26843.84
480 | -26290.04 | -24025.89 | 2264.15 |  | 26290.04
470 | -25741.95 | -23496.12 | 2245.83 |  | 25741.95 | 2247.662
460 | -25199.68 | -22972.15 | 2227.53 |  | 25199.68 | 2229.36
450 | -24663.31 | -22454.09 | 2209.22 |  | 24663.31 | 2211.051
440 | -24132.97 | -21942.03 | 2190.94 |  | 24132.97 | 2192.768
430 | -23608.76 | -21436.1 | 2172.66 |  | 23608.76 | 2174.488
420 | -23090.79 | -20936.39 | 2154.4 |  | 23090.79 | 2156.226
410 | -22579.19 | -20443.04 | 2136.15 |  | 22579.19 | 2137.975
400 | -22074.09 | -19956.17 | 2117.92 |  | 22074.09 | 2119.743
390 | -21575.61 | -19475.9 | 2099.71 |  | 21575.61 | 2101.531
380 | -21083.89 | -19002.37 | 2081.52 |  | 21083.89 | 2083.339
370 | -20599.08 | -18535.72 | 2063.36 |  | 20599.08 | 2065.176 | -825.6828
360 | -20121.34 | -18076.11 | 2045.23 |  | 20121.34 | 2047.043
350 | -19650.81 | -17623.67 | 2027.14 |  | 19650.81 | 2028.949
340 | -19187.68 | -17178.57 | 2009.11 |  | 19187.68 | 2010.913
330 | -18732.11 | -16740.99 | 1991.12 |  | 18732.11 | 1992.919
320 | -18284.29 | -16311.1 | 1973.19 |  | 18284.29 | 1974.983
310 | -17844.43 | -15889.07 | 1955.36 |  | 17844.43 | 1957.143
300 | -17412.72 | -15475.12 | 1937.6 |  | 17412.72 | 1939.376
290 | -16989.4 | -15069.43 | 1919.97 |  | 16989.4 | 1921.733
280 | -16574.71 | -14672.23 | 1902.48 |  | 16574.71 | 1904.229
270 | -16168.9 | -14283.73 | 1885.17 |  | 16168.9 | 1886.901
260 | -15772.24 | -13904.16 | 1868.08 |  | 15772.24 | 1869.789
250 | -15385.05 | -13533.78 | 1851.27 |  | 15385.05 | 1857.994
240 | -15007.66 | -13172.83 | 1834.83 |  | 15007.66
230 | -14640.44 | -12821.59 | 1818.85 |  | 14640.44
220 | -14283.83 | -12480.32 | 1803.51 |  | 14283.83
210 | -13938.37 | -12149.3 | 1789.07 |  | 13938.37
200 | -13604.87 | -11828.84 | 1776.03 |  | 13604.87
190 | -13285.69 | -11519.22 | 1766.47 |  | 13285.69
180 | -12981.18 | -11220.73 | 1760.45 |  | 12981.18
170 | -12691 | -10933.67 | 1757.33 |  | 12691
160 | -12414.88 | -10658.28 | 1756.6 |  | 12414.88
150 | -12152.65 | -10394.81 | 1757.84 |  | 12152.65
140 | -11904.12 | -10143.42 | 1760.7 |  | 11904.12
130 | -11668.97 | -9904.183 | 1764.787 |  | 11668.97
120 | -11446.76 | -9677.029 | 1769.731 |  | 11446.76
110 | -11236.67 | -9461.819 | 1774.851 |  | 11236.67
100 | -11037.34 | -9258.999 | 1778.341 |  | 11037.34
90 | -10846.46 | -9066.199 | 1780.261 |  | 10846.46
80 | -10660.02 | -8878.934 | 1781.086 |  | 10660.02
70 | -10470.95 | -8689.837 | 1781.113 |  | 10470.95
60 | -10266.28 | -8485.722 | 1780.558 |  | 10266.28
50 | -10020.71 | -8241.134 | 1779.576 |  | 10020.71
40 | -9680.279 | -7901.964 | 1778.315 |  | 9680.279
30 | -9112.334 | -7335.468 | 1776.866 |  | 9112.334
20 | -7902.711 | -6127.4 | 1775.311 |  | 7902.711
10 | -3918.955 | -2145.246 | 1773.709 |  | 3918.955
|  |  | 0 |  | 0
|  |  | 0 |  | 0

## 6
Thermocal
|  | Mes |  | K |  | J/mol
T | GM(FCC_A1) | hcp | ΔG(fcc->hcp) | bcc | ΔG(fcc->bcc)
1500 | -103226.1 | -98814.95 | 4411.15 |  | 103226.1
1490 | -102317.4 | -97924.74 | 4392.66 |  | 102317.4
1480 | -101411.2 | -97037.04 | 4374.16 |  | 101411.2
1470 | -100507.5 | -96151.84 | 4355.66 |  | 100507.5
1460 | -99606.31 | -95269.16 | 4337.15 |  | 99606.31
1450 | -98707.65 | -94389 | 4318.65 |  | 98707.65
1440 | -97811.53 | -93511.38 | 4300.15 |  | 97811.53
1430 | -96917.95 | -92636.3 | 4281.65 |  | 96917.95
1420 | -96026.93 | -91763.78 | 4263.15 |  | 96026.93
1410 | -95138.48 | -90893.82 | 4244.66 |  | 95138.48
1400 | -94252.6 | -90026.45 | 4226.15 |  | 94252.6
1390 | -93369.31 | -89161.66 | 4207.65 |  | 93369.31
1380 | -92488.62 | -88299.48 | 4189.14 |  | 92488.62
1370 | -91610.55 | -87439.91 | 4170.64 |  | 91610.55
1360 | -90735.11 | -86582.96 | 4152.15 |  | 90735.11
1350 | -89862.3 | -85728.65 | 4133.65 |  | 89862.3
1340 | -88992.13 | -84876.98 | 4115.15 |  | 88992.13
1330 | -88124.63 | -84027.98 | 4096.65 |  | 88124.63
1320 | -87259.8 | -83181.66 | 4078.14 |  | 87259.8
1310 | -86397.66 | -82338.02 | 4059.64 |  | 86397.66
1300 | -85538.21 | -81497.07 | 4041.14 |  | 85538.21
1290 | -84681.48 | -80658.84 | 4022.64 |  | 84681.48
1280 | -83827.47 | -79823.33 | 4004.14 |  | 83827.47
1270 | -82976.2 | -78990.56 | 3985.64 |  | 82976.2
1260 | -82127.69 | -78160.55 | 3967.14 |  | 82127.69
1250 | -81281.94 | -77333.3 | 3948.64 |  | 81281.94
1240 | -80438.97 | -76508.84 | 3930.13 |  | 80438.97
1230 | -79598.8 | -75687.16 | 3911.64 |  | 79598.8
1220 | -78761.44 | -74868.3 | 3893.14 |  | 78761.44
1210 | -77926.9 | -74052.27 | 3874.63 |  | 77926.9
1200 | -77095.2 | -73239.06 | 3856.14 |  | 77095.2
1190 | -76266.36 | -72428.73 | 3837.63 |  | 76266.36
1180 | -75440.39 | -71621.26 | 3819.13 |  | 75440.39
1170 | -74617.31 | -70816.68 | 3800.63 |  | 74617.31
1160 | -73797.13 | -70015 | 3782.13 |  | 73797.13
1150 | -72979.88 | -69216.24 | 3763.64 |  | 72979.88
1140 | -72165.56 | -68420.43 | 3745.13 |  | 72165.56
1130 | -71354.2 | -67627.57 | 3726.63 |  | 71354.2
1120 | -70545.81 | -66837.68 | 3708.13 |  | 70545.81
1110 | -69740.41 | -66050.78 | 3689.63 |  | 69740.41
1100 | -68938.02 | -65266.89 | 3671.13 |  | 68938.02
1090 | -68138.66 | -64486.04 | 3652.62 |  | 68138.66
1080 | -67342.35 | -63708.22 | 3634.13 |  | 67342.35
1070 | -66549.11 | -62933.47 | 3615.64 |  | 66549.11
1060 | -65758.95 | -62161.81 | 3597.14 |  | 65758.95
1050 | -64971.89 | -61393.26 | 3578.63 |  | 64971.89
1040 | -64187.96 | -60627.83 | 3560.13 |  | 64187.96
1030 | -63407.18 | -59865.55 | 3541.63 |  | 63407.18
1020 | -62629.57 | -59106.44 | 3523.13 |  | 62629.57
1010 | -61855.15 | -58350.52 | 3504.63 |  | 61855.15
1000 | -61083.95 | -57597.81 | 3486.14 |  | 61083.95
990 | -60315.97 | -56848.34 | 3467.63 |  | 60315.97
980 | -59551.26 | -56102.12 | 3449.14 |  | 59551.26
970 | -58789.83 | -55359.2 | 3430.63 |  | 58789.83
960 | -58031.71 | -54619.57 | 3412.14 |  | 58031.71
950 | -57276.91 | -53883.28 | 3393.63 |  | 57276.91
940 | -56525.48 | -53150.34 | 3375.14 |  | 56525.48
930 | -55777.43 | -52420.79 | 3356.64 |  | 55777.43
920 | -55032.78 | -51694.64 | 3338.14 |  | 55032.78
910 | -54291.57 | -50971.93 | 3319.64 |  | 54291.57
900 | -53553.83 | -50252.68 | 3301.15 |  | 53553.83
890 | -52819.57 | -49536.93 | 3282.64 |  | 52819.57
880 | -52088.84 | -48824.69 | 3264.15 |  | 52088.84
870 | -51361.65 | -48116 | 3245.65 |  | 51361.65
860 | -50638.04 | -47410.89 | 3227.15 |  | 50638.04
850 | -49918.05 | -46709.39 | 3208.66 |  | 49918.05
840 | -49201.69 | -46011.54 | 3190.15 |  | 49201.69
830 | -48489.01 | -45317.36 | 3171.65 |  | 48489.01
823.001 | -47992.41 | -44833.7 | 3158.71 |  | 47992.41
823 | -47992.34 | -44833.63 | 3158.71 |  | 47992.34
823 | -47992.34 | -44833.63 | 3158.71 |  | 47992.34
822.999 | -47992.27 | -44833.56 | 3158.71 |  | 47992.27
820 | -47780.04 | -44626.88 | 3153.16 |  | 47780.04
810 | -47074.8 | -43940.14 | 3134.66 |  | 47074.8
800 | -46373.34 | -43257.18 | 3116.16 |  | 46373.34
790 | -45675.7 | -42578.03 | 3097.67 |  | 45675.7
780 | -44981.89 | -41902.72 | 3079.17 |  | 44981.89
770 | -44291.98 | -41231.3 | 3060.68 |  | 44291.98
760 | -43605.98 | -40563.8 | 3042.18 |  | 43605.98
750 | -42923.96 | -39900.27 | 3023.69 |  | 42923.96
740 | -42245.93 | -39240.74 | 3005.19 |  | 42245.93
730 | -41571.95 | -38585.25 | 2986.7 |  | 41571.95
720 | -40902.05 | -37933.85 | 2968.2 |  | 40902.05
710 | -40236.29 | -37286.57 | 2949.72 |  | 40236.29
700 | -39574.7 | -36643.48 | 2931.22 |  | 39574.7
690 | -38917.32 | -36004.6 | 2912.72 |  | 38917.32
680 | -38264.23 | -35369.99 | 2894.24 |  | 38264.23
670 | -37615.45 | -34739.7 | 2875.75 |  | 37615.45
660 | -36971.04 | -34113.78 | 2857.26 |  | 36971.04
650 | -36331.04 | -33492.28 | 2838.76 |  | 36331.04
640 | -35695.53 | -32875.25 | 2820.28 |  | 35695.53
630 | -35064.54 | -32262.75 | 2801.79 |  | 35064.54
620 | -34438.13 | -31654.83 | 2783.3 |  | 34438.13
610 | -33816.37 | -31051.55 | 2764.82 |  | 33816.37
600 | -33199.32 | -30452.98 | 2746.34 |  | 33199.32
590 | -32587.03 | -29859.17 | 2727.86 |  | 32587.03
580 | -31979.57 | -29270.19 | 2709.38 |  | 31979.57
570 | -31377.01 | -28686.11 | 2690.9 |  | 31377.01
560 | -30779.41 | -28106.99 | 2672.42 |  | 30779.41
550 | -30186.85 | -27532.9 | 2653.95 |  | 30186.85
540 | -29599.4 | -26963.92 | 2635.48 |  | 29599.4
530 | -29017.14 | -26400.12 | 2617.02 |  | 29017.14
520 | -28440.14 | -25841.59 | 2598.55 |  | 28440.14
510 | -27868.48 | -25288.39 | 2580.09 |  | 27868.48
500 | -27302.26 | -24740.63 | 2561.63 |  | 27302.26
490 | -26741.55 | -24198.37 | 2543.18 |  | 26741.55
480 | -26186.46 | -23661.72 | 2524.74 |  | 26186.46
470 | -25637.06 | -23130.77 | 2506.29 |  | 25637.06 | 2508.135
460 | -25093.47 | -22605.61 | 2487.86 |  | 25093.47 | 2489.703
450 | -24555.78 | -22086.35 | 2469.43 |  | 24555.78 | 2471.273
440 | -24024.11 | -21573.09 | 2451.02 |  | 24024.11 | 2452.861
430 | -23498.55 | -21065.94 | 2432.61 |  | 23498.55 | 2434.451
420 | -22979.23 | -20565.02 | 2414.21 |  | 22979.23 | 2416.05
410 | -22466.27 | -20070.44 | 2395.83 |  | 22466.27 | 2397.668
400 | -21959.79 | -19582.32 | 2377.47 |  | 21959.79 | 2379.306
390 | -21459.93 | -19100.81 | 2359.12 |  | 21459.93 | 2360.955
380 | -20966.82 | -18626.03 | 2340.79 |  | 20966.82 | 2342.623
370 | -20480.61 | -18158.12 | 2322.49 |  | 20480.61 | 2324.32 | -958.1366
360 | -20001.44 | -17697.23 | 2304.21 |  | 20001.44 | 2306.038
350 | -19529.49 | -17243.51 | 2285.98 |  | 19529.49 | 2287.803
340 | -19064.91 | -16797.13 | 2267.78 |  | 19064.91 | 2269.6
330 | -18607.88 | -16358.25 | 2249.63 |  | 18607.88 | 2251.445
320 | -18158.58 | -15927.05 | 2231.53 |  | 18158.58 | 2233.34
310 | -17717.22 | -15503.72 | 2213.5 |  | 17717.22 | 2215.303
300 | -17284 | -15088.44 | 2195.56 |  | 17284 | 2197.354
290 | -16859.14 | -14681.43 | 2177.71 |  | 16859.14 | 2179.495
280 | -16442.88 | -14282.88 | 2160 |  | 16442.88 | 2161.771
270 | -16035.47 | -13893.04 | 2142.43 |  | 16035.47 | 2144.187
260 | -15637.19 | -13512.12 | 2125.07 |  | 15637.19 | 2126.806
250 | -15248.32 | -13140.37 | 2107.95 |  | 15248.32 | 2114.798
240 | -14869.19 | -12778.05 | 2091.14 |  | 14869.19
230 | -14500.16 | -12425.42 | 2074.74 |  | 14500.16
220 | -14141.65 | -12082.76 | 2058.89 |  | 14141.65
210 | -13794.14 | -11750.35 | 2043.79 |  | 13794.14
200 | -13458.28 | -11428.47 | 2029.81 |  | 13458.28
190 | -13135.8 | -11117.44 | 2018.36 |  | 13135.8
180 | -12828.2 | -10817.53 | 2010.67 |  | 12828.2
170 | -12535.05 | -10529.03 | 2006.02 |  | 12535.05
160 | -12256.08 | -10252.21 | 2003.87 |  | 12256.08
150 | -11991.04 | -9987.296 | 2003.744 |  | 11991.04
140 | -11739.74 | -9734.463 | 2005.277 |  | 11739.74
130 | -11501.87 | -9493.788 | 2008.082 |  | 11501.87
120 | -11276.93 | -9265.224 | 2011.706 |  | 11276.93
110 | -11064.11 | -9048.733 | 2015.377 |  | 11064.11
100 | -10862.05 | -8844.785 | 2017.265 |  | 10862.05
90 | -10668.4 | -8650.814 | 2017.586 |  | 10668.4
80 | -10479.14 | -8462.33 | 2016.81 |  | 10479.14
70 | -10287.18 | -8271.939 | 2015.241 |  | 10287.18
60 | -10079.5 | -8066.409 | 2013.091 |  | 10079.5
50 | -9830.701 | -7820.194 | 2010.507 |  | 9830.701
40 | -9486.653 | -7479.016 | 2007.637 |  | 9486.653
30 | -8914.304 | -6909.724 | 2004.58 |  | 8914.304
20 | -7698.266 | -5696.849 | 2001.417 |  | 7698.266
10 | -3699.928 | -1701.722 | 1998.206 |  | 3699.928
|  |  | 0 |  | 0
|  |  | 0 |  | 0

## 7
Thermocal
|  | Mes |  | K |  | J/mol
T | GM(FCC_A1) | hcp | ΔG(fcc->hcp) | bcc | ΔG(fcc->bcc)
1500 | -102784.7 | -98663.77 | 4120.93 |  | 102784.7
1490 | -101879.4 | -97777.84 | 4101.56 |  | 101879.4
1480 | -100976.7 | -96894.39 | 4082.31 |  | 100976.7
1470 | -100076.4 | -96013.44 | 4062.96 |  | 100076.4
1460 | -99178.62 | -95134.99 | 4043.63 |  | 99178.62
1450 | -98283.37 | -94259.07 | 4024.3 |  | 98283.37
1440 | -97390.65 | -93385.67 | 4004.98 |  | 97390.65
1430 | -96500.47 | -92514.81 | 3985.66 |  | 96500.47
1420 | -95612.84 | -91646.51 | 3966.33 |  | 95612.84
1410 | -94727.77 | -90780.76 | 3947.01 |  | 94727.77
1400 | -93845.27 | -89917.59 | 3927.68 |  | 93845.27
1390 | -92965.36 | -89057 | 3908.36 |  | 92965.36
1380 | -92088.04 | -88199.01 | 3889.03 |  | 92088.04
1370 | -91213.33 | -87343.62 | 3869.71 |  | 91213.33
1360 | -90341.24 | -86490.85 | 3850.39 |  | 90341.24
1350 | -89471.78 | -85640.71 | 3831.07 |  | 89471.78
1340 | -88604.96 | -84793.22 | 3811.74 |  | 88604.96
1330 | -87740.8 | -83948.38 | 3792.42 |  | 87740.8
1320 | -86879.3 | -83106.2 | 3773.1 |  | 86879.3
1310 | -86020.49 | -82266.72 | 3753.77 |  | 86020.49
1300 | -85164.38 | -81429.92 | 3734.46 |  | 85164.38
1290 | -84310.96 | -80595.84 | 3715.12 |  | 84310.96
1280 | -83460.27 | -79764.47 | 3695.8 |  | 83460.27
1270 | -82612.32 | -78935.83 | 3676.49 |  | 82612.32
1260 | -81767.11 | -78109.95 | 3657.16 |  | 81767.11
1250 | -80924.66 | -77286.82 | 3637.84 |  | 80924.66
1240 | -80084.99 | -76466.48 | 3618.51 |  | 80084.99
1230 | -79248.12 | -75648.92 | 3599.2 |  | 79248.12
1220 | -78414.05 | -74834.18 | 3579.87 |  | 78414.05
1210 | -77582.8 | -74022.25 | 3560.55 |  | 77582.8
1200 | -76754.39 | -73213.16 | 3541.23 |  | 76754.39
1190 | -75928.83 | -72406.92 | 3521.91 |  | 75928.83
1180 | -75106.14 | -71603.55 | 3502.59 |  | 75106.14
1170 | -74286.34 | -70803.08 | 3483.26 |  | 74286.34
1160 | -73469.43 | -70005.49 | 3463.94 |  | 73469.43
1150 | -72655.45 | -69210.83 | 3444.62 |  | 72655.45
1140 | -71844.39 | -68419.1 | 3425.29 |  | 71844.39
1130 | -71036.3 | -67630.33 | 3405.97 |  | 71036.3
1120 | -70231.17 | -66844.52 | 3386.65 |  | 70231.17
1110 | -69429.03 | -66061.7 | 3367.33 |  | 69429.03
1100 | -68629.9 | -65281.9 | 3348 |  | 68629.9
1090 | -67833.8 | -64505.11 | 3328.69 |  | 67833.8
1080 | -67040.73 | -63731.38 | 3309.35 |  | 67040.73
1070 | -66250.73 | -62960.7 | 3290.03 |  | 66250.73
1060 | -65463.82 | -62193.11 | 3270.71 |  | 65463.82
1050 | -64680.02 | -61428.63 | 3251.39 |  | 64680.02
1040 | -63899.34 | -60667.27 | 3232.07 |  | 63899.34
1030 | -63121.8 | -59909.05 | 3212.75 |  | 63121.8
1020 | -62347.43 | -59154.01 | 3193.42 |  | 62347.43
1010 | -61576.25 | -58402.15 | 3174.1 |  | 61576.25
1000 | -60808.29 | -57653.51 | 3154.78 |  | 60808.29
990 | -60043.56 | -56908.1 | 3135.46 |  | 60043.56
980 | -59282.09 | -56165.95 | 3116.14 |  | 59282.09
970 | -58523.89 | -55427.08 | 3096.81 |  | 58523.89
960 | -57769.01 | -54691.52 | 3077.49 |  | 57769.01
950 | -57017.45 | -53959.28 | 3058.17 |  | 57017.45
940 | -56269.26 | -53230.41 | 3038.85 |  | 56269.26
930 | -55524.44 | -52504.91 | 3019.53 |  | 55524.44
920 | -54783.04 | -51782.82 | 3000.22 |  | 54783.04
910 | -54045.06 | -51064.18 | 2980.88 |  | 54045.06
900 | -53310.55 | -50348.99 | 2961.56 |  | 53310.55
890 | -52579.54 | -49637.29 | 2942.25 |  | 52579.54
880 | -51852.04 | -48929.12 | 2922.92 |  | 51852.04
870 | -51128.1 | -48224.49 | 2903.61 |  | 51128.1
860 | -50407.73 | -47523.44 | 2884.29 |  | 50407.73
850 | -49690.98 | -46826.01 | 2864.97 |  | 49690.98
840 | -48977.86 | -46132.21 | 2845.65 |  | 48977.86
830 | -48268.42 | -45442.09 | 2826.33 |  | 48268.42
823.001 | -47774.09 | -44961.29 | 2812.8 |  | 47774.09
823 | -47774.02 | -44961.21 | 2812.81 |  | 47774.02
823 | -47774.02 | -44961.21 | 2812.81 |  | 47774.02
822.999 | -47773.95 | -44961.15 | 2812.8 |  | 47773.95
820 | -47562.69 | -44755.68 | 2807.01 |  | 47562.69
810 | -46860.7 | -44073.02 | 2787.68 |  | 46860.7
800 | -46162.49 | -43394.12 | 2768.37 |  | 46162.49
790 | -45468.09 | -42719.04 | 2749.05 |  | 45468.09
780 | -44777.54 | -42047.81 | 2729.73 |  | 44777.54
770 | -44090.88 | -41380.46 | 2710.42 |  | 44090.88
760 | -43408.14 | -40717.04 | 2691.1 |  | 43408.14
750 | -42729.37 | -40057.59 | 2671.78 |  | 42729.37
740 | -42054.6 | -39402.13 | 2652.47 |  | 42054.6
730 | -41383.88 | -38750.73 | 2633.15 |  | 41383.88
720 | -40717.24 | -38103.41 | 2613.83 |  | 40717.24
710 | -40054.74 | -37460.22 | 2594.52 |  | 40054.74
700 | -39396.42 | -36821.21 | 2575.21 |  | 39396.42
690 | -38742.32 | -36186.43 | 2555.89 |  | 38742.32
680 | -38092.5 | -35555.92 | 2536.58 |  | 38092.5
670 | -37447 | -34929.73 | 2517.27 |  | 37447
660 | -36805.86 | -34307.91 | 2497.95 |  | 36805.86
650 | -36169.16 | -33690.51 | 2478.65 |  | 36169.16
640 | -35536.93 | -33077.59 | 2459.34 |  | 35536.93
630 | -34909.22 | -32469.19 | 2440.03 |  | 34909.22
620 | -34286.11 | -31865.39 | 2420.72 |  | 34286.11
610 | -33667.65 | -31266.23 | 2401.42 |  | 33667.65
600 | -33053.89 | -30671.78 | 2382.11 |  | 33053.89
590 | -32444.91 | -30082.1 | 2362.81 |  | 32444.91
580 | -31840.76 | -29497.25 | 2343.51 |  | 31840.76
570 | -31241.51 | -28917.3 | 2324.21 |  | 31241.51
560 | -30647.23 | -28342.31 | 2304.92 |  | 30647.23
550 | -30057.99 | -27772.37 | 2285.62 |  | 30057.99
540 | -29473.87 | -27207.53 | 2266.34 |  | 29473.87
530 | -28894.94 | -26647.89 | 2247.05 |  | 28894.94
520 | -28321.27 | -26093.51 | 2227.76 |  | 28321.27
510 | -27752.96 | -25544.47 | 2208.49 |  | 27752.96
500 | -27190.08 | -25000.87 | 2189.21 |  | 27190.08
490 | -26632.72 | -24462.78 | 2169.94 |  | 26632.72
480 | -26080.98 | -23930.3 | 2150.68 |  | 26080.98
470 | -25534.95 | -23403.53 | 2131.42 |  | 25534.95 | 2133.346
460 | -24994.72 | -22882.55 | 2112.17 |  | 24994.72 | 2114.095
450 | -24460.4 | -22367.48 | 2092.92 |  | 24460.4 | 2094.845
440 | -23932.11 | -21858.41 | 2073.7 |  | 23932.11 | 2075.622
430 | -23409.93 | -21355.46 | 2054.47 |  | 23409.93 | 2056.393
420 | -22894 | -20858.74 | 2035.26 |  | 22894 | 2037.181
410 | -22384.44 | -20368.37 | 2016.07 |  | 22384.44 | 2017.989
400 | -21881.36 | -19884.47 | 1996.89 |  | 21881.36 | 1998.808
390 | -21384.91 | -19407.17 | 1977.74 |  | 21384.91 | 1979.655
380 | -20895.21 | -18936.61 | 1958.6 |  | 20895.21 | 1960.514
370 | -20412.43 | -18472.93 | 1939.5 |  | 20412.43 | 1941.41 | -701.9895
360 | -19936.69 | -18016.28 | 1920.41 |  | 19936.69 | 1922.319
350 | -19468.18 | -17566.8 | 1901.38 |  | 19468.18 | 1903.283
340 | -19007.04 | -17124.66 | 1882.38 |  | 19007.04 | 1884.28
330 | -18553.47 | -16690.04 | 1863.43 |  | 18553.47 | 1865.325
320 | -18107.64 | -16263.09 | 1844.55 |  | 18107.64 | 1846.438
310 | -17669.76 | -15844.02 | 1825.74 |  | 17669.76 | 1827.621
300 | -17240.02 | -15433.01 | 1807.01 |  | 17240.02 | 1808.883
290 | -16818.67 | -15030.26 | 1788.41 |  | 16818.67 | 1790.27
280 | -16405.93 | -14635.99 | 1769.94 |  | 16405.93 | 1771.787
270 | -16002.05 | -14250.42 | 1751.63 |  | 16002.05 | 1753.461
260 | -15607.32 | -13873.79 | 1733.53 |  | 15607.32 | 1735.34
250 | -15222.02 | -13506.33 | 1715.69 |  | 15222.02
240 | -14846.5 | -13148.29 | 1698.21 |  | 14846.5 | 1706.95
230 | -14481.11 | -12799.96 | 1681.15 |  | 14481.11
220 | -14126.28 | -12461.58 | 1664.7 |  | 14126.28
210 | -13782.52 | -12133.46 | 1649.06 |  | 13782.52
200 | -13450.5 | -11815.87 | 1634.63 |  | 13450.5
190 | -13132.16 | -11509.11 | 1623.05 |  | 13132.16
180 | -12828.87 | -11213.47 | 1615.4 |  | 12828.87
170 | -12540.17 | -10929.23 | 1610.94 |  | 12540.17
160 | -12265.76 | -10656.63 | 1609.13 |  | 12265.76
150 | -12005.39 | -10395.91 | 1609.48 |  | 12005.39
140 | -11758.84 | -10147.21 | 1611.63 |  | 11758.84
130 | -11525.79 | -9910.578 | 1615.212 |  | 11525.79
120 | -11305.73 | -9685.889 | 1619.841 |  | 11305.73
110 | -11097.83 | -9472.807 | 1625.023 |  | 11097.83
100 | -10900.73 | -9271.263 | 1629.467 |  | 10900.73
90 | -10712.05 | -9080.015 | 1632.035 |  | 10712.05
80 | -10527.77 | -8894.438 | 1633.332 |  | 10527.77
70 | -10340.76 | -8707.039 | 1633.721 |  | 10340.76
60 | -10137.98 | -8504.518 | 1633.462 |  | 10137.98
50 | -9893.989 | -8261.261 | 1632.728 |  | 9893.989
40 | -9554.564 | -7922.888 | 1631.676 |  | 9554.564
30 | -8986.459 | -7356.041 | 1630.418 |  | 8986.459
20 | -7773.714 | -6144.67 | 1629.044 |  | 7773.714
10 | -3774.892 | -2147.276 | 1627.616 |  | 3774.892
|  |  | 0 |  | 0
|  |  | 0 |  | 0

## 8
Thermocal
|  | Mes |  | K |  | J/mol
T | GM(FCC_A1) | hcp | ΔG(fcc->hcp) | bcc | ΔG(fcc->bcc)
1500 | -102482.7 | -97968.74 | 4513.96 |  | 102482.7
1490 | -101576.1 | -97081.58 | 4494.52 |  | 101576.1
1480 | -100672 | -96196.91 | 4475.09 |  | 100672
1470 | -99770.35 | -95314.74 | 4455.61 |  | 99770.35
1460 | -98871.27 | -94435.09 | 4436.18 |  | 98871.27
1450 | -97974.71 | -93557.97 | 4416.74 |  | 97974.71
1440 | -97080.69 | -92683.38 | 4397.31 |  | 97080.69
1430 | -96189.22 | -91811.34 | 4377.88 |  | 96189.22
1420 | -95300.3 | -90941.85 | 4358.45 |  | 95300.3
1410 | -94413.95 | -90074.94 | 4339.01 |  | 94413.95
1400 | -93530.18 | -89210.6 | 4319.58 |  | 93530.18
1390 | -92649 | -88348.85 | 4300.15 |  | 92649
1380 | -91770.42 | -87489.7 | 4280.72 |  | 91770.42
1370 | -90894.45 | -86633.17 | 4261.28 |  | 90894.45
1360 | -90021.11 | -85779.27 | 4241.84 |  | 90021.11
1350 | -89150.4 | -84927.99 | 4222.41 |  | 89150.4
1340 | -88282.34 | -84079.37 | 4202.97 |  | 88282.34
1330 | -87416.95 | -83233.41 | 4183.54 |  | 87416.95
1320 | -86554.22 | -82390.11 | 4164.11 |  | 86554.22
1310 | -85694.18 | -81549.51 | 4144.67 |  | 85694.18
1300 | -84836.84 | -80711.59 | 4125.25 |  | 84836.84
1290 | -83982.2 | -79876.4 | 4105.8 |  | 83982.2
1280 | -83130.3 | -79043.92 | 4086.38 |  | 83130.3
1270 | -82281.13 | -78214.19 | 4066.94 |  | 82281.13
1260 | -81434.71 | -77387.2 | 4047.51 |  | 81434.71
1250 | -80591.06 | -76562.98 | 4028.08 |  | 80591.06
1240 | -79750.19 | -75741.55 | 4008.64 |  | 79750.19
1230 | -78912.11 | -74922.91 | 3989.2 |  | 78912.11
1220 | -78076.84 | -74107.07 | 3969.77 |  | 78076.84
1210 | -77244.4 | -73294.05 | 3950.35 |  | 77244.4
1200 | -76414.79 | -72483.88 | 3930.91 |  | 76414.79
1190 | -75588.03 | -71676.56 | 3911.47 |  | 75588.03
1180 | -74764.15 | -70872.11 | 3892.04 |  | 74764.15
1170 | -73943.16 | -70070.55 | 3872.61 |  | 73943.16
1160 | -73125.05 | -69271.88 | 3853.17 |  | 73125.05
1150 | -72309.88 | -68476.14 | 3833.74 |  | 72309.88
1140 | -71497.64 | -67683.33 | 3814.31 |  | 71497.64
1130 | -70688.35 | -66893.48 | 3794.87 |  | 70688.35
1120 | -69882.04 | -66106.59 | 3775.45 |  | 69882.04
1110 | -69078.7 | -65322.7 | 3756 |  | 69078.7
1100 | -68278.38 | -64541.81 | 3736.57 |  | 68278.38
1090 | -67481.09 | -63763.94 | 3717.15 |  | 67481.09
1080 | -66686.84 | -62989.12 | 3697.72 |  | 66686.84
1070 | -65895.64 | -62217.36 | 3678.28 |  | 65895.64
1060 | -65107.54 | -61448.69 | 3658.85 |  | 65107.54
1050 | -64322.53 | -60683.12 | 3639.41 |  | 64322.53
1040 | -63540.65 | -59920.67 | 3619.98 |  | 63540.65
1030 | -62761.91 | -59161.37 | 3600.54 |  | 62761.91
1020 | -61986.34 | -58405.23 | 3581.11 |  | 61986.34
1010 | -61213.96 | -57652.28 | 3561.68 |  | 61213.96
1000 | -60444.79 | -56902.54 | 3542.25 |  | 60444.79
990 | -59678.84 | -56156.02 | 3522.82 |  | 59678.84
980 | -58916.16 | -55412.77 | 3503.39 |  | 58916.16
970 | -58156.75 | -54672.79 | 3483.96 |  | 58156.75
960 | -57400.64 | -53936.12 | 3464.52 |  | 57400.64
950 | -56647.86 | -53202.77 | 3445.09 |  | 56647.86
940 | -55898.44 | -52472.78 | 3425.66 |  | 55898.44
930 | -55152.39 | -51746.16 | 3406.23 |  | 55152.39
920 | -54409.75 | -51022.95 | 3386.8 |  | 54409.75
910 | -53670.53 | -50303.16 | 3367.37 |  | 53670.53
900 | -52934.78 | -49586.84 | 3347.94 |  | 52934.78
890 | -52202.51 | -48874 | 3328.51 |  | 52202.51
880 | -51473.76 | -48164.68 | 3309.08 |  | 51473.76
870 | -50748.55 | -47458.9 | 3289.65 |  | 50748.55
860 | -50026.91 | -46756.7 | 3270.21 |  | 50026.91
850 | -49308.89 | -46058.1 | 3250.79 |  | 49308.89
840 | -48594.49 | -45363.14 | 3231.35 |  | 48594.49
830 | -47883.77 | -44671.84 | 3211.93 |  | 47883.77
823.001 | -47388.54 | -44190.21 | 3198.33 |  | 47388.54
823 | -47388.46 | -44190.14 | 3198.32 |  | 47388.46
823 | -47388.46 | -44190.14 | 3198.32 |  | 47388.46
822.999 | -47388.39 | -44190.07 | 3198.32 |  | 47388.39
820 | -47176.75 | -43984.25 | 3192.5 |  | 47176.75
810 | -46473.46 | -43300.39 | 3173.07 |  | 46473.46
800 | -45773.95 | -42620.31 | 3153.64 |  | 45773.95
790 | -45078.23 | -41944.02 | 3134.21 |  | 45078.23
780 | -44386.37 | -41271.59 | 3114.78 |  | 44386.37
770 | -43698.38 | -40603.02 | 3095.36 |  | 43698.38
760 | -43014.31 | -39938.38 | 3075.93 |  | 43014.31
750 | -42334.2 | -39277.69 | 3056.51 |  | 42334.2
740 | -41658.08 | -38621 | 3037.08 |  | 41658.08
730 | -40986 | -37968.35 | 3017.65 |  | 40986
720 | -40318 | -37319.77 | 2998.23 |  | 40318
710 | -39654.13 | -36675.33 | 2978.8 |  | 39654.13
700 | -38994.43 | -36035.05 | 2959.38 |  | 38994.43
690 | -38338.94 | -35398.98 | 2939.96 |  | 38338.94
680 | -37687.72 | -34767.18 | 2920.54 |  | 37687.72
670 | -37040.81 | -34139.7 | 2901.11 |  | 37040.81
660 | -36398.27 | -33516.57 | 2881.7 |  | 36398.27
650 | -35760.13 | -32897.86 | 2862.27 |  | 35760.13
640 | -35126.47 | -32283.61 | 2842.86 |  | 35126.47
630 | -34497.32 | -31673.88 | 2823.44 |  | 34497.32
620 | -33872.77 | -31068.73 | 2804.04 |  | 33872.77
610 | -33252.84 | -30468.22 | 2784.62 |  | 33252.84
600 | -32637.61 | -29872.41 | 2765.2 |  | 32637.61
590 | -32027.15 | -29281.35 | 2745.8 |  | 32027.15
580 | -31421.51 | -28695.12 | 2726.39 |  | 31421.51
570 | -30820.76 | -28113.77 | 2706.99 |  | 30820.76
560 | -30224.97 | -27537.38 | 2687.59 |  | 30224.97
550 | -29634.21 | -26966.02 | 2668.19 |  | 29634.21
540 | -29048.55 | -26399.76 | 2648.79 |  | 29048.55
530 | -28468.07 | -25838.67 | 2629.4 |  | 28468.07
520 | -27892.86 | -25282.84 | 2610.02 |  | 27892.86
510 | -27322.98 | -24732.35 | 2590.63 |  | 27322.98
500 | -26758.53 | -24187.27 | 2571.26 |  | 26758.53
490 | -26199.59 | -23647.7 | 2551.89 |  | 26199.59
480 | -25646.25 | -23113.73 | 2532.52 |  | 25646.25
470 | -25098.62 | -22585.45 | 2513.17 |  | 25098.62 | 2515.105
460 | -24556.78 | -22062.96 | 2493.82 |  | 24556.78 | 2495.755
450 | -24020.83 | -21546.35 | 2474.48 |  | 24020.83 | 2476.414
440 | -23490.9 | -21035.74 | 2455.16 |  | 23490.9 | 2457.092
430 | -22967.08 | -20531.24 | 2435.84 |  | 22967.08 | 2437.772
420 | -22449.49 | -20032.95 | 2416.54 |  | 22449.49 | 2418.47
410 | -21938.26 | -19541 | 2397.26 |  | 21938.26 | 2399.188
400 | -21433.51 | -19055.51 | 2378 |  | 21433.51 | 2379.926
390 | -20935.37 | -18576.61 | 2358.76 |  | 20935.37 | 2360.684
380 | -20443.98 | -18104.43 | 2339.55 |  | 20443.98 | 2341.471
370 | -19959.48 | -17639.12 | 2320.36 |  | 19959.48 | 2322.279 | -895.4299
360 | -19482.04 | -17180.81 | 2301.23 |  | 19482.04 | 2303.143
350 | -19011.8 | -16729.68 | 2282.12 |  | 19011.8 | 2284.031
340 | -18548.94 | -16285.87 | 2263.07 |  | 18548.94 | 2264.975
330 | -18093.64 | -15849.55 | 2244.09 |  | 18093.64 | 2245.988
320 | -17646.08 | -15420.9 | 2225.18 |  | 17646.08 | 2227.071
310 | -17206.46 | -15000.11 | 2206.35 |  | 17206.46 | 2208.233
300 | -16774.99 | -14587.37 | 2187.62 |  | 16774.99 | 2189.493
290 | -16351.91 | -14182.87 | 2169.04 |  | 16351.91 | 2170.898
280 | -15937.44 | -13786.83 | 2150.61 |  | 15937.44 | 2152.453
270 | -15531.86 | -13399.48 | 2132.38 |  | 15531.86 | 2134.203
260 | -15135.44 | -13021.04 | 2114.4 |  | 15135.44 | 2126.986
250 | -14748.5 | -12651.76 | 2096.74 |  | 14748.5
240 | -14371.37 | -12291.89 | 2079.48 |  | 14371.37
230 | -14004.44 | -11941.69 | 2062.75 |  | 14004.44
220 | -13648.19 | -11601.43 | 2046.76 |  | 13648.19
210 | -13303.19 | -11271.4 | 2031.79 |  | 13303.19
200 | -12970.56 | -10951.89 | 2018.67 |  | 12970.56
190 | -12652.68 | -10643.18 | 2009.5 |  | 12652.68
180 | -12349.45 | -10345.56 | 2003.89 |  | 12349.45
170 | -12060.5 | -10059.32 | 2001.18 |  | 12060.5
160 | -11785.58 | -9784.719 | 2000.861 |  | 11785.58
150 | -11524.5 | -9521.977 | 2002.523 |  | 11524.5
140 | -11277.04 | -9271.266 | 2005.774 |  | 11277.04
130 | -11042.87 | -9032.672 | 2010.198 |  | 11042.87
120 | -10821.48 | -8806.187 | 2015.293 |  | 10821.48
110 | -10612.01 | -8592.236 | 2019.774 |  | 10612.01
100 | -10413.03 | -8390.706 | 2022.324 |  | 10413.03
90 | -10222.1 | -8198.597 | 2023.503 |  | 10222.1
80 | -10035.06 | -8011.352 | 2023.708 |  | 10035.06
70 | -9844.568 | -7821.388 | 2023.18 |  | 9844.568
60 | -9637.222 | -7615.103 | 2022.119 |  | 9637.222
50 | -9386.932 | -7366.261 | 2020.671 |  | 9386.932
40 | -9038.12 | -7019.167 | 2018.953 |  | 9038.12
30 | -8454.396 | -6437.332 | 2017.064 |  | 8454.396
20 | -7210.284 | -5195.205 | 2015.079 |  | 7210.284
10 | -3116.557 | -1103.508 | 2013.049 |  | 3116.557
|  |  | 0 |  | 0
|  |  | 0 |  | 0

## 9
Thermocal
|  | Mes |  | K |  | J/mol
T | GM(FCC_A1) | hcp | ΔG(fcc->hcp) | bcc | ΔG(fcc->bcc)
1500 | -101633.3 | -97492.8 | 4140.5 |  | 101633.3
1490 | -100734.3 | -96615.77 | 4118.53 |  | 100734.3
1480 | -99837.8 | -95741.2 | 4096.6 |  | 99837.8
1470 | -98943.79 | -94869.12 | 4074.67 |  | 98943.79
1460 | -98052.28 | -93999.54 | 4052.74 |  | 98052.28
1450 | -97163.27 | -93132.47 | 4030.8 |  | 97163.27
1440 | -96276.8 | -92267.91 | 4008.89 |  | 96276.8
1430 | -95392.84 | -91405.89 | 3986.95 |  | 95392.84
1420 | -94511.43 | -90546.41 | 3965.02 |  | 94511.43
1410 | -93632.56 | -89689.47 | 3943.09 |  | 93632.56
1400 | -92756.27 | -88835.1 | 3921.17 |  | 92756.27
1390 | -91882.54 | -87983.3 | 3899.24 |  | 91882.54
1380 | -91011.39 | -87134.09 | 3877.3 |  | 91011.39
1370 | -90142.85 | -86287.48 | 3855.37 |  | 90142.85
1360 | -89276.91 | -85443.47 | 3833.44 |  | 89276.91
1350 | -88413.59 | -84602.08 | 3811.51 |  | 88413.59
1340 | -87552.91 | -83763.33 | 3789.58 |  | 87552.91
1330 | -86694.88 | -82927.22 | 3767.66 |  | 86694.88
1320 | -85839.49 | -82093.77 | 3745.72 |  | 85839.49
1310 | -84986.79 | -81262.98 | 3723.81 |  | 84986.79
1300 | -84136.77 | -80434.89 | 3701.88 |  | 84136.77
1290 | -83289.44 | -79609.49 | 3679.95 |  | 83289.44
1280 | -82444.82 | -78786.8 | 3658.02 |  | 82444.82
1270 | -81602.93 | -77966.84 | 3636.09 |  | 81602.93
1260 | -80763.77 | -77149.62 | 3614.15 |  | 80763.77
1250 | -79927.38 | -76335.15 | 3592.23 |  | 79927.38
1240 | -79093.74 | -75523.45 | 3570.29 |  | 79093.74
1230 | -78262.89 | -74714.52 | 3548.37 |  | 78262.89
1220 | -77434.84 | -73908.39 | 3526.45 |  | 77434.84
1210 | -76609.59 | -73105.08 | 3504.51 |  | 76609.59
1200 | -75787.17 | -72304.59 | 3482.58 |  | 75787.17
1190 | -74967.6 | -71506.95 | 3460.65 |  | 74967.6
1180 | -74150.89 | -70712.16 | 3438.73 |  | 74150.89
1170 | -73337.05 | -69920.26 | 3416.79 |  | 73337.05
1160 | -72526.1 | -69131.23 | 3394.87 |  | 72526.1
1150 | -71718.06 | -68345.12 | 3372.94 |  | 71718.06
1140 | -70912.95 | -67561.95 | 3351 |  | 70912.95
1130 | -70110.78 | -66781.7 | 3329.08 |  | 70110.78
1120 | -69311.58 | -66004.42 | 3307.16 |  | 69311.58
1110 | -68515.34 | -65230.12 | 3285.22 |  | 68515.34
1100 | -67722.12 | -64458.82 | 3263.3 |  | 67722.12
1090 | -66931.9 | -63690.54 | 3241.36 |  | 66931.9
1080 | -66144.72 | -62925.29 | 3219.43 |  | 66144.72
1070 | -65360.6 | -62163.09 | 3197.51 |  | 65360.6
1060 | -64579.55 | -61403.97 | 3175.58 |  | 64579.55
1050 | -63801.6 | -60647.95 | 3153.65 |  | 63801.6
1040 | -63026.76 | -59895.04 | 3131.72 |  | 63026.76
1030 | -62255.06 | -59145.27 | 3109.79 |  | 62255.06
1020 | -61486.52 | -58398.65 | 3087.87 |  | 61486.52
1010 | -60721.16 | -57655.22 | 3065.94 |  | 60721.16
1000 | -59959 | -56914.99 | 3044.01 |  | 59959
990 | -59200.07 | -56177.99 | 3022.08 |  | 59200.07
980 | -58444.38 | -55444.23 | 3000.15 |  | 58444.38
970 | -57691.97 | -54713.75 | 2978.22 |  | 57691.97
960 | -56942.86 | -53986.57 | 2956.29 |  | 56942.86
950 | -56197.07 | -53262.7 | 2934.37 |  | 56197.07
940 | -55454.62 | -52542.19 | 2912.43 |  | 55454.62
930 | -54715.55 | -51825.04 | 2890.51 |  | 54715.55
920 | -53979.89 | -51111.3 | 2868.59 |  | 53979.89
910 | -53247.64 | -50400.98 | 2846.66 |  | 53247.64
900 | -52518.85 | -49694.12 | 2824.73 |  | 52518.85
890 | -51793.55 | -48990.75 | 2802.8 |  | 51793.55
880 | -51071.75 | -48290.88 | 2780.87 |  | 51071.75
870 | -50353.5 | -47594.55 | 2758.95 |  | 50353.5
860 | -49638.81 | -46901.79 | 2737.02 |  | 49638.81
850 | -48927.73 | -46212.64 | 2715.09 |  | 48927.73
840 | -48220.29 | -45527.12 | 2693.17 |  | 48220.29
830 | -47516.51 | -44845.27 | 2671.24 |  | 47516.51
823.001 | -47026.13 | -44370.23 | 2655.9 |  | 47026.13
823 | -47026.06 | -44370.17 | 2655.89 |  | 47026.06
823 | -47026.06 | -44370.17 | 2655.89 |  | 47026.06
822.999 | -47025.99 | -44370.1 | 2655.89 |  | 47025.99
820 | -46816.43 | -44167.11 | 2649.32 |  | 46816.43
810 | -46120.08 | -43492.69 | 2627.39 |  | 46120.08
800 | -45427.5 | -42822.04 | 2605.46 |  | 45427.5
790 | -44738.72 | -42155.19 | 2583.53 |  | 44738.72
780 | -44053.79 | -41492.18 | 2561.61 |  | 44053.79
770 | -43372.73 | -40833.05 | 2539.68 |  | 43372.73
760 | -42695.59 | -40177.84 | 2517.75 |  | 42695.59
750 | -42022.41 | -39526.57 | 2495.84 |  | 42022.41
740 | -41353.22 | -38879.31 | 2473.91 |  | 41353.22
730 | -40688.07 | -38236.09 | 2451.98 |  | 40688.07
720 | -40027.01 | -37596.95 | 2430.06 |  | 40027.01
710 | -39370.06 | -36961.93 | 2408.13 |  | 39370.06
700 | -38717.29 | -36331.08 | 2386.21 |  | 38717.29
690 | -38068.73 | -35704.45 | 2364.28 |  | 38068.73
680 | -37424.44 | -35082.07 | 2342.37 |  | 37424.44
670 | -36784.46 | -34464.02 | 2320.44 |  | 36784.46
660 | -36148.85 | -33850.32 | 2298.53 |  | 36148.85
650 | -35517.65 | -33241.04 | 2276.61 |  | 35517.65
640 | -34890.92 | -32636.23 | 2254.69 |  | 34890.92
630 | -34268.71 | -32035.94 | 2232.77 |  | 34268.71
620 | -33651.09 | -31440.23 | 2210.86 |  | 33651.09
610 | -33038.1 | -30849.16 | 2188.94 |  | 33038.1
600 | -32429.81 | -30262.79 | 2167.02 |  | 32429.81
590 | -31826.29 | -29681.18 | 2145.11 |  | 31826.29
580 | -31227.59 | -29104.4 | 2123.19 |  | 31227.59
570 | -30633.78 | -28532.5 | 2101.28 |  | 30633.78
560 | -30044.94 | -27965.57 | 2079.37 |  | 30044.94
550 | -29461.13 | -27403.67 | 2057.46 |  | 29461.13
540 | -28882.42 | -26846.87 | 2035.55 |  | 28882.42
530 | -28308.9 | -26295.25 | 2013.65 |  | 28308.9
520 | -27740.64 | -25748.89 | 1991.75 |  | 27740.64
510 | -27177.72 | -25207.87 | 1969.85 |  | 27177.72
500 | -26620.23 | -24672.27 | 1947.96 |  | 26620.23
490 | -26068.25 | -24142.18 | 1926.07 |  | 26068.25
480 | -25521.88 | -23617.7 | 1904.18 |  | 25521.88
470 | -24981.2 | -23098.91 | 1882.29 |  | 24981.2 | 1884.479
460 | -24446.33 | -22585.91 | 1860.42 |  | 24446.33 | 1862.607
450 | -23917.35 | -22078.81 | 1838.54 |  | 23917.35 | 1840.728
440 | -23394.39 | -21577.71 | 1816.68 |  | 23394.39 | 1818.866
430 | -22877.54 | -21082.71 | 1794.83 |  | 22877.54 | 1797.015
420 | -22366.92 | -20593.94 | 1772.98 |  | 22366.92 | 1775.165
410 | -21862.65 | -20111.52 | 1751.13 |  | 21862.65 | 1753.315
400 | -21364.86 | -19635.55 | 1729.31 |  | 21364.86 | 1731.492
390 | -20873.69 | -19166.19 | 1707.5 |  | 20873.69 | 1709.681
380 | -20389.25 | -18703.55 | 1685.7 |  | 20389.25 | 1687.88
370 | -19911.71 | -18247.79 | 1663.92 |  | 19911.71 | 1666.098 | -443.5537
360 | -19441.21 | -17799.05 | 1642.16 |  | 19441.21 | 1644.336
350 | -18977.91 | -17357.47 | 1620.44 |  | 18977.91 | 1622.612
340 | -18521.97 | -16923.23 | 1598.74 |  | 18521.97 | 1600.91
330 | -18073.57 | -16496.5 | 1577.07 |  | 18073.57 | 1579.237
320 | -17632.89 | -16077.43 | 1555.46 |  | 17632.89 | 1557.621
310 | -17200.12 | -15666.24 | 1533.88 |  | 17200.12 | 1536.038
300 | -16775.47 | -15263.09 | 1512.38 |  | 16775.47 | 1514.53
290 | -16359.16 | -14868.21 | 1490.95 |  | 16359.16 | 1493.093
280 | -15951.41 | -14481.79 | 1469.62 |  | 15951.41 | 1471.753
270 | -15552.48 | -14104.07 | 1448.41 |  | 15552.48 | 1459.015
260 | -15162.61 | -13735.27 | 1427.34 |  | 15162.61 | 1429.447
250 | -14782.09 | -13375.64 | 1406.45 |  | 14782.09
240 | -14411.23 | -13025.42 | 1385.81 |  | 14411.23
230 | -14050.35 | -12684.89 | 1365.46 |  | 14050.35
220 | -13699.82 | -12354.31 | 1345.51 |  | 13699.82
210 | -13360.05 | -12033.97 | 1326.08 |  | 13360.05
200 | -13031.54 | -11724.14 | 1307.4 |  | 13031.54
190 | -12714.91 | -11425.13 | 1289.78 |  | 12714.91
180 | -12411.36 | -11137.2 | 1274.16 |  | 12411.36
170 | -12123.43 | -10860.63 | 1262.8 |  | 12123.43
160 | -11850.88 | -10595.67 | 1255.21 |  | 11850.88
150 | -11593.18 | -10342.51 | 1250.67 |  | 11593.18
140 | -11349.92 | -10101.29 | 1248.63 |  | 11349.92
130 | -11120.65 | -9871.988 | 1248.662 |  | 11120.65
120 | -10904.78 | -9654.411 | 1250.369 |  | 10904.78
110 | -10701.38 | -9448.037 | 1253.343 |  | 10701.38
100 | -10509.02 | -9251.848 | 1257.172 |  | 10509.02
90 | -10325.28 | -9064.19 | 1261.09 |  | 10325.28
80 | -10146.06 | -8882.834 | 1263.226 |  | 10146.06
70 | -9964.19 | -8700.349 | 1263.841 |  | 9964.19
60 | -9766.538 | -8503.098 | 1263.44 |  | 9766.538
50 | -9527.582 | -8265.241 | 1262.341 |  | 9527.582
40 | -9192.921 | -7932.152 | 1260.769 |  | 9192.921
30 | -8628.962 | -7370.064 | 1258.898 |  | 8628.962
20 | -7418.729 | -6161.872 | 1256.857 |  | 7418.729
10 | -3415.727 | -2160.989 | 1254.738 |  | 3415.727
|  |  | 0 |  | 0
|  |  | 0 |  | 0

## 10
Thermocal
|  | Mes |  | K |  | J/mol
T | GM(FCC_A1) | hcp | ΔG(fcc->hcp) | bcc | ΔG(fcc->bcc)
1500 | -101945.1 | -97505.46 | 4439.64 |  | 101945.1
1490 | -101043.6 | -96625.48 | 4418.12 |  | 101043.6
1480 | -100144.5 | -95747.98 | 4396.52 |  | 100144.5
1470 | -99248.02 | -94872.96 | 4375.06 |  | 99248.02
1460 | -98353.99 | -94000.45 | 4353.54 |  | 98353.99
1450 | -97462.48 | -93130.45 | 4332.03 |  | 97462.48
1440 | -96573.48 | -92262.97 | 4310.51 |  | 96573.48
1430 | -95687.02 | -91398.02 | 4289 |  | 95687.02
1420 | -94803.1 | -90535.62 | 4267.48 |  | 94803.1
1410 | -93921.73 | -89675.77 | 4245.96 |  | 93921.73
1400 | -93042.94 | -88818.49 | 4224.45 |  | 93042.94
1390 | -92166.71 | -87963.79 | 4202.92 |  | 92166.71
1380 | -91293.08 | -87111.67 | 4181.41 |  | 91293.08
1370 | -90422.04 | -86262.16 | 4159.88 |  | 90422.04
1360 | -89553.62 | -85415.24 | 4138.38 |  | 89553.62
1350 | -88687.81 | -84570.96 | 4116.85 |  | 88687.81
1340 | -87824.65 | -83729.31 | 4095.34 |  | 87824.65
1330 | -86964.13 | -82890.31 | 4073.82 |  | 86964.13
1320 | -86106.27 | -82053.97 | 4052.3 |  | 86106.27
1310 | -85251.09 | -81220.3 | 4030.79 |  | 85251.09
1300 | -84398.59 | -80389.32 | 4009.27 |  | 84398.59
1290 | -83548.78 | -79561.03 | 3987.75 |  | 83548.78
1280 | -82701.7 | -78735.46 | 3966.24 |  | 82701.7
1270 | -81857.34 | -77912.62 | 3944.72 |  | 81857.34
1260 | -81015.71 | -77092.52 | 3923.19 |  | 81015.71
1250 | -80176.84 | -76275.16 | 3901.68 |  | 80176.84
1240 | -79340.74 | -75460.58 | 3880.16 |  | 79340.74
1230 | -78507.42 | -74648.77 | 3858.65 |  | 78507.42
1220 | -77676.9 | -73839.77 | 3837.13 |  | 77676.9
1210 | -76849.2 | -73033.58 | 3815.62 |  | 76849.2
1200 | -76024.31 | -72230.22 | 3794.09 |  | 76024.31
1190 | -75202.27 | -71429.7 | 3772.57 |  | 75202.27
1180 | -74383.1 | -70632.03 | 3751.07 |  | 74383.1
1170 | -73566.8 | -69837.25 | 3729.55 |  | 73566.8
1160 | -72753.38 | -69045.35 | 3708.03 |  | 72753.38
1150 | -71942.88 | -68256.37 | 3686.51 |  | 71942.88
1140 | -71135.3 | -67470.31 | 3664.99 |  | 71135.3
1130 | -70330.67 | -66687.19 | 3643.48 |  | 70330.67
1120 | -69528.99 | -65907.03 | 3621.96 |  | 69528.99
1110 | -68730.3 | -65129.86 | 3600.44 |  | 68730.3
1100 | -67934.6 | -64355.68 | 3578.92 |  | 67934.6
1090 | -67141.92 | -63584.51 | 3557.41 |  | 67141.92
1080 | -66352.27 | -62816.38 | 3535.89 |  | 66352.27
1070 | -65565.67 | -62051.3 | 3514.37 |  | 65565.67
1060 | -64782.15 | -61289.29 | 3492.86 |  | 64782.15
1050 | -64001.73 | -60530.38 | 3471.35 |  | 64001.73
1040 | -63224.41 | -59774.59 | 3449.82 |  | 63224.41
1030 | -62450.24 | -59021.93 | 3428.31 |  | 62450.24
1020 | -61679.21 | -58272.42 | 3406.79 |  | 61679.21
1010 | -60911.38 | -57526.1 | 3385.28 |  | 60911.38
1000 | -60146.73 | -56782.97 | 3363.76 |  | 60146.73
990 | -59385.32 | -56043.07 | 3342.25 |  | 59385.32
980 | -58627.14 | -55306.41 | 3320.73 |  | 58627.14
970 | -57872.24 | -54573.03 | 3299.21 |  | 57872.24
960 | -57120.64 | -53842.94 | 3277.7 |  | 57120.64
950 | -56372.35 | -53116.17 | 3256.18 |  | 56372.35
940 | -55627.41 | -52392.75 | 3234.66 |  | 55627.41
930 | -54885.84 | -51672.69 | 3213.15 |  | 54885.84
920 | -54147.66 | -50956.03 | 3191.63 |  | 54147.66
910 | -53412.91 | -50242.8 | 3170.11 |  | 53412.91
900 | -52681.61 | -49533.01 | 3148.6 |  | 52681.61
890 | -51953.79 | -48826.7 | 3127.09 |  | 51953.79
880 | -51229.47 | -48123.91 | 3105.56 |  | 51229.47
870 | -50508.7 | -47424.64 | 3084.06 |  | 50508.7
860 | -49791.48 | -46728.95 | 3062.53 |  | 49791.48
850 | -49077.87 | -46036.86 | 3041.01 |  | 49077.87
840 | -48367.89 | -45348.39 | 3019.5 |  | 48367.89
830 | -47661.57 | -44663.58 | 2997.99 |  | 47661.57
823.001 | -47169.41 | -44186.48 | 2982.93 |  | 47169.41
823 | -47169.34 | -44186.41 | 2982.93 |  | 47169.34
823 | -47169.34 | -44186.41 | 2982.93 |  | 47169.34
822.999 | -47169.27 | -44186.35 | 2982.92 |  | 47169.27
820 | -46958.95 | -43982.47 | 2976.48 |  | 46958.95
810 | -46260.05 | -43305.09 | 2954.96 |  | 46260.05
800 | -45564.92 | -42631.48 | 2933.44 |  | 45564.92
790 | -44873.59 | -41961.66 | 2911.93 |  | 44873.59
780 | -44186.09 | -41295.68 | 2890.41 |  | 44186.09
770 | -43502.46 | -40633.56 | 2868.9 |  | 43502.46
760 | -42822.75 | -39975.36 | 2847.39 |  | 42822.75
750 | -42146.99 | -39321.12 | 2825.87 |  | 42146.99
740 | -41475.22 | -38670.86 | 2804.36 |  | 41475.22
730 | -40807.48 | -38024.64 | 2782.84 |  | 40807.48
720 | -40143.82 | -37382.48 | 2761.34 |  | 40143.82
710 | -39484.28 | -36744.46 | 2739.82 |  | 39484.28
700 | -38828.89 | -36110.59 | 2718.3 |  | 38828.89
690 | -38177.73 | -35480.93 | 2696.8 |  | 38177.73
680 | -37530.82 | -34855.53 | 2675.29 |  | 37530.82
670 | -36888.21 | -34234.44 | 2653.77 |  | 36888.21
660 | -36249.96 | -33617.7 | 2632.26 |  | 36249.96
650 | -35616.12 | -33005.38 | 2610.74 |  | 35616.12
640 | -34986.75 | -32397.51 | 2589.24 |  | 34986.75
630 | -34361.89 | -31794.16 | 2567.73 |  | 34361.89
620 | -33741.61 | -31195.38 | 2546.23 |  | 33741.61
610 | -33125.95 | -30601.23 | 2524.72 |  | 33125.95
600 | -32514.99 | -30011.78 | 2503.21 |  | 32514.99
590 | -31908.79 | -29427.08 | 2481.71 |  | 31908.79
580 | -31307.4 | -28847.2 | 2460.2 |  | 31307.4
570 | -30710.9 | -28272.2 | 2438.7 |  | 30710.9
560 | -30119.35 | -27702.16 | 2417.19 |  | 30119.35
550 | -29532.83 | -27137.14 | 2395.69 |  | 29532.83
540 | -28951.4 | -26577.21 | 2374.19 |  | 28951.4
530 | -28375.15 | -26022.46 | 2352.69 |  | 28375.15
520 | -27804.16 | -25472.96 | 2331.2 |  | 27804.16
510 | -27238.49 | -24928.79 | 2309.7 |  | 27238.49
500 | -26678.25 | -24390.03 | 2288.22 |  | 26678.25
490 | -26123.51 | -23856.78 | 2266.73 |  | 26123.51
480 | -25574.36 | -23329.12 | 2245.24 |  | 25574.36
470 | -25030.91 | -22807.15 | 2223.76 |  | 25030.91 | 2225.908
460 | -24493.24 | -22290.96 | 2202.28 |  | 24493.24 | 2204.428
450 | -23961.47 | -21780.66 | 2180.81 |  | 23961.47 | 2182.957
440 | -23435.69 | -21276.35 | 2159.34 |  | 23435.69 | 2161.487
430 | -22916.02 | -20778.14 | 2137.88 |  | 22916.02 | 2140.026
420 | -22402.57 | -20286.14 | 2116.43 |  | 22402.57 | 2118.575
410 | -21895.46 | -19800.48 | 2094.98 |  | 21895.46 | 2097.125
400 | -21394.82 | -19321.28 | 2073.54 |  | 21394.82 | 2075.684
390 | -20900.77 | -18848.66 | 2052.11 |  | 20900.77 | 2054.253
380 | -20413.46 | -18382.76 | 2030.7 |  | 20413.46 | 2032.841
370 | -19933.03 | -17923.73 | 2009.3 |  | 19933.03 | 2011.44 | -619.3925
360 | -19459.62 | -17471.71 | 1987.91 |  | 19459.62 | 1990.049
350 | -18993.4 | -17026.85 | 1966.55 |  | 18993.4 | 1968.686
340 | -18534.52 | -16589.31 | 1945.21 |  | 18534.52 | 1947.344
330 | -18083.16 | -16159.27 | 1923.89 |  | 18083.16 | 1926.022
320 | -17639.51 | -15736.89 | 1902.62 |  | 17639.51 | 1904.747
310 | -17203.75 | -15322.37 | 1881.38 |  | 17203.75 | 1883.504
300 | -16776.09 | -14915.9 | 1860.19 |  | 16776.09 | 1862.309
290 | -16356.73 | -14517.67 | 1839.06 |  | 16356.73 | 1841.173
280 | -15945.91 | -14127.91 | 1818 |  | 15945.91 | 1820.106
270 | -15543.86 | -13746.82 | 1797.04 |  | 15543.86 | 1811.712
260 | -15150.84 | -13374.66 | 1776.18 |  | 15150.84 | 1778.266
250 | -14767.12 | -13011.65 | 1755.47 |  | 14767.12
240 | -14392.99 | -12658.05 | 1734.94 |  | 14392.99
230 | -14028.76 | -12314.12 | 1714.64 |  | 14028.76
220 | -13674.79 | -11980.14 | 1694.65 |  | 13674.79
210 | -13331.44 | -11656.39 | 1675.05 |  | 13331.44
200 | -12999.15 | -11343.16 | 1655.99 |  | 12999.15
190 | -12678.44 | -11040.72 | 1637.72 |  | 12678.44
180 | -12369.97 | -10749.37 | 1620.6 |  | 12369.97
170 | -12075.61 | -10469.37 | 1606.24 |  | 12075.61
160 | -11796.96 | -10200.99 | 1595.97 |  | 11796.96
150 | -11533.4 | -9944.406 | 1588.994 |  | 11533.4
140 | -11284.42 | -9699.76 | 1584.66 |  | 11284.42
130 | -11049.54 | -9467.052 | 1582.488 |  | 11049.54
120 | -10828.12 | -9246.089 | 1582.031 |  | 10828.12
110 | -10619.24 | -9036.367 | 1582.873 |  | 10619.24
100 | -10421.45 | -8836.903 | 1584.547 |  | 10421.45
90 | -10232.33 | -8646.229 | 1586.101 |  | 10232.33
80 | -10047.78 | -8462.085 | 1585.695 |  | 10047.78
70 | -9860.644 | -8276.852 | 1583.792 |  | 9860.644
60 | -9657.807 | -8076.932 | 1580.875 |  | 9657.807
50 | -9413.79 | -7836.533 | 1577.257 |  | 9413.79
40 | -9074.276 | -7501.111 | 1573.165 |  | 9074.276
30 | -8505.876 | -6937.105 | 1568.771 |  | 8505.876
20 | -7292.221 | -5728.014 | 1564.207 |  | 7292.221
10 | -3289.844 | -1730.279 | 1559.565 |  | 3289.844
|  |  | 0 |  | 0
|  |  | 0 |  | 0

## 11
Thermocal
|  | Mes |  | K |  | J/mol
T | GM(FCC_A1) | hcp | ΔG(fcc->hcp) | bcc | ΔG(fcc->bcc)
1500 | -101928.1 | -97237.7 | 4690.4 |  | 101928.1
1490 | -101024.4 | -96355.41 | 4668.99 |  | 101024.4
1480 | -100123.1 | -95475.62 | 4647.48 |  | 100123.1
1470 | -99224.4 | -94598.32 | 4626.08 |  | 99224.4
1460 | -98328.17 | -93723.53 | 4604.64 |  | 98328.17
1450 | -97434.47 | -92851.26 | 4583.21 |  | 97434.47
1440 | -96543.29 | -91981.51 | 4561.78 |  | 96543.29
1430 | -95654.65 | -91114.3 | 4540.35 |  | 95654.65
1420 | -94768.55 | -90249.64 | 4518.91 |  | 94768.55
1410 | -93885.02 | -89387.54 | 4497.48 |  | 93885.02
1400 | -93004.06 | -88528.01 | 4476.05 |  | 93004.06
1390 | -92125.68 | -87671.06 | 4454.62 |  | 92125.68
1380 | -91249.89 | -86816.7 | 4433.19 |  | 91249.89
1370 | -90376.71 | -85964.95 | 4411.76 |  | 90376.71
1360 | -89506.14 | -85115.81 | 4390.33 |  | 89506.14
1350 | -88638.2 | -84269.3 | 4368.9 |  | 88638.2
1340 | -87772.9 | -83425.44 | 4347.46 |  | 87772.9
1330 | -86910.25 | -82584.22 | 4326.03 |  | 86910.25
1320 | -86050.26 | -81745.66 | 4304.6 |  | 86050.26
1310 | -85192.95 | -80909.79 | 4283.16 |  | 85192.95
1300 | -84338.33 | -80076.6 | 4261.73 |  | 84338.33
1290 | -83486.41 | -79246.12 | 4240.29 |  | 83486.41
1280 | -82637.21 | -78418.34 | 4218.87 |  | 82637.21
1270 | -81790.74 | -77593.3 | 4197.44 |  | 81790.74
1260 | -80947.01 | -76771.01 | 4176 |  | 80947.01
1250 | -80106.03 | -75951.46 | 4154.57 |  | 80106.03
1240 | -79267.83 | -75134.7 | 4133.13 |  | 79267.83
1230 | -78432.41 | -74320.7 | 4111.71 |  | 78432.41
1220 | -77599.8 | -73509.52 | 4090.28 |  | 77599.8
1210 | -76769.99 | -72701.15 | 4068.84 |  | 76769.99
1200 | -75943.02 | -71895.61 | 4047.41 |  | 75943.02
1190 | -75118.89 | -71092.91 | 4025.98 |  | 75118.89
1180 | -74297.62 | -70293.08 | 4004.54 |  | 74297.62
1170 | -73479.23 | -69496.12 | 3983.11 |  | 73479.23
1160 | -72663.74 | -68702.05 | 3961.69 |  | 72663.74
1150 | -71851.16 | -67910.9 | 3940.26 |  | 71851.16
1140 | -71041.49 | -67122.67 | 3918.82 |  | 71041.49
1130 | -70234.78 | -66337.39 | 3897.39 |  | 70234.78
1120 | -69431.02 | -65555.07 | 3875.95 |  | 69431.02
1110 | -68630.25 | -64775.73 | 3854.52 |  | 68630.25
1100 | -67832.48 | -63999.38 | 3833.1 |  | 67832.48
1090 | -67037.72 | -63226.05 | 3811.67 |  | 67037.72
1080 | -66245.99 | -62455.76 | 3790.23 |  | 66245.99
1070 | -65457.32 | -61688.52 | 3768.8 |  | 65457.32
1060 | -64671.72 | -60924.35 | 3747.37 |  | 64671.72
1050 | -63889.22 | -60163.28 | 3725.94 |  | 63889.22
1040 | -63109.83 | -59405.32 | 3704.51 |  | 63109.83
1030 | -62333.57 | -58650.5 | 3683.07 |  | 62333.57
1020 | -61560.48 | -57898.84 | 3661.64 |  | 61560.48
1010 | -60790.56 | -57150.35 | 3640.21 |  | 60790.56
1000 | -60023.84 | -56405.06 | 3618.78 |  | 60023.84
990 | -59260.34 | -55663 | 3597.34 |  | 59260.34
980 | -58500.09 | -54924.18 | 3575.91 |  | 58500.09
970 | -57743.11 | -54188.63 | 3554.48 |  | 57743.11
960 | -56989.43 | -53456.37 | 3533.06 |  | 56989.43
950 | -56239.06 | -52727.43 | 3511.63 |  | 56239.06
940 | -55492.03 | -52001.84 | 3490.19 |  | 55492.03
930 | -54748.38 | -51279.61 | 3468.77 |  | 54748.38
920 | -54008.11 | -50560.78 | 3447.33 |  | 54008.11
910 | -53271.27 | -49845.37 | 3425.9 |  | 53271.27
900 | -52537.88 | -49133.41 | 3404.47 |  | 52537.88
890 | -51807.97 | -48424.93 | 3383.04 |  | 51807.97
880 | -51081.56 | -47719.95 | 3361.61 |  | 51081.56
870 | -50358.69 | -47018.51 | 3340.18 |  | 50358.69
860 | -49639.38 | -46320.63 | 3318.75 |  | 49639.38
850 | -48923.66 | -45626.35 | 3297.31 |  | 48923.66
840 | -48211.58 | -44935.69 | 3275.89 |  | 48211.58
830 | -47503.15 | -44248.7 | 3254.45 |  | 47503.15
823.001 | -47009.52 | -43770.06 | 3239.46 |  | 47009.52
823 | -47009.45 | -43770 | 3239.45 |  | 47009.45
823 | -47009.45 | -43770 | 3239.45 |  | 47009.45
822.999 | -47009.38 | -43769.93 | 3239.45 |  | 47009.38
820 | -46798.42 | -43565.39 | 3233.03 |  | 46798.42
810 | -46097.41 | -42885.82 | 3211.59 |  | 46097.41
800 | -45400.16 | -42210 | 3190.16 |  | 45400.16
790 | -44706.71 | -41537.98 | 3168.73 |  | 44706.71
780 | -44017.09 | -40869.79 | 3147.3 |  | 44017.09
770 | -43331.34 | -40205.47 | 3125.87 |  | 43331.34
760 | -42649.5 | -39545.05 | 3104.45 |  | 42649.5
750 | -41971.61 | -38888.59 | 3083.02 |  | 41971.61
740 | -41297.7 | -38236.11 | 3061.59 |  | 41297.7
730 | -40627.82 | -37587.66 | 3040.16 |  | 40627.82
720 | -39962.02 | -36943.28 | 3018.74 |  | 39962.02
710 | -39300.32 | -36303.02 | 2997.3 |  | 39300.32
700 | -38642.8 | -35666.91 | 2975.89 |  | 38642.8
690 | -37989.47 | -35035.02 | 2954.45 |  | 37989.47
680 | -37340.39 | -34407.37 | 2933.02 |  | 37340.39
670 | -36695.62 | -33784.03 | 2911.59 |  | 36695.62
660 | -36055.21 | -33165.04 | 2890.17 |  | 36055.21
650 | -35419.2 | -32550.45 | 2868.75 |  | 35419.2
640 | -34787.64 | -31940.32 | 2847.32 |  | 34787.64
630 | -34160.59 | -31334.7 | 2825.89 |  | 34160.59
620 | -33538.12 | -30733.64 | 2804.48 |  | 33538.12
610 | -32920.27 | -30137.22 | 2783.05 |  | 32920.27
600 | -32307.11 | -29545.48 | 2761.63 |  | 32307.11
590 | -31698.7 | -28958.49 | 2740.21 |  | 31698.7
580 | -31095.1 | -28376.31 | 2718.79 |  | 31095.1
570 | -30496.38 | -27799.02 | 2697.36 |  | 30496.38
560 | -29902.62 | -27226.66 | 2675.96 |  | 29902.62
550 | -29313.86 | -26659.33 | 2654.53 |  | 29313.86
540 | -28730.21 | -26097.09 | 2633.12 |  | 28730.21
530 | -28151.71 | -25540.01 | 2611.7 |  | 28151.71
520 | -27578.47 | -24988.18 | 2590.29 |  | 27578.47
510 | -27010.55 | -24441.67 | 2568.88 |  | 27010.55
500 | -26448.05 | -23900.58 | 2547.47 |  | 26448.05
490 | -25891.04 | -23364.98 | 2526.06 |  | 25891.04
480 | -25339.63 | -22834.96 | 2504.67 |  | 25339.63
470 | -24793.9 | -22310.63 | 2483.27 |  | 24793.9 | 2485.41
460 | -24253.95 | -21792.08 | 2461.87 |  | 24253.95 | 2464.01
450 | -23719.88 | -21279.4 | 2440.48 |  | 23719.88 | 2442.619
440 | -23191.81 | -20772.71 | 2419.1 |  | 23191.81 | 2421.238
430 | -22669.83 | -20272.12 | 2397.71 |  | 22669.83 | 2399.849
420 | -22154.07 | -19777.73 | 2376.34 |  | 22154.07 | 2378.477
410 | -21644.64 | -19289.67 | 2354.97 |  | 21644.64 | 2357.107
400 | -21141.68 | -18808.06 | 2333.62 |  | 21141.68 | 2335.755
390 | -20645.3 | -18333.04 | 2312.26 |  | 20645.3 | 2314.396
380 | -20155.65 | -17864.72 | 2290.93 |  | 20155.65 | 2293.063
370 | -19672.87 | -17403.27 | 2269.6 |  | 19672.87 | 2271.733 | -744.6742
360 | -19197.11 | -16948.81 | 2248.3 |  | 19197.11 | 2250.43
350 | -18728.52 | -16501.52 | 2227 |  | 18728.52 | 2229.13
340 | -18267.27 | -16061.54 | 2205.73 |  | 18267.27 | 2207.857
330 | -17813.54 | -15629.04 | 2184.5 |  | 17813.54 | 2186.623
320 | -17367.5 | -15204.21 | 2163.29 |  | 17367.5 | 2165.411
310 | -16929.34 | -14787.23 | 2142.11 |  | 16929.34 | 2144.228
300 | -16499.27 | -14378.29 | 2120.98 |  | 16499.27 | 2123.093
290 | -16077.49 | -13977.58 | 2099.91 |  | 16077.49 | 2102.017
280 | -15664.24 | -13585.34 | 2078.9 |  | 15664.24 | 2081.001
270 | -15259.75 | -13201.77 | 2057.98 |  | 15259.75 | 2060.072
260 | -14864.27 | -12827.11 | 2037.16 |  | 14864.27 | 2039.242
250 | -14478.08 | -12461.6 | 2016.48 |  | 14478.08
240 | -14101.46 | -12105.5 | 1995.96 |  | 14101.46 | 2004.168
230 | -13734.72 | -11759.07 | 1975.65 |  | 13734.72
220 | -13378.21 | -11422.58 | 1955.63 |  | 13378.21
210 | -13032.29 | -11096.31 | 1935.98 |  | 13032.29
200 | -12697.38 | -10780.55 | 1916.83 |  | 12697.38
190 | -12373.98 | -10475.6 | 1898.38 |  | 12373.98
180 | -12062.74 | -10181.72 | 1881.02 |  | 12062.74
170 | -11765.23 | -9899.208 | 1866.022 |  | 11765.23
160 | -11483.31 | -9628.303 | 1855.007 |  | 11483.31
150 | -11216.43 | -9369.213 | 1847.217 |  | 11216.43
140 | -10964.08 | -9122.071 | 1842.009 |  | 10964.08
130 | -10725.76 | -8886.89 | 1838.87 |  | 10725.76
120 | -10500.88 | -8663.494 | 1837.386 |  | 10500.88
110 | -10288.49 | -8451.413 | 1837.077 |  | 10288.49
100 | -10087.15 | -8249.742 | 1837.408 |  | 10087.15
90 | -9894.449 | -8057.557 | 1836.892 |  | 9894.449
80 | -9706.285 | -7871.972 | 1834.313 |  | 9706.285
70 | -9515.488 | -7685.127 | 1830.361 |  | 9515.488
60 | -9308.943 | -7483.484 | 1825.459 |  | 9308.943
50 | -9061.143 | -7241.25 | 1819.893 |  | 9061.143
40 | -8717.712 | -6903.838 | 1813.874 |  | 8717.712
30 | -8145.116 | -6337.551 | 1807.565 |  | 8145.116
20 | -6926.53 | -5125.436 | 1801.094 |  | 6926.53
10 | -2916.136 | -1121.588 | 1794.548 |  | 2916.136
|  |  | 0 |  | 0
|  |  | 0 |  | 0

## 12
Thermocal
|  | Mes |  | K |  | J/mol
T | GM(FCC_A1) | hcp | ΔG(fcc->hcp) | bcc | ΔG(fcc->bcc)
1500 | -103264.5 | -100370 | 2894.5 |  | 103264.5
1490 | -102356.3 | -99475.87 | 2880.43 |  | 102356.3
1480 | -101450.6 | -98584.21 | 2866.39 |  | 101450.6
1470 | -100547.4 | -97695.08 | 2852.32 |  | 100547.4
1460 | -99646.78 | -96808.46 | 2838.32 |  | 99646.78
1450 | -98748.66 | -95924.39 | 2824.27 |  | 98748.66
1440 | -97853.09 | -95042.86 | 2810.23 |  | 97853.09
1430 | -96960.07 | -94163.89 | 2796.18 |  | 96960.07
1420 | -96069.63 | -93287.48 | 2782.15 |  | 96069.63
1410 | -95181.77 | -92413.66 | 2768.11 |  | 95181.77
1400 | -94296.49 | -91542.44 | 2754.05 |  | 94296.49
1390 | -93413.82 | -90673.81 | 2740.01 |  | 93413.82
1380 | -92533.77 | -89807.8 | 2725.97 |  | 92533.77
1370 | -91656.34 | -88944.41 | 2711.93 |  | 91656.34
1360 | -90781.55 | -88083.67 | 2697.88 |  | 90781.55
1350 | -89909.41 | -87225.58 | 2683.83 |  | 89909.41
1340 | -89039.93 | -86370.14 | 2669.79 |  | 89039.93
1330 | -88173.13 | -85517.39 | 2655.74 |  | 88173.13
1320 | -87309.02 | -84667.32 | 2641.7 |  | 87309.02
1310 | -86447.61 | -83819.95 | 2627.66 |  | 86447.61
1300 | -85588.92 | -82975.3 | 2613.62 |  | 85588.92
1290 | -84732.95 | -82133.38 | 2599.57 |  | 84732.95
1280 | -83879.73 | -81294.2 | 2585.53 |  | 83879.73
1270 | -83029.26 | -80457.77 | 2571.49 |  | 83029.26
1260 | -82181.56 | -79624.12 | 2557.44 |  | 82181.56
1250 | -81336.65 | -78793.25 | 2543.4 |  | 81336.65
1240 | -80494.53 | -77965.17 | 2529.36 |  | 80494.53
1230 | -79655.23 | -77139.91 | 2515.32 |  | 79655.23
1220 | -78818.76 | -76317.48 | 2501.28 |  | 78818.76
1210 | -77985.12 | -75497.9 | 2487.22 |  | 77985.12
1200 | -77154.35 | -74681.17 | 2473.18 |  | 77154.35
1190 | -76326.46 | -73867.32 | 2459.14 |  | 76326.46
1180 | -75501.45 | -73056.36 | 2445.09 |  | 75501.45
1170 | -74679.36 | -72248.3 | 2431.06 |  | 74679.36
1160 | -73860.19 | -71443.17 | 2417.02 |  | 73860.19
1150 | -73043.96 | -70640.98 | 2402.98 |  | 73043.96
1140 | -72230.7 | -69841.76 | 2388.94 |  | 72230.7
1130 | -71420.4 | -69045.51 | 2374.89 |  | 71420.4
1120 | -70613.1 | -68252.25 | 2360.85 |  | 70613.1
1110 | -69808.81 | -67462 | 2346.81 |  | 69808.81
1100 | -69007.55 | -66674.79 | 2332.76 |  | 69007.55
1090 | -68209.35 | -65890.62 | 2318.73 |  | 68209.35
1080 | -67414.22 | -65109.53 | 2304.69 |  | 67414.22
1070 | -66622.17 | -64331.52 | 2290.65 |  | 66622.17
1060 | -65833.23 | -63556.62 | 2276.61 |  | 65833.23
1050 | -65047.43 | -62784.86 | 2262.57 |  | 65047.43
1040 | -64264.77 | -62016.24 | 2248.53 |  | 64264.77
1030 | -63485.29 | -61250.79 | 2234.5 |  | 63485.29
1020 | -62708.99 | -60488.54 | 2220.45 |  | 62708.99
1010 | -61935.91 | -59729.5 | 2206.41 |  | 61935.91
1000 | -61166.08 | -58973.7 | 2192.38 |  | 61166.08
990 | -60399.5 | -58221.16 | 2178.34 |  | 60399.5
980 | -59636.21 | -57471.91 | 2164.3 |  | 59636.21
970 | -58876.23 | -56725.96 | 2150.27 |  | 58876.23
960 | -58119.57 | -55983.34 | 2136.23 |  | 58119.57
950 | -57366.28 | -55244.09 | 2122.19 |  | 57366.28
940 | -56616.37 | -54508.21 | 2108.16 |  | 56616.37
930 | -55869.87 | -53775.75 | 2094.12 |  | 55869.87
920 | -55126.81 | -53046.72 | 2080.09 |  | 55126.81
910 | -54387.21 | -52321.15 | 2066.06 |  | 54387.21
900 | -53651.1 | -51599.07 | 2052.03 |  | 53651.1
890 | -52918.51 | -50880.52 | 2037.99 |  | 52918.51
880 | -52189.46 | -50165.5 | 2023.96 |  | 52189.46
870 | -51464 | -49454.07 | 2009.93 |  | 51464
860 | -50742.15 | -48746.25 | 1995.9 |  | 50742.15
850 | -50023.93 | -48042.06 | 1981.87 |  | 50023.93
840 | -49309.39 | -47341.55 | 1967.84 |  | 49309.39
830 | -48598.55 | -46644.73 | 1953.82 |  | 48598.55
823.001 | -48103.26 | -46159.25 | 1944.01 |  | 48103.26
823 | -48103.19 | -46159.19 | 1944 |  | 48103.19
823 | -48103.19 | -46159.19 | 1944 |  | 48103.19
822.999 | -48103.12 | -46159.12 | 1944 |  | 48103.12
820 | -47891.45 | -45951.66 | 1939.79 |  | 47891.45
810 | -47188.12 | -45262.35 | 1925.77 |  | 47188.12
800 | -46488.6 | -44576.85 | 1911.75 |  | 46488.6
790 | -45792.92 | -43895.2 | 1897.72 |  | 45792.92
780 | -45101.12 | -43217.41 | 1883.71 |  | 45101.12
770 | -44413.24 | -42543.55 | 1869.69 |  | 44413.24
760 | -43729.31 | -41873.64 | 1855.67 |  | 43729.31
750 | -43049.38 | -41207.72 | 1841.66 |  | 43049.38
740 | -42373.49 | -40545.84 | 1827.65 |  | 42373.49
730 | -41701.67 | -39888.04 | 1813.63 |  | 41701.67
720 | -41033.98 | -39234.35 | 1799.63 |  | 41033.98
710 | -40370.45 | -38584.82 | 1785.63 |  | 40370.45
700 | -39711.14 | -37939.51 | 1771.63 |  | 39711.14
690 | -39056.08 | -37298.45 | 1757.63 |  | 39056.08
680 | -38405.32 | -36661.69 | 1743.63 |  | 38405.32
670 | -37758.93 | -36029.28 | 1729.65 |  | 37758.93
660 | -37116.94 | -35401.28 | 1715.66 |  | 37116.94
650 | -36479.4 | -34777.73 | 1701.67 |  | 36479.4
640 | -35846.39 | -34158.68 | 1687.71 |  | 35846.39
630 | -35217.93 | -33544.2 | 1673.73 |  | 35217.93
620 | -34594.11 | -32934.34 | 1659.77 |  | 34594.11
610 | -33974.97 | -32329.16 | 1645.81 |  | 33974.97
600 | -33360.57 | -31728.71 | 1631.86 |  | 33360.57
590 | -32750.99 | -31133.07 | 1617.92 |  | 32750.99
580 | -32146.27 | -30542.29 | 1603.98 |  | 32146.27
570 | -31546.5 | -29956.44 | 1590.06 |  | 31546.5
560 | -30951.74 | -29375.59 | 1576.15 |  | 30951.74
550 | -30362.07 | -28799.81 | 1562.26 |  | 30362.07
540 | -29777.55 | -28229.18 | 1548.37 |  | 29777.55
530 | -29198.27 | -27663.76 | 1534.51 |  | 29198.27
520 | -28624.3 | -27103.65 | 1520.65 |  | 28624.3
510 | -28055.73 | -26548.91 | 1506.82 |  | 28055.73
500 | -27492.65 | -25999.64 | 1493.01 |  | 27492.65
490 | -26935.15 | -25455.92 | 1479.23 |  | 26935.15
480 | -26383.31 | -24917.84 | 1465.47 |  | 26383.31
470 | -25837.24 | -24385.49 | 1451.75 |  | 25837.24 | 1453.122
460 | -25297.04 | -23858.98 | 1438.06 |  | 25297.04 | 1439.429
450 | -24762.82 | -23338.4 | 1424.42 |  | 24762.82 | 1425.784
440 | -24234.68 | -22823.87 | 1410.81 |  | 24234.68 | 1412.171
430 | -23712.75 | -22315.48 | 1397.27 |  | 23712.75 | 1398.624
420 | -23197.14 | -21813.36 | 1383.78 |  | 23197.14 | 1385.129
410 | -22687.98 | -21317.61 | 1370.37 |  | 22687.98 | 1371.711
400 | -22185.42 | -20828.38 | 1357.04 |  | 22185.42 | 1358.373
390 | -21689.58 | -20345.78 | 1343.8 |  | 21689.58 | 1345.124
380 | -21200.63 | -19869.95 | 1330.68 |  | 21200.63 | 1331.992
370 | -20718.71 | -19401.03 | 1317.68 |  | 20718.71 | 1318.98 | -726.6769
360 | -20244.01 | -18939.17 | 1304.84 |  | 20244.01 | 1306.124
350 | -19776.7 | -18484.52 | 1292.18 |  | 19776.7 | 1293.446
340 | -19316.98 | -18037.24 | 1279.74 |  | 19316.98 | 1280.984
330 | -18865.06 | -17597.51 | 1267.55 |  | 18865.06 | 1268.769
320 | -18421.17 | -17165.49 | 1255.68 |  | 18421.17 | 1256.867
310 | -17985.56 | -16741.38 | 1244.18 |  | 17985.56 | 1245.33
300 | -17558.52 | -16325.36 | 1233.16 |  | 17558.52 | 1234.262
290 | -17140.36 | -15917.64 | 1222.72 |  | 17140.36 | 1223.764
280 | -16731.46 | -15518.44 | 1213.02 |  | 16731.46 | 1213.99
270 | -16332.28 | -15127.97 | 1204.31 |  | 16332.28 | 1212.149
260 | -15943.42 | -14746.47 | 1196.95 |  | 15943.42 | 1197.686
250 | -15566.85 | -14374.19 | 1192.66 |  | 15566.85
240 | -15203.84 | -14011.39 | 1192.45 |  | 15203.84
230 | -14854.04 | -13658.33 | 1195.71 |  | 14854.04
220 | -14517.22 | -13315.3 | 1201.92 |  | 14517.22
210 | -14193.27 | -12982.6 | 1210.67 |  | 14193.27
200 | -13882.15 | -12660.53 | 1221.62 |  | 13882.15
190 | -13583.84 | -12349.43 | 1234.41 |  | 13583.84
180 | -13298.38 | -12049.62 | 1248.76 |  | 13298.38
170 | -13025.81 | -11761.48 | 1264.33 |  | 13025.81
160 | -12766.15 | -11485.41 | 1280.74 |  | 12766.15
150 | -12519.39 | -11222.13 | 1297.26 |  | 12519.39
140 | -12285.46 | -10973.1 | 1312.36 |  | 12285.46
130 | -12064.12 | -10737.89 | 1326.23 |  | 12064.12
120 | -11854.94 | -10515.75 | 1339.19 |  | 11854.94
110 | -11657.1 | -10305.64 | 1351.46 |  | 11657.1
100 | -11469.17 | -10106 | 1363.17 |  | 11469.17
90 | -11288.72 | -9914.266 | 1374.454 |  | 11288.72
80 | -11111.51 | -9726.104 | 1385.406 |  | 11111.51
70 | -10930.05 | -9533.972 | 1396.078 |  | 10930.05
60 | -10730.68 | -9324.116 | 1406.564 |  | 10730.68
50 | -10486.75 | -9069.862 | 1416.888 |  | 10486.75
40 | -10141.6 | -8714.478 | 1427.122 |  | 10141.6
30 | -9556.186 | -8118.905 | 1437.281 |  | 9556.186
20 | -8297.129 | -6849.725 | 1447.404 |  | 8297.129
10 | -4135.615 | -2678.104 | 1457.511 |  | 4135.615
|  |  | 0 |  | 0
|  |  | 0 |  | 0

## 13
Thermocal
|  | Mes |  | K |  | J/mol
T | GM(FCC_A1) | hcp | ΔG(fcc->hcp) | bcc | ΔG(fcc->bcc)
1500 | -102561 | -99083.58 | 3477.42 |  | 102561
1490 | -101657.9 | -98196.95 | 3460.95 |  | 101657.9
1480 | -100757.4 | -97312.83 | 3444.57 |  | 100757.4
1470 | -99859.33 | -96431.21 | 3428.12 |  | 99859.33
1460 | -98963.81 | -95552.1 | 3411.71 |  | 98963.81
1450 | -98070.82 | -94675.53 | 3395.29 |  | 98070.82
1440 | -97180.37 | -93801.49 | 3378.88 |  | 97180.37
1430 | -96292.46 | -92930 | 3362.46 |  | 96292.46
1420 | -95407.12 | -92061.06 | 3346.06 |  | 95407.12
1410 | -94524.34 | -91194.7 | 3329.64 |  | 94524.34
1400 | -93644.14 | -90330.93 | 3313.21 |  | 93644.14
1390 | -92766.55 | -89469.73 | 3296.82 |  | 92766.55
1380 | -91891.55 | -88611.16 | 3280.39 |  | 91891.55
1370 | -91019.16 | -87755.19 | 3263.97 |  | 91019.16
1360 | -90149.41 | -86901.85 | 3247.56 |  | 90149.41
1350 | -89282.3 | -86051.15 | 3231.15 |  | 89282.3
1340 | -88417.83 | -85203.1 | 3214.73 |  | 88417.83
1330 | -87556.03 | -84357.72 | 3198.31 |  | 87556.03
1320 | -86696.91 | -83515.01 | 3181.9 |  | 86696.91
1310 | -85840.48 | -82674.99 | 3165.49 |  | 85840.48
1300 | -84986.76 | -81837.68 | 3149.08 |  | 84986.76
1290 | -84135.74 | -81003.08 | 3132.66 |  | 84135.74
1280 | -83287.46 | -80171.21 | 3116.25 |  | 83287.46
1270 | -82441.92 | -79342.09 | 3099.83 |  | 82441.92
1260 | -81599.14 | -78515.72 | 3083.42 |  | 81599.14
1250 | -80759.13 | -77692.12 | 3067.01 |  | 80759.13
1240 | -79921.91 | -76871.31 | 3050.6 |  | 79921.91
1230 | -79087.48 | -76053.3 | 3034.18 |  | 79087.48
1220 | -78255.88 | -75238.1 | 3017.78 |  | 78255.88
1210 | -77427.09 | -74425.74 | 3001.35 |  | 77427.09
1200 | -76601.16 | -73616.23 | 2984.93 |  | 76601.16
1190 | -75778.09 | -72809.56 | 2968.53 |  | 75778.09
1180 | -74957.9 | -72005.79 | 2952.11 |  | 74957.9
1170 | -74140.6 | -71204.9 | 2935.7 |  | 74140.6
1160 | -73326.22 | -70406.93 | 2919.29 |  | 73326.22
1150 | -72514.76 | -69611.88 | 2902.88 |  | 72514.76
1140 | -71706.24 | -68819.77 | 2886.47 |  | 71706.24
1130 | -70900.69 | -68030.63 | 2870.06 |  | 70900.69
1120 | -70098.11 | -67244.47 | 2853.64 |  | 70098.11
1110 | -69298.53 | -66461.3 | 2837.23 |  | 69298.53
1100 | -68501.98 | -65681.16 | 2820.82 |  | 68501.98
1090 | -67708.45 | -64904.05 | 2804.4 |  | 67708.45
1080 | -66917.98 | -64129.98 | 2788 |  | 66917.98
1070 | -66130.58 | -63359 | 2771.58 |  | 66130.58
1060 | -65346.28 | -62591.11 | 2755.17 |  | 65346.28
1050 | -64565.09 | -61826.33 | 2738.76 |  | 64565.09
1040 | -63787.03 | -61064.68 | 2722.35 |  | 63787.03
1030 | -63012.13 | -60306.2 | 2705.93 |  | 63012.13
1020 | -62240.41 | -59550.88 | 2689.53 |  | 62240.41
1010 | -61471.89 | -58798.77 | 2673.12 |  | 61471.89
1000 | -60706.59 | -58049.88 | 2656.71 |  | 60706.59
990 | -59944.53 | -57304.23 | 2640.3 |  | 59944.53
980 | -59185.74 | -56561.85 | 2623.89 |  | 59185.74
970 | -58430.24 | -55822.76 | 2607.48 |  | 58430.24
960 | -57678.06 | -55086.99 | 2591.07 |  | 57678.06
950 | -56929.21 | -54354.55 | 2574.66 |  | 56929.21
940 | -56183.74 | -53625.49 | 2558.25 |  | 56183.74
930 | -55441.66 | -52899.81 | 2541.85 |  | 55441.66
920 | -54702.99 | -52177.55 | 2525.44 |  | 54702.99
910 | -53967.77 | -51458.74 | 2509.03 |  | 53967.77
900 | -53236.02 | -50743.4 | 2492.62 |  | 53236.02
890 | -52507.78 | -50031.56 | 2476.22 |  | 52507.78
880 | -51783.06 | -49323.25 | 2459.81 |  | 51783.06
870 | -51061.91 | -48618.5 | 2443.41 |  | 51061.91
860 | -50344.34 | -47917.34 | 2427 |  | 50344.34
850 | -49630.4 | -47219.8 | 2410.6 |  | 49630.4
840 | -48920.11 | -46525.91 | 2394.2 |  | 48920.11
830 | -48213.5 | -45835.7 | 2377.8 |  | 48213.5
823.001 | -47721.16 | -45354.84 | 2366.32 |  | 47721.16
823 | -47721.09 | -45354.77 | 2366.32 |  | 47721.09
823 | -47721.09 | -45354.77 | 2366.32 |  | 47721.09
822.999 | -47721.02 | -45354.7 | 2366.32 |  | 47721.02
820 | -47510.61 | -45149.21 | 2361.4 |  | 47510.61
810 | -46811.48 | -44466.48 | 2345 |  | 46811.48
800 | -46116.13 | -43787.53 | 2328.6 |  | 46116.13
790 | -45424.61 | -43112.4 | 2312.21 |  | 45424.61
780 | -44736.94 | -42441.13 | 2295.81 |  | 44736.94
770 | -44053.17 | -41773.76 | 2279.41 |  | 44053.17
760 | -43373.34 | -41110.32 | 2263.02 |  | 43373.34
750 | -42697.48 | -40450.86 | 2246.62 |  | 42697.48
740 | -42025.64 | -39795.41 | 2230.23 |  | 42025.64
730 | -41357.86 | -39144.02 | 2213.84 |  | 41357.86
720 | -40694.18 | -38496.72 | 2197.46 |  | 40694.18
710 | -40034.64 | -37853.57 | 2181.07 |  | 40034.64
700 | -39379.3 | -37214.61 | 2164.69 |  | 39379.3
690 | -38728.19 | -36579.88 | 2148.31 |  | 38728.19
680 | -38081.36 | -35949.43 | 2131.93 |  | 38081.36
670 | -37438.87 | -35323.31 | 2115.56 |  | 37438.87
660 | -36800.76 | -34701.57 | 2099.19 |  | 36800.76
650 | -36167.09 | -34084.27 | 2082.82 |  | 36167.09
640 | -35537.91 | -33471.45 | 2066.46 |  | 35537.91
630 | -34913.27 | -32863.18 | 2050.09 |  | 34913.27
620 | -34293.24 | -32259.5 | 2033.74 |  | 34293.24
610 | -33677.86 | -31660.48 | 2017.38 |  | 33677.86
600 | -33067.21 | -31066.17 | 2001.04 |  | 33067.21
590 | -32461.35 | -30476.65 | 1984.7 |  | 32461.35
580 | -31860.34 | -29891.96 | 1968.38 |  | 31860.34
570 | -31264.24 | -29312.19 | 1952.05 |  | 31264.24
560 | -30673.12 | -28737.39 | 1935.73 |  | 30673.12
550 | -30087.07 | -28167.65 | 1919.42 |  | 30087.07
540 | -29506.15 | -27603.02 | 1903.13 |  | 29506.15
530 | -28930.43 | -27043.59 | 1886.84 |  | 28930.43
520 | -28360.01 | -26489.44 | 1870.57 |  | 28360.01
510 | -27794.95 | -25940.64 | 1854.31 |  | 27794.95
500 | -27235.36 | -25397.29 | 1838.07 |  | 27235.36
490 | -26681.3 | -24859.46 | 1821.84 |  | 26681.3
480 | -26132.89 | -24327.25 | 1805.64 |  | 26132.89
470 | -25590.21 | -23800.76 | 1789.45 |  | 25590.21 | 1791.069
460 | -25053.37 | -23280.07 | 1773.3 |  | 25053.37 | 1774.915
450 | -24522.47 | -22765.29 | 1757.18 |  | 24522.47 | 1758.792
440 | -23997.62 | -22256.53 | 1741.09 |  | 23997.62 | 1742.699
430 | -23478.94 | -21753.89 | 1725.05 |  | 23478.94 | 1726.654
420 | -22966.53 | -21257.49 | 1709.04 |  | 22966.53 | 1710.641
410 | -22460.54 | -20767.46 | 1693.08 |  | 22460.54 | 1694.676
400 | -21961.09 | -20283.9 | 1677.19 |  | 21961.09 | 1678.779
390 | -21468.32 | -19806.95 | 1661.37 |  | 21468.32 | 1662.952
380 | -20982.37 | -19336.74 | 1645.63 |  | 20982.37 | 1647.204
370 | -20503.41 | -18873.42 | 1629.99 |  | 20503.41 | 1631.554 | -741.2468
360 | -20031.58 | -18417.13 | 1614.45 |  | 20031.58 | 1616.004
350 | -19567.08 | -17968.03 | 1599.05 |  | 19567.08 | 1600.59
340 | -19110.07 | -17526.27 | 1583.8 |  | 19110.07 | 1585.325
330 | -18660.76 | -17092.02 | 1568.74 |  | 18660.76 | 1570.246
320 | -18219.37 | -16665.46 | 1553.91 |  | 18219.37 | 1555.393
310 | -17786.12 | -16246.77 | 1539.35 |  | 17786.12 | 1540.806
300 | -17361.26 | -15836.14 | 1525.12 |  | 17361.26 | 1526.543
290 | -16945.08 | -15433.78 | 1511.3 |  | 16945.08 | 1512.682
280 | -16537.89 | -15039.9 | 1497.99 |  | 16537.89 | 1504.645
270 | -16140.05 | -14654.71 | 1485.34 |  | 16140.05 | 1486.605
260 | -15751.98 | -14278.45 | 1473.53 |  | 15751.98 | 1474.711
250 | -15374.24 | -13911.36 | 1462.88 |  | 15374.24
240 | -15007.74 | -13553.69 | 1454.05 |  | 15007.74
230 | -14655.07 | -13205.71 | 1449.36 |  | 14655.07
220 | -14316.44 | -12867.69 | 1448.75 |  | 14316.44
210 | -13991.47 | -12539.92 | 1451.55 |  | 13991.47
200 | -13679.96 | -12222.68 | 1457.28 |  | 13679.96
190 | -13381.78 | -11916.28 | 1465.5 |  | 13381.78
180 | -13096.85 | -11621.01 | 1475.84 |  | 13096.85
170 | -12825.15 | -11337.2 | 1487.95 |  | 12825.15
160 | -12566.62 | -11065.14 | 1501.48 |  | 12566.62
150 | -12321.21 | -10805.16 | 1516.05 |  | 12321.21
140 | -12088.78 | -10557.65 | 1531.13 |  | 12088.78
130 | -11869.04 | -10323.99 | 1545.05 |  | 11869.04
120 | -11661.5 | -10103.97 | 1557.53 |  | 11661.5
110 | -11465.28 | -9896.299 | 1568.981 |  | 11465.28
100 | -11278.88 | -9699.224 | 1579.656 |  | 11278.88
90 | -11099.77 | -9510.019 | 1589.751 |  | 11099.77
80 | -10923.57 | -9324.187 | 1599.383 |  | 10923.57
70 | -10742.63 | -9133.958 | 1608.672 |  | 10742.63
60 | -10542.93 | -8925.248 | 1617.682 |  | 10542.93
50 | -10297.32 | -8670.815 | 1626.505 |  | 10297.32
40 | -9948.015 | -8312.829 | 1635.186 |  | 9948.015
30 | -9353.472 | -7709.689 | 1643.783 |  | 9353.472
20 | -8072.695 | -6420.364 | 1652.331 |  | 8072.695
10 | -3838.766 | -2177.91 | 1660.856 |  | 3838.766
|  |  | 0 |  | 0
|  |  | 0 |  | 0

## 14
MTDATA |  |  |  |  | Thermo-Calc
0.07C, 20.32Mn, 2.14Cr |  |  | 383K | .-107J | 383K | .-1J
T/K | FCC_A1 | hcp |  |  | T | GM(FCC_A1#1) | hcp | ΔG(fcc->hcp) | bcc | ΔG(fcc->bcc)
300 | -5930.6851 | -6233.9902 | -303.3051 |  | 1500 | -89842.78 | -85951.25 | 3891.53 | -89496.17 | 346.61
305 | -6121.2729 | -6417.4771 | -296.2042 |  | 1490 | -88946.34 | -85090.06 | 3856.28 | -88587.23 | 359.11
310 | -6314.3799 | -6603.0391 | -288.6592 |  | 1480 | -88052.43 | -84231.41 | 3821.02 | -87680.94 | 371.49
315 | -6510.02 | -6790.6509 | -280.6309 |  | 1470 | -87161.07 | -83375.31 | 3785.76 | -86777.3 | 383.77
320 | -6708.2031 | -6980.2861 | -272.083 |  | 1460 | -86272.27 | -82521.77 | 3750.5 | -85876.31 | 395.96
325 | -6908.9512 | -7171.9209 | -262.9697 |  | 1450 | -85386.05 | -81670.8 | 3715.25 | -84978.02 | 408.03
330 | -7112.2769 | -7365.5308 | -253.2539 |  | 1440 | -84502.4 | -80822.41 | 3679.99 | -84082.4 | 420
335 | -7318.1211 | -7561.0928 | -242.9717 |  | 1430 | -83621.34 | -79976.62 | 3644.72 | -83189.48 | 431.86
340 | -7526.125 | -7758.583 | -232.458 |  | 1420 | -82742.9 | -79133.43 | 3609.47 | -82299.27 | 443.63
345 | -7736.6938 | -7957.98 | -221.2862 |  | 1410 | -81867.06 | -78292.85 | 3574.21 | -81411.79 | 455.27
350 | -7949.8628 | -8159.2612 | -209.3984 |  | 1400 | -80993.85 | -77454.9 | 3538.95 | -80527.04 | 466.81
355 | -8166.6411 | -8362.4053 | -195.7642 |  | 1390 | -80123.29 | -76619.59 | 3503.7 | -79645.03 | 478.26
360 | -8385.7686 | -8567.3916 | -181.623 |  | 1380 | -79255.37 | -75786.93 | 3468.44 | -78765.79 | 489.58
365 | -8607.0596 | -8774.1992 | -167.1396 |  | 1370 | -78390.12 | -74956.94 | 3433.18 | -77889.32 | 500.8
370 | -8830.4521 | -8982.8096 | -152.3575 |  | 1360 | -77527.55 | -74129.62 | 3397.93 | -77015.63 | 511.92
375 | -9055.8926 | -9193.2021 | -137.3095 |  | 1350 | -76667.66 | -73304.98 | 3362.68 | -76144.75 | 522.91
380 | -9283.335 | -9405.3584 | -122.0234 |  | 1340 | -75810.47 | -72483.06 | 3327.41 | -75276.67 | 533.8
385 | -9512.7393 | -9619.2598 | -106.5205 |  | 1330 | -74956 | -71663.84 | 3292.16 | -74411.43 | 544.57
390 | -9744.0723 | -9834.8877 | -90.8154 |  | 1320 | -74104.26 | -70847.36 | 3256.9 | -73549.02 | 555.24
395 | -9977.3027 | -10052.22 | -74.9173 |  | 1310 | -73255.26 | -70033.61 | 3221.65 | -72689.47 | 565.79
400 | -10212.41 | -10271.25 | -58.84 |  | 1300 | -72409.01 | -69222.62 | 3186.39 | -71832.79 | 576.22
405 | -10449.36 | -10491.96 | -42.6 |  | 1290 | -71565.53 | -68414.4 | 3151.13 | -70978.99 | 586.54
410 | -10688.14 | -10714.32 | -26.18 |  | 1280 | -70724.84 | -67608.96 | 3115.88 | -70128.09 | 596.75
415 | -10928.74 | -10938.32 | -9.58 |  | 1270 | -69886.94 | -66806.32 | 3080.62 | -69280.11 | 606.83
420 | -11171.15 | -11163.95 | 7.2 |  | 1260 | -69051.85 | -66006.48 | 3045.37 | -68435.06 | 616.79
425 | -11415.34 | -11391.18 | 24.16 |  | 1250 | -68219.59 | -65209.48 | 3010.11 | -67592.96 | 626.63
430 | -11661.33 | -11620.01 | 41.32 |  | 1240 | -67390.18 | -64415.32 | 2974.86 | -66753.82 | 636.36
435 | -11909.1 | -11850.42 | 58.68 |  | 1230 | -66563.62 | -63624.02 | 2939.6 | -65917.67 | 645.95
440 | -12158.66 | -12082.4 | 76.26 |  | 1220 | -65739.93 | -62835.58 | 2904.35 | -65084.51 | 655.42
445 | -12410.01 | -12315.93 | 94.08 |  | 1210 | -64919.13 | -62050.03 | 2869.1 | -64254.38 | 664.75
450 | -12663.16 | -12550.99 | 112.17 |  | 1200 | -64101.23 | -61267.39 | 2833.84 | -63427.27 | 673.96
455 | -12918.13 | -12787.58 | 130.55 |  | 1190 | -63286.26 | -60487.66 | 2798.6 | -62603.22 | 683.04
460 | -13174.92 | -13025.68 | 149.24 |  | 1180 | -62474.22 | -59710.88 | 2763.34 | -61782.25 | 691.97
465 | -13433.58 | -13265.28 | 168.3 |  | 1170 | -61665.14 | -58937.05 | 2728.09 | -60964.36 | 700.78
470 | -13694.11 | -13506.36 | 187.75 |  | 1160 | -60859.02 | -58166.18 | 2692.84 | -60149.59 | 709.43
475 | -13956.56 | -13748.91 | 207.65 |  | 1150 | -60055.9 | -57398.31 | 2657.59 | -59337.96 | 717.94
480 | -14220.96 | -13992.92 | 228.04 |  | 1140 | -59255.78 | -56633.44 | 2622.34 | -58529.47 | 726.31
485 | -14487.35 | -14238.38 | 248.97 |  | 1130 | -58458.69 | -55871.6 | 2587.09 | -57724.17 | 734.52
490 | -14755.8 | -14485.27 | 270.53 |  | 1120 | -57664.64 | -55112.8 | 2551.84 | -56922.06 | 742.58
495 | -15026.34 | -14733.59 | 292.75 |  | 1110 | -56873.65 | -54357.05 | 2516.6 | -56123.18 | 750.47
500 | -15299.06 | -14983.32 | 315.74 |  | 1100 | -56085.75 | -53604.39 | 2481.36 | -55327.54 | 758.21
505 | -15574.01 | -15234.46 | 339.55 |  | 1090 | -55300.94 | -52854.83 | 2446.11 | -54535.17 | 765.77
510 | -15851.28 | -15486.98 | 364.3 |  | 1080 | -54519.26 | -52108.39 | 2410.87 | -53746.09 | 773.17
515 | -16130.96 | -15740.89 | 390.07 |  | 1070 | -53740.71 | -51365.09 | 2375.62 | -52960.34 | 780.37
520 | -16413.141 | -15996.17 | 416.971 |  | 1060 | -52965.33 | -50624.95 | 2340.38 | -52177.93 | 787.4
525 | -16697.93 | -16252.82 | 445.11 |  | 1050 | -52193.12 | -49887.98 | 2305.14 | -51398.9 | 794.22
530 | -16985.439 | -16510.82 | 474.619 |  | 1040 | -51424.12 | -49154.22 | 2269.9 | -50623.27 | 800.85
535 | -17275.811 | -16770.17 | 505.641 |  | 1030 | -50658.35 | -48423.69 | 2234.66 | -49851.07 | 807.28
540 | -17569.17 | -17030.85 | 538.32 |  | 1020 | -49895.83 | -47696.39 | 2199.44 | -49082.34 | 813.49
545 | -17865.66 | -17292.869 | 572.791 |  | 1010 | -49136.57 | -46972.38 | 2164.19 | -48317.1 | 819.47
550 | -18165.461 | -17556.211 | 609.25 |  | 1000 | -48380.61 | -46251.64 | 2128.97 | -47555.39 | 825.22
555 | -18468.721 | -17820.869 | 647.852 |  | 990 | -47627.96 | -45534.23 | 2093.73 | -46797.23 | 830.73
560 | -18775.65 | -18086.84 | 688.81 |  | 980 | -46878.66 | -44820.15 | 2058.51 | -46042.68 | 835.98
565 | -19086.449 | -18354.119 | 732.33 |  | 970 | -46132.72 | -44109.44 | 2023.28 | -45291.75 | 840.97
570 | -19401.33 | -18622.699 | 778.631 |  | 960 | -45390.18 | -43402.12 | 1988.06 | -44544.5 | 845.68
575 | -19710.91 | -18892.58 | 818.33 |  | 950 | -44651.04 | -42698.2 | 1952.84 | -43800.96 | 850.08
580 | -20002.77 | -19163.76 | 839.01 |  | 940 | -43915.35 | -41997.73 | 1917.62 | -43061.16 | 854.19
585 | -20295.891 | -19436.221 | 859.67 |  | 930 | -43183.13 | -41300.73 | 1882.4 | -42325.17 | 857.96
590 | -20590.279 | -19709.98 | 880.299 |  | 920 | -42454.41 | -40607.22 | 1847.19 | -41593.02 | 861.39
595 | -20885.91 | -19985.029 | 900.881 |  | 910 | -41729.21 | -39917.23 | 1811.98 | -40864.75 | 864.46
600 | -21182.789 | -20261.381 | 921.408 |  | 900 | -41007.57 | -39230.79 | 1776.78 | -40140.42 | 867.15
605 | -21480.891 | -20539.01 | 941.881 |  | 890 | -40289.5 | -38547.93 | 1741.57 | -39420.08 | 869.42
610 | -21780.221 | -20817.949 | 962.272 |  | 880 | -39575.05 | -37868.68 | 1706.37 | -38703.79 | 871.26
615 | -22080.76 | -21098.18 | 982.58 |  | 870 | -38864.24 | -37193.06 | 1671.18 | -37991.61 | 872.63
620 | -22382.51 | -21379.73 | 1002.78 |  | 860 | -38157.11 | -36521.12 | 1635.99 | -37283.59 | 873.52
625 | -22685.461 | -21662.58 | 1022.881 |  | 850 | -37453.68 | -35852.87 | 1600.81 | -36579.81 | 873.87
630 | -22989.6 | -21946.77 | 1042.83 |  | 850 | -37453.68 | -35852.87 | 1600.81 | -36579.81 | 873.87
635 | -23294.92 | -22232.279 | 1062.641 |  | 840 | -36753.98 | -35188.36 | 1565.62 | -35880.33 | 873.65
640 | -23601.41 | -22519.141 | 1082.269 |  | 830 | -36058.06 | -34527.62 | 1530.44 | -35185.24 | 872.82
645 | -23909.08 | -22807.359 | 1101.721 |  | 823.001 | -35573.25 | -34067.42 | 1505.83 | -34701.39 | 871.86
650 | -24217.9 | -23096.961 | 1120.939 |  | 823.001 | -35573.25 | -34067.42 | 1505.83 | -34701.39 | 871.86
655 | -24527.881 | -23387.949 | 1139.932 |  | 823 | -35573.18 | -34067.36 | 1505.82 | -34701.32 | 871.86
660 | -24839 | -23680.359 | 1158.641 |  | 823 | -35573.18 | -34067.36 | 1505.82 | -34701.32 | 871.86
665 | -25151.26 | -23974.211 | 1177.049 |  | 822.999 | -35573.11 | -34067.29 | 1505.82 | -34701.25 | 871.86
670 | -25464.65 | -24269.52 | 1195.13 |  | 822.999 | -35573.11 | -34067.29 | 1505.82 | -34701.25 | 871.86
675 | -25779.16 | -24566.33 | 1212.83 |  | 820 | -35365.95 | -33870.67 | 1495.28 | -34494.61 | 871.34
680 | -26094.789 | -24864.67 | 1230.119 |  | 810 | -34677.68 | -33217.56 | 1460.12 | -33808.53 | 869.15
685 | -26411.539 | -25164.57 | 1246.969 |  | 800 | -33993.29 | -32568.32 | 1424.97 | -33127.11 | 866.18
690 | -26729.391 | -25466.08 | 1263.311 |  | 800 | -33993.29 | -32568.32 | 1424.97 | -33127.11 | 866.18
695 | -27048.34 | -25769.23 | 1279.11 |  | 790 | -33312.81 | -31922.99 | 1389.82 | -32450.43 | 862.38
700 | -27368.381 | -26074.07 | 1294.311 |  | 780 | -32636.28 | -31281.6 | 1354.68 | -31778.63 | 857.65
705 | -27689.51 | -26380.65 | 1308.86 |  | 770 | -31963.75 | -30644.2 | 1319.55 | -31111.82 | 851.93
710 | -28011.711 | -26689.029 | 1322.682 |  | 760 | -31295.24 | -30010.82 | 1284.42 | -30450.16 | 845.08
715 | -28335 | -26999.27 | 1335.73 |  | 750 | -30630.81 | -29381.5 | 1249.31 | -29793.8 | 837.01
720 | -28659.35 | -27311.43 | 1347.92 |  | 740 | -29970.5 | -28756.28 | 1214.22 | -29142.94 | 827.56
725 | -28984.76 | -27625.58 | 1359.18 |  | 730 | -29314.34 | -28135.21 | 1179.13 | -28497.78 | 816.56
730 | -29311.221 | -27941.801 | 1369.42 |  | 720 | -28662.38 | -27518.33 | 1144.05 | -27858.57 | 803.81
735 | -29638.74 | -28260.18 | 1378.56 |  | 710 | -28014.68 | -26905.68 | 1109 | -27225.68 | 789
740 | -29967.301 | -28580.779 | 1386.522 |  | 700 | -27371.27 | -26297.31 | 1073.96 | -26599.95 | 771.32
745 | -30296.91 | -28903.721 | 1393.189 |  | 690 | -26732.21 | -25693.28 | 1038.93 | -25981.46 | 750.75
750 | -30627.539 | -29229.1 | 1398.439 |  | 680 | -26097.54 | -25093.61 | 1003.93 | -25370.1 | 727.44
755 | -30959.211 | -29557.01 | 1402.201 |  | 670 | -25467.31 | -24498.38 | 968.93 | -24765.73 | 701.58
760 | -31291.891 | -29887.58 | 1404.311 |  | 660 | -24841.59 | -23907.62 | 933.97 | -24168.27 | 673.32
765 | -31625.6 | -30220.939 | 1404.661 |  | 650 | -24220.42 | -23321.39 | 899.03 | -23577.63 | 642.79
770 | -31960.32 | -30557.211 | 1403.109 |  | 640 | -23603.86 | -22739.74 | 864.12 | -22993.73 | 610.13
775 | -32296.051 | -30896.551 | 1399.5 |  | 630 | -22991.97 | -22162.74 | 829.23 | -22416.53 | 575.44
780 | -32632.779 | -31239.131 | 1393.648 |  | 620 | -22384.81 | -21590.44 | 794.37 | -21845.96 | 538.85
785 | -32970.5 | -31584.99 | 1385.51 |  | 610 | -21782.45 | -21022.89 | 759.56 | -21281.99 | 500.46
790 | -33309.219 | -31920.061 | 1389.158 |  | 600 | -21184.94 | -20460.16 | 724.78 | -20724.59 | 460.35
795 | -33648.93 | -31976.311 | 1672.619 |  | 590 | -20592.36 | -19902.32 | 690.04 | -20173.74 | 418.62
800 | -33989.629 | -32301.08 | 1688.549 |  | 580 | -20004.78 | -19349.42 | 655.36 | -19629.42 | 375.36
805 | -34331.289 | -32627.359 | 1703.93 |  | 570 | -19422.27 | -18801.54 | 620.73 | -19091.62 | 330.65
810 | -34673.941 | -32955.211 | 1718.73 |  | 560 | -18844.9 | -18258.74 | 586.16 | -18560.34 | 284.56
815 | -35017.551 | -33284.641 | 1732.91 |  | 550 | -18272.75 | -17721.11 | 551.64 | -18035.58 | 237.17
820 | -35362.129 | -33615.68 | 1746.449 |  | 540 | -17705.91 | -17188.7 | 517.21 | -17517.35 | 188.56
825 | -35707.672 | -33948.371 | 1759.301 |  | 530 | -17144.46 | -16661.61 | 482.85 | -17005.68 | 138.78
830 | -36054.16 | -34282.73 | 1771.43 |  | 520 | -16588.49 | -16139.9 | 448.59 | -16500.56 | 87.93
835 | -36401.609 | -34618.789 | 1782.82 |  | 510 | -16038.1 | -15623.67 | 414.43 | -16002.04 | 36.06
840 | -36750 | -34956.57 | 1793.43 |  | 500 | -15493.38 | -15112.99 | 380.39 | -15510.15 | -16.77
845 | -37099.34 | -35296.109 | 1803.231 |  | 490 | -14954.44 | -14607.96 | 346.48 | -15024.92 | -70.48
850 | -37449.609 | -35637.43 | 1812.179 |  | 480 | -14421.39 | -14108.67 | 312.72 | -14546.38 | -124.99
855 | -37800.82 | -35980.551 | 1820.269 |  | 470 | -13894.33 | -13615.22 | 279.11 | -14074.6 | -180.27
860 | -38152.961 | -36325.5 | 1827.461 |  | 460 | -13373.41 | -13127.7 | 245.71 | -13609.61 | -236.2
865 | -38506.031 | -36672.301 | 1833.73 |  | 450 | -12858.74 | -12646.22 | 212.52 | -13151.48 | -292.74
870 | -38860.02 | -37020.98 | 1839.04 |  | 440 | -12350.47 | -12170.88 | 179.59 | -12700.27 | -349.8
875 | -39214.93 | -37371.551 | 1843.379 |  | 430 | -11848.75 | -11701.8 | 146.95 | -12256.04 | -407.29
880 | -39570.75 | -37724.031 | 1846.719 |  | 420 | -11353.74 | -11239.1 | 114.64 | -11818.87 | -465.13
885 | -39927.48 | -38078.449 | 1849.031 |  | 410 | -10865.61 | -10782.89 | 82.72 | -11388.84 | -523.23
890 | -40285.121 | -38434.82 | 1850.301 |  | 400 | -10384.57 | -10333.31 | 51.26 | -10966.04 | -581.47
895 | -40643.66 | -38793.16 | 1850.5 |  | 390 | -9910.841 | -9890.486 | 20.355 | -10550.54 | -639.699
900 | -41003.102 | -39153.512 | 1849.59 |  | 380 | -9444.665 | -9454.554 | -9.889 | -10142.47 | -697.805 | -0.8158
905 | -41363.43 | -39515.879 | 1847.551 |  | 370 | -8986.34 | -9025.66 | -39.32 | -9741.909 | -755.569
910 | -41724.66 | -39880.301 | 1844.359 |  | 360 | -8536.223 | -8603.956 | -67.733 | -9348.984 | -812.761
915 | -42086.781 | -40246.578 | 1840.203 |  | 350 | -8094.859 | -8189.602 | -94.743 | -8963.812 | -868.953 | 352.8667 | 356.569
920 | -42449.781 | -40603.27 | 1846.511 |  | 340 | -7664.144 | -7782.761 | -118.617 | -8586.521 | -922.377 |  | 344.0282
925 | -42813.66 | -40949.551 | 1864.109 |  | 330 | -7244.451 | -7383.609 | -139.158 | -8217.248 | -972.797
930 | -43178.422 | -41296.699 | 1881.723 |  | 320 | -6835.583 | -6992.328 | -156.745 | -7856.14 | -1020.557
935 | -43544.051 | -41644.73 | 1899.321 |  | 310 | -6437.416 | -6609.109 | -171.693 | -7503.352 | -1065.936
940 | -43910.551 | -41993.621 | 1916.93 |  | 300 | -6049.884 | -6234.154 | -184.27 | -7159.049 | -1109.165
945 | -44277.93 | -42343.379 | 1934.551 |  | 290 | -5672.97 | -5867.674 | -194.704 | -6823.407 | -1150.437
950 | -44646.16 | -42694.012 | 1952.148 |  | 280 | -5306.699 | -5509.89 | -203.191 | -6496.612 | -1189.913
955 | -45015.262 | -43045.488 | 1969.774 |  | 270 | -4951.128 | -5161.037 | -209.909 | -6178.864 | -1227.736
960 | -45385.211 | -43397.84 | 1987.371 |  | 260 | -4606.346 | -4821.359 | -215.013 | -5870.37 | -1264.024
965 | -45756.02 | -43751.031 | 2004.989 |  | 250 | -4272.468 | -4491.115 | -218.647 | -5571.354 | -1298.886
970 | -46127.68 | -44105.07 | 2022.61 |  | 240 | -3949.634 | -4170.575 | -220.941 | -5282.05 | -1332.416
975 | -46500.18 | -44459.969 | 2040.211 |  | 230 | -3638.008 | -3860.023 | -222.015 | -5002.705 | -1364.697
980 | -46873.531 | -44815.699 | 2057.832 |  | 220 | -3337.774 | -3559.757 | -221.983 | -4733.578 | -1395.804
985 | -47247.719 | -45172.281 | 2075.438 |  | 210 | -3049.134 | -3270.085 | -220.951 | -4474.94 | -1425.806
990 | -47622.75 | -45529.699 | 2093.051 |  | 200 | -2772.309 | -2991.329 | -219.02 | -4227.071 | -1454.762
995 | -47998.609 | -45887.949 | 2110.66 |  | 190 | -2507.532 | -2723.821 | -216.289 | -3990.257 | -1482.725
1000 | -48375.309 | -46247.031 | 2128.278 |  | 180 | -2255.043 | -2467.899 | -212.856 | -3764.789 | -1509.746
[5 empty] | 170 | -2015.084 | -2223.899 | -208.815 | -3550.949 | -1535.865
[5 empty] | 160 | -1787.884 | -1992.154 | -204.27 | -3349.004 | -1561.12
[5 empty] | 150 | -1573.637 | -1772.97 | -199.333 | -3159.182 | -1585.545
[5 empty] | 140 | -1372.477 | -1566.615 | -194.138 | -2981.643 | -1609.166
[5 empty] | 130 | -1184.421 | -1373.286 | -188.865 | -2816.43 | -1632.009
[5 empty] | 120 | -1009.285 | -1193.096 | -183.811 | -2663.378 | -1654.093
[5 empty] | 110 | -846.5362 | -1026.603 | -180.0668 | -2521.976 | -1675.4398
[5 empty] | 100 | -695.0334 | -873.3033 | -178.2699 | -2391.101 | -1696.0676
[5 empty] | 90 | -552.5374 | -730.399 | -177.8616 | -2268.538 | -1716.0006
[5 empty] | 80 | -414.7457 | -593.2 | -178.4543 | -2150.021 | -1735.2753
[5 empty] | 70 | -273.2232 | -452.949 | -179.7258 | -2027.164 | -1753.9408
[5 empty] | 60 | -110.5016 | -291.8197 | -181.3181 | -1882.567 | -1772.0654
[5 empty] | 50 | 113.2075 | -69.4291 | -182.6366 | -1676.483 | -1789.6905
[5 empty] | 40 | 503.4435 | 321.2845 | -182.159 | -1303.05 | -1806.4935
[5 empty] | 30 | 1418.224 | 1244.144 | -174.08 | -401.3056 | -1819.5296
[5 empty] | 20 | 4724.416 | 4601.376 | -123.04 | 2921.963 | -1802.453
[5 empty] | 10 | 35448.04 | 35961.55 | 513.51 | 34188.02 | -1260.02

## 15
0.11C, 16.81Mn, 0.18Cr, 1.45Al |  |  |  | 287K | .-626J | Thermo-Calc
[6 empty] | 287K | .-387J
T/K | FCC_A1 | hcp | ΔG | bcc |  | T | GM(FCC_A1#1) | hcp | ΔG(fcc->hcp) | bcc | ΔG(fcc->bcc)
5 | 9617.0488 | 9893.3193 | 276.2705 | 6437.5488 |  | 1500 | -91377.75 | -87594.38 | 3783.37 | -91089.73 | 288.02
10 | 2435.396 | 2690.114 | 254.718 | -666.7664 |  | 1490 | -90491.16 | -86742.86 | 3748.3 | -90193.36 | 297.8
15 | 171.6158 | 420.2967 | 248.6809 | -2901.2859 |  | 1480 | -89607.06 | -85893.86 | 3713.2 | -89299.59 | 307.47
20 | -888.1406 | -641.6952 | 246.4454 | -3943.0081 |  | 1470 | -88725.48 | -85047.37 | 3678.11 | -88408.45 | 317.03
25 | -1480.5389 | -1234.8621 | 245.6768 | -4521.4258 |  | 1460 | -87846.44 | -84203.41 | 3643.03 | -87519.95 | 326.49
30 | -1848.442 | -1814.998 | 33.444 | -4877.0962 |  | 1450 | -86969.93 | -83361.98 | 3607.95 | -86634.09 | 335.84
35 | -2094.4919 | -2786.2649 | -691.773 | -5111.7202 |  | 1440 | -86095.98 | -82523.11 | 3572.87 | -85750.9 | 345.08
40 | -2269.146 | -2960.584 | -691.438 | -5275.312 |  | 1430 | -85224.59 | -81686.8 | 3537.79 | -84870.38 | 354.21
45 | -2399.8811 | -3090.885 | -691.0039 | -5395.1128 |  | 1420 | -84355.77 | -80853.06 | 3502.71 | -83992.55 | 363.22
50 | -2502.7971 | -3193.3569 | -690.5598 | -6581.6729 |  | 1410 | -83489.53 | -80021.91 | 3467.62 | -83117.41 | 372.12
55 | -2587.8669 | -3278.0371 | -690.1702 | -6629.4722 |  | 1400 | -82625.89 | -79193.35 | 3432.54 | -82244.98 | 380.91
60 | -2661.5391 | -3351.4299 | -689.8908 | -6666.9668 |  | 1390 | -81764.87 | -78367.41 | 3397.46 | -81375.28 | 389.59
65 | -2728.123 | -3417.8979 | -689.7749 | -6697.8838 |  | 1380 | -80906.46 | -77544.08 | 3362.38 | -80508.32 | 398.14
70 | -2790.5769 | -3480.4561 | -689.8792 | -6724.7842 |  | 1370 | -80050.7 | -76723.39 | 3327.31 | -79644.11 | 406.59
75 | -2850.979 | -3541.239 | -690.26 | -6749.4678 |  | 1360 | -79197.58 | -75905.34 | 3292.24 | -78782.66 | 414.92
80 | -2910.8081 | -3601.804 | -690.9959 | -6773.228 |  | 1350 | -78347.12 | -75089.96 | 3257.16 | -77924 | 423.12
85 | -2971.137 | -3663.322 | -692.185 | -6796.999 |  | 1340 | -77499.33 | -74277.25 | 3222.08 | -77068.13 | 431.2
90 | -3032.7461 | -3726.613 | -693.8669 | -6821.4702 |  | 1330 | -76654.23 | -73467.22 | 3187.01 | -76215.07 | 439.16
95 | -3096.2109 | -3791.929 | -695.7181 | -6847.1489 |  | 1320 | -75811.83 | -72659.89 | 3151.94 | -75364.84 | 446.99
100 | -3161.9561 | -3859.583 | -697.6269 | -6874.417 |  | 1310 | -74972.14 | -71855.28 | 3116.86 | -74517.45 | 454.69
105 | -3230.2939 | -3929.8391 | -699.5452 | -6903.5552 |  | 1300 | -74135.19 | -71053.39 | 3081.8 | -73672.91 | 462.28
110 | -3301.4561 | -4002.894 | -701.4379 | -6934.7769 |  | 1290 | -73300.98 | -70254.25 | 3046.73 | -72831.26 | 469.72
115 | -3375.6101 | -4078.8921 | -703.282 | -6968.2422 |  | 1280 | -72469.52 | -69457.86 | 3011.66 | -71992.48 | 477.04
120 | -3452.876 | -4157.9351 | -705.0591 | -7004.0698 |  | 1270 | -71640.83 | -68664.24 | 2976.59 | -71156.62 | 484.21
125 | -3533.3411 | -4240.0889 | -706.7478 | -7042.3501 |  | 1260 | -70814.93 | -67873.41 | 2941.52 | -70323.69 | 491.24
130 | -3617.061 | -4325.397 | -708.336 | -7083.146 |  | 1250 | -69991.83 | -67085.38 | 2906.45 | -69493.7 | 498.13
135 | -3704.074 | -4413.8828 | -709.8088 | -7126.5059 |  | 1240 | -69171.55 | -66300.16 | 2871.39 | -68666.66 | 504.89
140 | -3794.3989 | -4505.5518 | -711.1529 | -7172.4658 |  | 1230 | -68354.09 | -65517.77 | 2836.32 | -67842.6 | 511.49
145 | -3888.0449 | -4600.3979 | -712.353 | -7221.0488 |  | 1220 | -67539.49 | -64738.22 | 2801.27 | -67021.55 | 517.94
150 | -3985.01 | -4698.4082 | -713.3982 | -7272.27 |  | 1210 | -66727.75 | -63961.55 | 2766.2 | -66203.52 | 524.23
155 | -4085.2849 | -4799.5591 | -714.2742 | -7326.1392 |  | 1200 | -65918.89 | -63187.75 | 2731.14 | -65388.52 | 530.37
160 | -4188.855 | -4903.8242 | -714.9692 | -7382.6611 |  | 1190 | -65112.93 | -62416.84 | 2696.09 | -64576.58 | 536.35
165 | -4295.7031 | -5011.1699 | -715.4668 | -7441.8369 |  | 1180 | -64309.88 | -61648.85 | 2661.03 | -63767.73 | 542.15
170 | -4405.8062 | -5121.564 | -715.7578 | -7503.666 |  | 1170 | -63509.77 | -60883.79 | 2625.98 | -62961.98 | 547.79
175 | -4519.1411 | -5234.9678 | -715.8267 | -7568.145 |  | 1160 | -62712.59 | -60121.68 | 2590.91 | -62159.35 | 553.24
180 | -4635.6841 | -5351.3428 | -715.6587 | -7635.269 |  | 1150 | -61918.39 | -59362.53 | 2555.86 | -61359.88 | 558.51
185 | -4755.4102 | -5470.6489 | -715.2387 | -7705.0298 |  | 1140 | -61127.18 | -58606.36 | 2520.82 | -60563.57 | 563.61
190 | -4878.291 | -5592.8462 | -714.5552 | -7777.4229 |  | 1130 | -60338.96 | -57853.2 | 2485.76 | -59770.47 | 568.49
195 | -5004.3042 | -5717.8921 | -713.5879 | -7852.4399 |  | 1120 | -59553.77 | -57103.05 | 2450.72 | -58980.59 | 573.18
200 | -5133.4219 | -5845.7471 | -712.3252 | -7930.0732 |  | 1110 | -58771.61 | -56355.95 | 2415.66 | -58193.96 | 577.65
205 | -5265.6221 | -5976.3691 | -710.747 | -8010.313 |  | 1100 | -57992.52 | -55611.9 | 2380.62 | -57410.61 | 581.91
210 | -5400.8789 | -6109.7178 | -708.8389 | -8093.1519 |  | 1090 | -57216.51 | -54870.93 | 2345.58 | -56630.57 | 585.94
215 | -5539.1699 | -6245.7539 | -706.584 | -8178.5811 |  | 1080 | -56443.6 | -54133.07 | 2310.53 | -55853.86 | 589.74
220 | -5680.4761 | -6384.437 | -703.9609 | -8266.5898 |  | 1070 | -55673.81 | -53398.32 | 2275.49 | -55080.51 | 593.3
225 | -5824.7749 | -6525.729 | -700.9541 | -8357.1719 |  | 1060 | -54907.16 | -52666.71 | 2240.45 | -54310.56 | 596.6
230 | -5972.0488 | -6669.5889 | -697.5401 | -8450.3154 |  | 1050 | -54143.68 | -51938.27 | 2205.41 | -53544.04 | 599.64
235 | -6122.2822 | -6815.9819 | -693.6997 | -8546.0117 |  | 1040 | -53383.38 | -51213 | 2170.38 | -52780.98 | 602.4
240 | -6275.457 | -6964.8701 | -689.4131 | -8644.25 |  | 1030 | -52626.29 | -50490.95 | 2135.34 | -52021.42 | 604.87
245 | -6431.562 | -7116.2178 | -684.6558 | -8745.0215 |  | 1020 | -51872.43 | -49772.12 | 2100.31 | -51265.39 | 607.04
250 | -6590.5859 | -7269.9888 | -679.4029 | -8848.3105 |  | 1010 | -51121.82 | -49056.54 | 2065.28 | -50512.94 | 608.88
255 | -6752.519 | -7426.1489 | -673.6299 | -8954.1113 |  | 1000 | -50374.5 | -48344.24 | 2030.26 | -49764.1 | 610.4
260 | -6917.354 | -7584.665 | -667.311 | -9062.4082 |  | 990 | -49630.47 | -47635.24 | 1995.23 | -49018.91 | 611.56
265 | -7085.0869 | -7745.5039 | -660.417 | -9173.1904 |  | 980 | -48889.77 | -46929.56 | 1960.21 | -48277.43 | 612.34
270 | -7255.7148 | -7908.6328 | -652.918 | -9286.4443 |  | 970 | -48152.42 | -46227.23 | 1925.19 | -47539.68 | 612.74
275 | -7429.2378 | -8074.021 | -644.7832 | -9402.1572 |  | 960 | -47418.45 | -45528.28 | 1890.17 | -46805.73 | 612.72
280 | -7605.6572 | -8241.6377 | -635.9805 | -9520.3135 |  | 950 | -46687.88 | -44832.73 | 1855.15 | -46075.62 | 612.26
285 | -7784.978 | -8411.4531 | -626.4751 | -9640.8994 |  | 940 | -45960.74 | -44140.61 | 1820.13 | -45349.41 | 611.33
290 | -7967.2061 | -8583.4385 | -616.2324 | -9763.8984 |  | 930 | -45237.06 | -43451.94 | 1785.12 | -44627.16 | 609.9
295 | -8152.2759 | -8757.5635 | -605.2876 | -9889.292 |  | 920 | -44516.87 | -42766.76 | 1750.11 | -43908.92 | 607.95
300 | -8340.9814 | -8933.8018 | -592.8204 | -10017.06 |  | 910 | -43800.19 | -42085.09 | 1715.1 | -43194.76 | 605.43
305 | -8533.0225 | -9112.126 | -579.1035 | -10147.17 |  | 900 | -43087.06 | -41406.96 | 1680.1 | -42484.74 | 602.32
310 | -8727.5791 | -9292.5107 | -564.9316 | -10279.6 |  | 890 | -42377.49 | -40732.39 | 1645.1 | -41778.94 | 598.55
315 | -8924.5586 | -9474.9287 | -550.3701 | -10414.3 |  | 880 | -41671.53 | -40061.43 | 1610.1 | -41077.43 | 594.1
320 | -9123.8809 | -9659.3564 | -535.4755 | -10551.23 |  | 870 | -40969.19 | -39394.09 | 1575.1 | -40380.3 | 588.89
325 | -9325.4814 | -9845.7686 | -520.2872 | -10690.32 |  | 860 | -40270.52 | -38730.4 | 1540.12 | -39687.64 | 582.88
330 | -9529.3027 | -10034.14 | -504.8373 | -10831.5 |  | 850 | -39575.54 | -38070.4 | 1505.14 | -38999.55 | 575.99
335 | -9735.292 | -10224.45 | -489.158 | -10974.66 |  | 850 | -39575.54 | -38070.4 | 1505.14 | -38999.55 | 575.99
340 | -9943.4063 | -10416.67 | -473.2637 | -11119.68 |  | 840 | -38884.28 | -37414.13 | 1470.15 | -38316.13 | 568.15
345 | -10153.6 | -10610.79 | -457.19 | -11266.38 |  | 830 | -38196.78 | -36761.61 | 1435.17 | -37637.52 | 559.26
350 | -10365.84 | -10806.77 | -440.93 | -11414.55 |  | 823.001 | -37717.85 | -36307.16 | 1410.69 | -37165.48 | 552.37
355 | -10580.1 | -11004.61 | -424.51 | -11563.88 |  | 823.001 | -37717.85 | -36307.16 | 1410.69 | -37165.48 | 552.37
360 | -10796.33 | -11204.27 | -407.94 | -11714.01 |  | 823 | -37717.78 | -36307.09 | 1410.69 | -37165.41 | 552.37
365 | -11014.52 | -11405.74 | -391.22 | -11864.53 |  | 823 | -37717.78 | -36307.09 | 1410.69 | -37165.41 | 552.37
370 | -11234.62 | -11609 | -374.38 | -12015.21 |  | 822.999 | -37717.71 | -36307.03 | 1410.68 | -37165.35 | 552.36
375 | -11456.63 | -11814.03 | -357.4 | -12168.08 |  | 822.999 | -37717.71 | -36307.03 | 1410.68 | -37165.35 | 552.36
380 | -11680.5 | -12020.81 | -340.31 | -12322.85 |  | 820 | -37513.07 | -36112.87 | 1400.2 | -36963.84 | 549.23
385 | -11906.23 | -12229.32 | -323.09 | -12479.46 |  | 810 | -36833.18 | -35467.96 | 1365.22 | -36295.25 | 537.93
390 | -12133.8 | -12439.54 | -305.74 | -12637.95 |  | 800 | -36157.16 | -34826.9 | 1330.26 | -35631.93 | 525.23
395 | -12363.17 | -12651.46 | -288.29 | -12757.57 |  | 800 | -36157.16 | -34826.9 | 1330.26 | -35631.93 | 525.23
400 | -12594.35 | -12865.05 | -270.7 | -12925.81 |  | 790 | -35485.03 | -34189.73 | 1295.3 | -34974.07 | 510.96
405 | -12827.31 | -13080.31 | -253 | -13095.76 |  | 780 | -34816.84 | -33556.5 | 1260.34 | -34321.92 | 494.92
410 | -13062.04 | -13297.22 | -235.18 | -13267.38 |  | 770 | -34152.62 | -32927.23 | 1225.39 | -33675.9 | 476.72
415 | -13298.53 | -13515.75 | -217.22 | -13440.61 |  | 760 | -33492.42 | -32301.97 | 1190.45 | -33036.74 | 455.68
420 | -13536.77 | -13735.89 | -199.12 | -13615.4 |  | 750 | -32836.27 | -31680.75 | 1155.52 | -32404.37 | 431.9
425 | -13776.76 | -13957.63 | -180.87 | -13791.72 |  | 740 | -32184.21 | -31063.62 | 1120.59 | -31778.69 | 405.52
430 | -14018.48 | -14180.96 | -162.48 | -13969.49 |  | 730 | -31536.29 | -30450.63 | 1085.66 | -31159.58 | 376.71
435 | -14261.95 | -14405.85 | -143.9 | -14148.67 |  | 720 | -30892.55 | -29841.8 | 1050.75 | -30546.96 | 345.59
440 | -14507.14 | -14632.29 | -125.15 | -14329.19 |  | 710 | -30253.04 | -29237.2 | 1015.84 | -29940.76 | 312.28
445 | -14754.08 | -14860.28 | -106.2 | -14511 |  | 700 | -29617.8 | -28636.86 | 980.94 | -29340.9 | 276.9
450 | -15002.76 | -15089.78 | -87.02 | -14694.02 |  | 690 | -28986.88 | -28040.82 | 946.06 | -28747.34 | 239.54
455 | -15253.19 | -15320.8 | -67.61 | -14878.19 |  | 680 | -28360.33 | -27449.15 | 911.18 | -28160.03 | 200.3
460 | -15505.39 | -15553.31 | -47.92 | -15063.43 |  | 670 | -27738.2 | -26861.89 | 876.31 | -27578.92 | 159.28
465 | -15759.35 | -15787.31 | -27.96 | -15249.68 |  | 660 | -27120.54 | -26279.09 | 841.45 | -27003.99 | 116.55
470 | -16015.11 | -16022.78 | -7.67 | -15436.86 |  | 650 | -26507.41 | -25700.8 | 806.61 | -26435.21 | 72.2
475 | -16272.67 | -16259.71 | 12.96 | -15624.88 |  | 640 | -25898.86 | -25127.07 | 771.79 | -25872.55 | 26.31
480 | -16532.061 | -16498.08 | 33.981 | -15813.65 |  | 630 | -25294.94 | -24557.97 | 736.97 | -25316.01 | -21.07
485 | -16793.311 | -16737.891 | 55.42 | -16003.08 |  | 620 | -24695.73 | -23993.56 | 702.17 | -24765.58 | -69.85
490 | -17056.439 | -16979.119 | 77.32 | -16193.07 |  | 610 | -24101.27 | -23433.88 | 667.39 | -24221.25 | -119.98
495 | -17321.48 | -17221.76 | 99.72 | -16383.51 |  | 600 | -23511.64 | -22879 | 632.64 | -23683.03 | -171.39
500 | -17588.48 | -17465.789 | 122.691 | -16574.27 |  | 590 | -22926.89 | -22328.99 | 597.9 | -23150.93 | -224.04
505 | -17857.48 | -17711.221 | 146.259 | -16765.211 |  | 580 | -22347.1 | -21783.9 | 563.2 | -22624.94 | -277.84
510 | -18128.5 | -17958.029 | 170.471 | -16956.18 |  | 570 | -21772.33 | -21243.82 | 528.51 | -22105.09 | -332.76
515 | -18401.609 | -18206.199 | 195.41 | -17147 |  | 560 | -21202.65 | -20708.8 | 493.85 | -21591.4 | -388.75
520 | -18676.85 | -18455.721 | 221.129 | -17337.49 |  | 550 | -20638.15 | -20178.92 | 459.23 | -21083.89 | -445.74
525 | -18954.279 | -18706.59 | 247.689 | -17527.43 |  | 540 | -20078.9 | -19654.25 | 424.65 | -20582.59 | -503.69
530 | -19233.961 | -18958.801 | 275.16 | -17716.57 |  | 530 | -19524.97 | -19134.88 | 390.09 | -20087.53 | -562.56
535 | -19515.939 | -19212.33 | 303.609 | -17904.66 |  | 520 | -18976.47 | -18620.87 | 355.6 | -19598.74 | -622.27
540 | -19800.289 | -19467.18 | 333.109 | -18091.381 |  | 510 | -18433.46 | -18112.31 | 321.15 | -19116.28 | -682.82
545 | -20087.09 | -19723.34 | 363.75 | -18276.439 |  | 500 | -17896.05 | -17609.29 | 286.76 | -18640.16 | -744.11
550 | -20376.41 | -19980.789 | 395.621 | -18459.471 |  | 490 | -17364.32 | -17111.9 | 252.42 | -18170.46 | -806.14
555 | -20668.311 | -20239.529 | 428.782 | -18640.131 |  | 480 | -16838.39 | -16620.23 | 218.16 | -17707.21 | -868.82
560 | -20962.891 | -20499.539 | 463.352 | -18818.051 |  | 470 | -16318.35 | -16134.37 | 183.98 | -17250.48 | -932.13
565 | -21260.221 | -20760.83 | 499.391 | -18992.881 |  | 460 | -15804.31 | -15654.43 | 149.88 | -16800.34 | -996.03
570 | -21560.4 | -21023.391 | 537.009 | -19164.289 |  | 450 | -15296.39 | -15180.5 | 115.89 | -16356.83 | -1060.44
575 | -21863.5 | -21287.199 | 576.301 | -19332.029 |  | 440 | -14794.72 | -14712.7 | 82.02 | -15920.04 | -1125.32
580 | -22169.631 | -21552.26 | 617.371 | -19495.85 |  | 430 | -14299.41 | -14251.13 | 48.28 | -15490.04 | -1190.63
585 | -22478.859 | -21818.551 | 660.308 | -19655.51 |  | 420 | -13810.61 | -13795.91 | 14.7 | -15066.92 | -1256.31
590 | -22791.311 | -22086.09 | 705.221 | -19810.801 |  | 410 | -13328.46 | -13347.17 | -18.71 | -14650.75 | -1322.29
595 | -23107.07 | -22354.85 | 752.22 | -19961.461 |  | 400 | -12853.12 | -12905.03 | -51.91 | -14241.64 | -1388.52
600 | -23426.23 | -22624.83 | 801.4 | -20107.26 |  | 390 | -12384.75 | -12469.62 | -84.87 | -13839.68 | -1454.93 | 394.5115 | 398.7591
605 | -23748.91 | -22896.029 | 852.881 | -20247.881 |  | 380 | -11923.53 | -12041.08 | -117.55 | -13444.98 | -1521.45
610 | -24061.381 | -23168.439 | 892.942 | -20383.01 |  | 370 | -11469.65 | -11619.55 | -149.9 | -13057.65 | -1588
615 | -24358.551 | -23442.061 | 916.49 | -20512.23 |  | 360 | -11023.33 | -11205.19 | -181.86 | -12677.8 | -1654.47
620 | -24656.93 | -23716.869 | 940.061 | -20635.09 |  | 350 | -10584.8 | -10798.15 | -213.35 | -12305.57 | -1720.77
625 | -24956.5 | -23992.891 | 963.609 | -20751.039 |  | 340 | -10154.33 | -10398.61 | -244.28 | -11941.09 | -1786.76
630 | -25257.25 | -24270.1 | 987.15 | -20859.48 |  | 330 | -9732.225 | -10006.72 | -274.495 | -11584.5 | -1852.275
635 | -25559.17 | -24548.5 | 1010.67 | -20959.68 |  | 320 | -9318.845 | -9622.675 | -303.83 | -11235.96 | -1917.115
640 | -25862.26 | -24828.09 | 1034.17 | -21050.84 |  | 310 | -8914.641 | -9246.667 | -332.026 | -10895.61 | -1980.969
645 | -26166.51 | -25108.859 | 1057.651 | -21132.039 |  | 300 | -8520.482 | -8878.895 | -358.413 | -10563.64 | -2043.158
650 | -26471.91 | -25390.82 | 1081.09 | -21202.27 |  | 290 | -8138.517 | -8519.567 | -381.05 | -10240.23 | -2101.713
655 | -26778.461 | -25673.971 | 1104.49 | -21260.34 |  | 280 | -7768.797 | -8168.908 | -400.111 | -9925.555 | -2156.758 | -386.7683
660 | -27086.15 | -25958.311 | 1127.839 | -21304.971 |  | 270 | -7411.104 | -7827.148 | -416.044 | -9619.83 | -2208.726
665 | -27394.961 | -26243.84 | 1151.121 | -21334.699 |  | 260 | -7065.312 | -7494.533 | -429.221 | -9323.266 | -2257.954
670 | -27704.91 | -26530.551 | 1174.359 | -21347.869 |  | 250 | -6731.375 | -7171.319 | -439.944 | -9036.089 | -2304.714
675 | -28015.961 | -26818.461 | 1197.5 | -21342.641 |  | 240 | -6409.297 | -6857.775 | -448.478 | -8758.538 | -2349.241
680 | -28328.141 | -27107.57 | 1220.571 | -21316.9 |  | 230 | -6099.14 | -6554.184 | -455.044 | -8490.864 | -2391.724
685 | -28641.41 | -27397.881 | 1243.529 | -21268.26 |  | 220 | -5800.997 | -6260.84 | -459.843 | -8233.33 | -2432.333
690 | -28955.789 | -27689.41 | 1266.379 | -21193.99 |  | 210 | -5514.999 | -5978.051 | -463.052 | -7986.209 | -2471.21
695 | -29271.26 | -27982.15 | 1289.11 | -21090.961 |  | 200 | -5241.302 | -5706.133 | -464.831 | -7749.787 | -2508.485
700 | -29587.811 | -28276.109 | 1311.702 | -20955.49 |  | 190 | -4980.084 | -5445.412 | -465.328 | -7524.352 | -2544.268
705 | -29905.439 | -28571.32 | 1334.119 | -20783.32 |  | 180 | -4731.537 | -5196.216 | -464.679 | -7310.198 | -2578.661
710 | -30224.15 | -28867.77 | 1356.38 | -20569.41 |  | 170 | -4495.858 | -4958.87 | -463.012 | -7107.611 | -2611.753
715 | -30543.93 | -29165.48 | 1378.45 | -20307.76 |  | 160 | -4273.236 | -4733.682 | -460.446 | -6916.859 | -2643.623
720 | -30864.76 | -29464.471 | 1400.289 | -19991.189 |  | 150 | -4063.829 | -4520.925 | -457.096 | -6738.169 | -2674.34
725 | -31186.66 | -29764.76 | 1421.9 | -19610.98 |  | 140 | -3867.73 | -4320.806 | -453.076 | -6571.698 | -2703.968
730 | -31509.609 | -30066.35 | 1443.259 | -19156.5 |  | 130 | -3684.914 | -4133.412 | -448.498 | -6417.474 | -2732.56
735 | -31833.6 | -30369.279 | 1464.321 | -18614.65 |  | 120 | -3515.141 | -3958.625 | -443.484 | -6275.305 | -2760.164
740 | -32158.631 | -30673.551 | 1485.08 | -17969.15 |  | 110 | -3357.795 | -3795.973 | -438.178 | -6144.617 | -2786.822
745 | -32484.689 | -30979.211 | 1505.478 | -17199.539 |  | 100 | -3211.585 | -3644.362 | -432.777 | -6024.158 | -2812.573
750 | -32811.789 | -31286.26 | 1525.529 | -16279.83 |  | 90 | -3073.979 | -3501.616 | -427.637 | -5911.439 | -2837.46
755 | -33139.898 | -31594.75 | 1545.148 | -17471.061 |  | 80 | -2940.046 | -3364.136 | -424.09 | -5801.582 | -2861.536
760 | -33469.039 | -31904.699 | 1564.34 | -19119.15 |  | 70 | -2799.904 | -3222.296 | -422.392 | -5684.789 | -2884.885
765 | -33799.191 | -32216.141 | 1583.05 | -21053.24 |  | 60 | -2632.451 | -3054.747 | -422.296 | -5540.106 | -2907.655
770 | -34130.34 | -32529.109 | 1601.231 | -23349.779 |  | 50 | -2387.701 | -2811.967 | -424.266 | -5317.848 | -2930.147
775 | -34462.5 | -32843.641 | 1618.859 | -26112.141 |  | 40 | -1926.671 | -2357.321 | -430.65 | -4879.672 | -2953.001
780 | -34795.66 | -33159.789 | 1635.871 | -29481.779 |  | 30 | -752.3016 | -1204.195 | -451.8934 | -3729.94 | -2977.6384
785 | -35129.809 | -33477.59 | 1652.219 | -33654.09 |  | 20 | 3870.976 | 3317.257 | -553.719 | 864.338 | -3006.638
790 | -35464.949 | -33797.078 | 1667.871 | -34798.59 |  | 10 | 50404.65 | 48655.64 | -1749.01 | 47396.27 | -3008.38
795 | -35801.078 | -34118.328 | 1682.75 | -35127.531
800 | -36138.18 | -34441.371 | 1696.809 | -35457.859
805 | -36476.262 | -34766.27 | 1709.992 | -35789.578
810 | -36815.301 | -35093.09 | 1722.211 | -36122.691
815 | -37155.32 | -35421.891 | 1733.429 | -36457.191
820 | -37496.289 | -35752.73 | 1743.559 | -36793.078
825 | -37838.219 | -36085.699 | 1752.52 | -37130.359
830 | -38181.102 | -36420.852 | 1760.25 | -37469.051
835 | -38524.93 | -36758.289 | 1766.641 | -37809.141
840 | -38869.699 | -37098.07 | 1771.629 | -38150.629
845 | -39215.41 | -37440.301 | 1775.109 | -38493.539
850 | -39562.059 | -37785.07 | 1776.989 | -38837.879
855 | -39909.641 | -38132.48 | 1777.161 | -39183.66
860 | -40258.141 | -38482.629 | 1775.512 | -39530.879
865 | -40607.57 | -38835.629 | 1771.941 | -39879.551
870 | -40957.922 | -39191.59 | 1766.332 | -40229.699
875 | -41309.18 | -39550.641 | 1758.539 | -40581.34
880 | -41661.359 | -39912.91 | 1748.449 | -40934.488
885 | -42014.441 | -40278.531 | 1735.91 | -41289.148
890 | -42368.422 | -40647.648 | 1720.774 | -41645.359
895 | -42723.309 | -41020.328 | 1702.981 | -42003.129
900 | -43079.09 | -41396.891 | 1682.199 | -42362.48
905 | -43435.762 | -41750.102 | 1685.66 | -42723.449
910 | -43793.32 | -42089.609 | 1703.711 | -43086.039
915 | -44151.77 | -42430 | 1721.77 | -43450.289
920 | -44511.109 | -42771.281 | 1739.828 | -43816.23
925 | -44871.309 | -43113.43 | 1757.879 | -44183.891
930 | -45232.398 | -43456.461 | 1775.937 | -44553.289
935 | -45594.352 | -43800.359 | 1793.993 | -44924.469
940 | -45957.18 | -44145.129 | 1812.051 | -45297.469
945 | -46320.859 | -44490.762 | 1830.097 | -45672.32
950 | -46685.41 | -44837.25 | 1848.16 | -46056.285
955 | -47050.82 | -45184.59 | 1866.23 | -46421.551
960 | -47417.078 | -45532.801 | 1884.277 | -46787.785
965 | -47784.199 | -45881.852 | 1902.347 | -47154.961
970 | -48152.16 | -46231.75 | 1920.41 | -47523.074
975 | -48520.961 | -46582.488 | 1938.473 | -47892.113
980 | -48890.609 | -46934.078 | 1956.531 | -48262.082
985 | -49261.09 | -47286.5 | 1974.59 | -48632.969
990 | -49632.41 | -47639.75 | 1992.66 | -49004.766
995 | -50004.559 | -47993.84 | 2010.719 | -49377.477
1000 | -50377.539 | -48348.75 | 2028.789 | -49751.09
1005 | -50751.34 | -48704.488 | 2046.852 | -50125.602
1010 | -51125.961 | -49061.051 | 2064.91 | -50501.008
1015 | -51501.41 | -49418.43 | 2082.98 | -50877.301
1020 | -51877.672 | -49776.629 | 2101.043 | -51254.484
1025 | -52254.75 | -50135.641 | 2119.109 | -51632.543
1030 | -52632.629 | -50495.461 | 2137.168 | -52011.48
1035 | -53011.328 | -50856.09 | 2155.238 | -52391.289
1040 | -53390.82 | -51217.52 | 2173.3 | -52771.965
1045 | -53771.129 | -51579.75 | 2191.379 | -53153.504
1050 | -54152.23 | -51942.781 | 2209.449 | -53535.902
1055 | -54534.121 | -52306.602 | 2227.519 | -53919.156
1060 | -54916.809 | -52671.219 | 2245.59 | -54303.262
1065 | -55300.289 | -53036.629 | 2263.66 | -54688.211
1070 | -55684.559 | -53402.828 | 2281.731 | -55074.008
1075 | -56069.609 | -53769.809 | 2299.8 | -55460.641
1080 | -56455.449 | -54137.578 | 2317.871 | -55848.113
1085 | -56842.07 | -54506.129 | 2335.941 | -56236.414
1090 | -57229.461 | -54875.449 | 2354.012 | -56625.547
1095 | -57617.629 | -55245.539 | 2372.09 | -57015.504
1100 | -58006.57 | -55616.41 | 2390.16 | -57406.281
1105 | -58396.289 | -55988.051 | 2408.238 | -57797.879
1110 | -58786.77 | -56360.461 | 2426.309 | -58190.293
1115 | -59178.012 | -56733.629 | 2444.383 | -58583.516
1120 | -59570.02 | -57107.559 | 2462.461 | -58977.547
1125 | -59962.789 | -57482.25 | 2480.539 | -59372.387
1130 | -60356.309 | -57857.711 | 2498.598 | -59768.027
1135 | -60750.59 | -58233.91 | 2516.68 | -60164.469
1140 | -61145.629 | -58610.871 | 2534.758 | -60561.703
1145 | -61541.41 | -58988.578 | 2552.832 | -60959.734
1150 | -61937.949 | -59367.039 | 2570.91 | -61358.551
1155 | -62335.23 | -59746.238 | 2588.992 | -61758.16
1160 | -62733.25 | -60126.18 | 2607.07 | -62158.551
1165 | -63132.02 | -60506.871 | 2625.149 | -62559.723
1170 | -63531.52 | -60888.301 | 2643.219 | -62961.676
1175 | -63931.762 | -61270.461 | 2661.301 | -63364.402
1180 | -64332.738 | -61653.359 | 2679.379 | -63767.906
1185 | -64734.449 | -62036.988 | 2697.461 | -64172.176
1190 | -65136.891 | -62421.352 | 2715.539 | -64577.215
1195 | -65540.047 | -62806.441 | 2733.606 | -64983.023
1200 | -65943.953 | -63192.25 | 2751.703

## 16
0.35C, 18.05Mn, 0.19Cr, 0.18Al |  |  |  | 263K | .-581J | Thermo-Calc
[6 empty] | 263K | .-97J
T/K | FCC_A1 | hcp | ΔG | bcc |  | T | GM(FCC_A1#1) | hcp | ΔG(fcc->hcp) | bcc | ΔG(fcc->bcc)
5 | 11762.59 | 11581.08 | -181.51 | 9288.915 |  | 1500 | -88853.1 | -84920.3 | 3932.8 | -88265.88 | 587.22
10 | 4824.7471 | 4606.0459 | -218.7012 | 2302.7329 |  | 1490 | -87964.99 | -84066.22 | 3898.77 | -87363.02 | 601.97
15 | 2638.4951 | 2409.2791 | -229.216 | 105.2402 |  | 1480 | -87079.4 | -83214.66 | 3864.74 | -86462.79 | 616.61
20 | 1615.601 | 1382.4 | -233.201 | -919.3531 |  | 1470 | -86196.33 | -82365.61 | 3830.72 | -85565.18 | 631.15
25 | 1044.303 | 809.6437 | -234.6593 | -1488.391 |  | 1460 | -85315.79 | -81519.1 | 3796.69 | -84670.21 | 645.58
30 | 689.9471 | 90.4638 | -599.4833 | -1838.4189 |  | 1450 | -84437.79 | -80675.13 | 3762.66 | -83777.89 | 659.9
35 | 453.3545 | -146.2501 | -599.6046 | -2069.4441 |  | 1440 | -83562.35 | -79833.72 | 3728.63 | -82888.24 | 674.11
40 | 285.7686 | -313.609 | -599.3776 | -2230.6411 |  | 1430 | -82689.48 | -78994.88 | 3694.6 | -82001.27 | 688.21
45 | 160.6409 | -438.3383 | -598.9792 | -2348.801 |  | 1420 | -81819.18 | -78158.61 | 3660.57 | -81116.98 | 702.2
50 | 62.411 | -536.1139 | -598.5249 | -3862.5759 |  | 1410 | -80951.47 | -77324.93 | 3626.54 | -80235.39 | 716.08
55 | -18.5595 | -616.6586 | -598.0991 | -3908.5891 |  | 1400 | -80086.36 | -76493.85 | 3592.51 | -79356.52 | 729.84
60 | -88.5015 | -686.2719 | -597.7704 | -3944.5701 |  | 1390 | -79223.87 | -75665.39 | 3558.48 | -78480.38 | 743.49
65 | -151.5808 | -749.1815 | -597.6007 | -3974.1379 |  | 1380 | -78364 | -74839.55 | 3524.45 | -77606.97 | 757.03
70 | -210.6577 | -808.3102 | -597.6525 | -3999.7871 |  | 1370 | -77506.77 | -74016.35 | 3490.42 | -76736.32 | 770.45
75 | -267.7391 | -865.7335 | -597.9944 | -4023.2681 |  | 1360 | -76652.19 | -73195.8 | 3456.39 | -75868.44 | 783.75
80 | -324.2567 | -922.9673 | -598.7106 | -4045.834 |  | 1350 | -75800.27 | -72377.92 | 3422.35 | -75003.34 | 796.93
85 | -381.2455 | -981.1603 | -599.9148 | -4068.396 |  | 1340 | -74951.03 | -71562.71 | 3388.32 | -74141.03 | 810
90 | -439.4615 | -1040.952 | -601.4905 | -4091.6211 |  | 1330 | -74104.48 | -70750.19 | 3354.29 | -73281.54 | 822.94
95 | -499.46 | -1102.6331 | -603.1731 | -4116.002 |  | 1320 | -73260.64 | -69940.37 | 3320.27 | -72424.88 | 835.76
100 | -561.6509 | -1166.55 | -604.8991 | -4141.9038 |  | 1310 | -72419.51 | -69133.27 | 3286.24 | -71571.05 | 848.46
105 | -626.3365 | -1232.967 | -606.6305 | -4169.5991 |  | 1300 | -71581.11 | -68328.9 | 3252.21 | -70720.08 | 861.03
110 | -693.7392 | -1302.08 | -608.3408 | -4199.29 |  | 1290 | -70745.45 | -67527.27 | 3218.18 | -69871.98 | 873.47
115 | -764.0208 | -1374.03 | -610.0092 | -4231.126 |  | 1280 | -69912.55 | -66728.4 | 3184.15 | -69026.77 | 885.78
120 | -837.2976 | -1448.917 | -611.6194 | -4265.2168 |  | 1270 | -69082.42 | -65932.3 | 3150.12 | -68184.46 | 897.96
125 | -913.6512 | -1526.809 | -613.1578 | -4301.6392 |  | 1260 | -68255.09 | -65139 | 3116.09 | -67345.08 | 910.01
130 | -993.1362 | -1607.7469 | -614.6107 | -4340.4448 |  | 1250 | -67430.55 | -64348.49 | 3082.06 | -66508.64 | 921.91
135 | -1075.787 | -1691.754 | -615.967 | -4381.6611 |  | 1240 | -66608.83 | -63560.8 | 3048.03 | -65675.15 | 933.68
140 | -1161.6219 | -1778.837 | -617.2151 | -4425.2778 |  | 1230 | -65789.95 | -62775.94 | 3014.01 | -64844.64 | 945.31
145 | -1250.647 | -1868.991 | -618.344 | -4471.1992 |  | 1220 | -64973.91 | -61993.93 | 2979.98 | -64017.12 | 956.79
150 | -1342.858 | -1962.202 | -619.344 | -4510.4932 |  | 1210 | -64160.73 | -61214.79 | 2945.94 | -63192.62 | 968.11
155 | -1438.2469 | -2058.45 | -620.2031 | -4562.3179 |  | 1200 | -63350.44 | -60438.52 | 2911.92 | -62371.15 | 979.29
160 | -1536.796 | -2157.708 | -620.912 | -4616.8442 |  | 1190 | -62543.05 | -59665.15 | 2877.9 | -61552.74 | 990.31
165 | -1638.4871 | -2259.9451 | -621.458 | -4674.0068 |  | 1180 | -61738.56 | -58894.7 | 2843.86 | -60737.39 | 1001.17
170 | -1743.295 | -2365.1289 | -621.8339 | -4733.7778 |  | 1170 | -60937.01 | -58127.17 | 2809.84 | -59925.15 | 1011.86
175 | -1851.196 | -2473.2229 | -622.0269 | -4796.1401 |  | 1160 | -60138.41 | -57362.59 | 2775.82 | -59116.02 | 1022.39
180 | -1962.163 | -2584.1899 | -622.0269 | -4861.0791 |  | 1150 | -59342.77 | -56600.98 | 2741.79 | -58310.03 | 1032.74
185 | -2076.1689 | -2697.9919 | -621.823 | -4928.585 |  | 1140 | -58550.11 | -55842.35 | 2707.76 | -57507.2 | 1042.91
190 | -2193.186 | -2814.5891 | -621.4031 | -4998.6499 |  | 1130 | -57760.46 | -55086.72 | 2673.74 | -56707.56 | 1052.9
195 | -2313.1851 | -2933.9409 | -620.7558 | -5071.2681 |  | 1120 | -56973.82 | -54334.11 | 2639.71 | -55911.13 | 1062.69
200 | -2436.1379 | -3056.01 | -619.8721 | -5146.4321 |  | 1110 | -56190.23 | -53584.54 | 2605.69 | -55117.94 | 1072.29
205 | -2562.0171 | -3180.7549 | -618.7378 | -5224.1382 |  | 1100 | -55409.69 | -52838.02 | 2571.67 | -54328 | 1081.69
210 | -2690.7949 | -3308.137 | -617.3421 | -5304.3818 |  | 1090 | -54632.23 | -52094.58 | 2537.65 | -53541.36 | 1090.87
215 | -2822.4451 | -3438.1179 | -615.6728 | -5387.1602 |  | 1080 | -53857.87 | -51354.24 | 2503.63 | -52758.04 | 1099.83
220 | -2956.939 | -3570.6589 | -613.7199 | -5472.4712 |  | 1070 | -53086.62 | -50617.02 | 2469.6 | -51978.06 | 1108.56
225 | -3094.2539 | -3705.7229 | -611.469 | -5560.313 |  | 1060 | -52318.52 | -49882.93 | 2435.59 | -51201.45 | 1117.07
230 | -3234.3621 | -3843.272 | -608.9099 | -5650.687 |  | 1050 | -51553.57 | -49152 | 2401.57 | -50428.26 | 1125.31
235 | -3377.241 | -3983.27 | -606.029 | -5743.5908 |  | 1040 | -50791.8 | -48424.25 | 2367.55 | -49658.5 | 1133.3
240 | -3522.866 | -4125.6812 | -602.8152 | -5839.0288 |  | 1030 | -50033.23 | -47699.71 | 2333.52 | -48892.22 | 1141.01
245 | -3671.2141 | -4270.4712 | -599.2571 | -5937.001 |  | 1020 | -49277.9 | -46978.38 | 2299.52 | -48129.44 | 1148.46
250 | -3822.26 | -4417.605 | -595.345 | -6037.5122 |  | 1010 | -48525.8 | -46260.3 | 2265.5 | -47370.21 | 1155.59
255 | -3975.9839 | -4567.0508 | -591.0669 | -6140.564 |  | 1000 | -47776.98 | -45545.5 | 2231.48 | -46614.55 | 1162.43
260 | -4132.3589 | -4718.7739 | -586.415 | -6246.1631 |  | 990 | -47031.46 | -44833.98 | 2197.48 | -45862.52 | 1168.94
265 | -4291.3608 | -4872.7451 | -581.3843 | -6354.313 |  | 980 | -46289.25 | -44125.79 | 2163.46 | -45114.14 | 1175.11
270 | -4452.9609 | -5028.9302 | -575.9693 | -6465.021 |  | 970 | -45550.39 | -43420.93 | 2129.46 | -44369.48 | 1180.91
275 | -4617.1289 | -5187.2998 | -570.1709 | -6578.2939 |  | 960 | -44814.89 | -42719.45 | 2095.44 | -43628.56 | 1186.33
280 | -4783.8262 | -5347.8262 | -564 | -6694.1401 |  | 950 | -44082.79 | -42021.35 | 2061.44 | -42891.44 | 1191.35
285 | -4953.0078 | -5510.478 | -557.4702 | -6812.5669 |  | 940 | -43354.11 | -41326.67 | 2027.44 | -42158.16 | 1195.95
290 | -5124.3521 | -5675.229 | -550.8769 | -6933.584 |  | 930 | -42628.88 | -40635.44 | 1993.44 | -41428.79 | 1200.09
295 | -5297.7998 | -5842.0498 | -544.25 | -7057.2031 |  | 920 | -41907.12 | -39947.68 | 1959.44 | -40703.37 | 1203.75
300 | -5473.4512 | -6010.915 | -537.4638 | -7183.4321 |  | 910 | -41188.86 | -39263.42 | 1925.44 | -39981.96 | 1206.9
305 | -5655.7021 | -6181.7979 | -526.0958 | -7312.2842 |  | 900 | -40474.13 | -38582.68 | 1891.45 | -39264.63 | 1209.5
310 | -5841.0581 | -6354.6729 | -513.6148 | -7443.771 |  | 890 | -39762.97 | -37905.51 | 1857.46 | -38551.44 | 1211.53
315 | -6028.9741 | -6529.5151 | -500.541 | -7577.9072 |  | 880 | -39055.39 | -37231.92 | 1823.47 | -37842.47 | 1212.92
320 | -6219.3311 | -6706.2998 | -486.9687 | -7714.7041 |  | 870 | -38351.43 | -36561.95 | 1789.48 | -37137.79 | 1213.64
325 | -6412.0342 | -6885.0039 | -472.9697 | -7854.1782 |  | 860 | -37651.12 | -35895.62 | 1755.5 | -36437.48 | 1213.64
330 | -6607.0068 | -7065.604 | -458.5972 | -7996.3452 |  | 860 | -37651.12 | -35895.62 | 1755.5 | -36437.48 | 1213.64
335 | -6804.186 | -7248.0781 | -443.8921 | -8141.2212 |  | 850 | -36954.49 | -35232.97 | 1721.52 | -35741.64 | 1212.85
340 | -7003.5142 | -7432.4028 | -428.8886 | -8288.8223 |  | 840 | -36261.58 | -34574.04 | 1687.54 | -35050.35 | 1211.23
345 | -7204.9438 | -7618.5591 | -413.6153 | -8439.1689 |  | 840 | -36261.58 | -34574.04 | 1687.54 | -35050.35 | 1211.23
350 | -7408.436 | -7806.522 | -398.086 | -8592.2793 |  | 830 | -35572.42 | -33918.84 | 1653.58 | -34363.74 | 1208.68
355 | -7613.9531 | -7996.2739 | -382.3208 | -8748.1748 |  | 823.001 | -35092.32 | -33462.52 | 1629.8 | -33886.02 | 1206.3
360 | -7821.4639 | -8187.7939 | -366.33 | -8906.876 |  | 823.001 | -35092.32 | -33462.52 | 1629.8 | -33886.02 | 1206.3
365 | -8030.9399 | -8381.0615 | -350.1216 | -9068.4063 |  | 823 | -35092.25 | -33462.45 | 1629.8 | -33885.96 | 1206.29
370 | -8242.3584 | -8576.0586 | -333.7002 | -9232.791 |  | 823 | -35092.25 | -33462.45 | 1629.8 | -33885.96 | 1206.29
375 | -8455.6982 | -8772.7666 | -317.0684 | -9400.0547 |  | 822.999 | -35092.18 | -33462.39 | 1629.79 | -33885.89 | 1206.29
380 | -8670.9414 | -8971.166 | -300.2246 | -9570.2256 |  | 822.999 | -35092.18 | -33462.39 | 1629.79 | -33885.89 | 1206.29
385 | -8888.0742 | -9171.2393 | -283.1651 | -9743.332 |  | 820 | -34887.04 | -33267.43 | 1619.61 | -33681.92 | 1205.12
390 | -9107.0859 | -9372.9697 | -265.8838 | -9919.4072 |  | 810 | -34205.47 | -32619.82 | 1585.65 | -33005.02 | 1200.45
395 | -9327.9688 | -9576.3389 | -248.3701 | -10098.48 |  | 810 | -34205.47 | -32619.82 | 1585.65 | -33005.02 | 1200.45
400 | -9550.7188 | -9781.3311 | -230.6123 | -10280.6 |  | 800 | -33527.76 | -31976.07 | 1551.69 | -32333.19 | 1194.57
405 | -9775.334 | -9987.9287 | -212.5947 | -10465.78 |  | 790 | -32853.93 | -31336.2 | 1517.73 | -31666.6 | 1187.33
410 | -10001.82 | -10196.12 | -194.3 | -10654.09 |  | 790 | -32853.93 | -31336.2 | 1517.73 | -31666.6 | 1187.33
415 | -10230.18 | -10405.88 | -175.7 | -10845.55 |  | 780 | -32184.04 | -30700.25 | 1483.79 | -31005.46 | 1178.58
420 | -10460.42 | -10617.2 | -156.78 | -11040.22 |  | 770 | -31518.11 | -30068.26 | 1449.85 | -30349.97 | 1168.14
425 | -10692.57 | -10830.07 | -137.5 | -11238.14 |  | 760 | -30856.18 | -29440.26 | 1415.92 | -29700.45 | 1155.73
430 | -10926.63 | -11044.46 | -117.83 | -11439.37 |  | 750 | -30198.3 | -28816.31 | 1381.99 | -29057.66 | 1140.64
435 | -11162.64 | -11260.37 | -97.73 | -11643.96 |  | 740 | -29544.51 | -28196.43 | 1348.08 | -28421.81 | 1122.7
440 | -11400.61 | -11477.78 | -77.17 | -11851.97 |  | 730 | -28894.84 | -27580.68 | 1314.16 | -27792.76 | 1102.08
445 | -11640.59 | -11696.67 | -56.08 | -12063.46 |  | 720 | -28249.35 | -26969.09 | 1280.26 | -27170.4 | 1078.95
450 | -11882.6 | -11917.04 | -34.44 | -12278.48 |  | 710 | -27608.08 | -26361.71 | 1246.37 | -26554.64 | 1053.44
455 | -12126.7 | -12138.87 | -12.17 | -12497.09 |  | 700 | -26971.07 | -25758.58 | 1212.49 | -25945.4 | 1025.67
460 | -12372.93 | -12362.14 | 10.79 | -12719.34 |  | 690 | -26338.38 | -25159.76 | 1178.62 | -25342.61 | 995.77
465 | -12621.34 | -12586.85 | 34.49 | -12945.28 |  | 680 | -25710.05 | -24565.28 | 1144.77 | -24746.2 | 963.85
470 | -12872 | -12812.98 | 59.02 | -13174.93 |  | 670 | -25086.14 | -23975.21 | 1110.93 | -24156.12 | 930.02
475 | -13124.98 | -13040.52 | 84.46 | -13408.33 |  | 660 | -24466.69 | -23389.58 | 1077.11 | -23572.33 | 894.36
480 | -13380.33 | -13269.46 | 110.87 | -13645.45 |  | 650 | -23851.76 | -22808.46 | 1043.3 | -22994.8 | 856.96
485 | -13638.15 | -13499.79 | 138.36 | -13886.26 |  | 640 | -23241.4 | -22231.9 | 1009.5 | -22423.5 | 817.9
490 | -13898.51 | -13731.48 | 167.03 | -14130.7 |  | 630 | -22635.68 | -21659.95 | 975.73 | -21858.41 | 777.27
495 | -14161.52 | -13964.54 | 196.98 | -14378.64 |  | 620 | -22034.65 | -21092.67 | 941.98 | -21299.51 | 735.14
500 | -14427.26 | -14198.96 | 228.3 | -14629.93 |  | 610 | -21438.38 | -20530.11 | 908.27 | -20746.79 | 691.59
505 | -14695.84 | -14434.71 | 261.13 | -14884.36 |  | 600 | -20846.92 | -19972.35 | 874.57 | -20200.25 | 646.67
510 | -14967.37 | -14671.79 | 295.58 | -15141.69 |  | 590 | -20260.34 | -19419.44 | 840.9 | -19659.89 | 600.45
515 | -15241.97 | -14910.2 | 331.77 | -15401.64 |  | 580 | -19678.71 | -18871.45 | 807.26 | -19125.71 | 553
520 | -15519.76 | -15149.92 | 369.84 | -15663.89 |  | 570 | -19102.11 | -18328.44 | 773.67 | -18597.73 | 504.38
525 | -15800.86 | -15390.93 | 409.93 | -15928.11 |  | 560 | -18530.59 | -17790.49 | 740.1 | -18075.96 | 454.63
530 | -16085.42 | -15633.24 | 452.18 | -16193.72 |  | 550 | -17964.25 | -17257.66 | 706.59 | -17560.42 | 403.83
535 | -16373.57 | -15876.83 | 496.74 | -16460.561 |  | 540 | -17403.15 | -16730.03 | 673.12 | -17051.13 | 352.02
540 | -16665.449 | -16121.7 | 543.749 | -16728.4 |  | 530 | -16847.39 | -16207.67 | 639.72 | -16548.13 | 299.26
545 | -16961.211 | -16367.83 | 593.381 | -16997.051 |  | 520 | -16297.04 | -15690.67 | 606.37 | -16051.44 | 245.6
550 | -17261.01 | -16615.221 | 645.789 | -17266.369 |  | 510 | -15752.19 | -15179.1 | 573.09 | -15561.09 | 191.1
555 | -17564.99 | -16863.859 | 701.131 | -17536.26 |  | 500 | -15212.95 | -14673.06 | 539.89 | -15077.14 | 135.81
560 | -17873.33 | -17113.74 | 759.59 | -17806.68 |  | 490 | -14679.4 | -14172.62 | 506.78 | -14599.62 | 79.78
565 | -18186.16 | -17364.859 | 821.301 | -18077.6 |  | 480 | -14151.65 | -13677.89 | 473.76 | -14128.59 | 23.06
570 | -18503.67 | -17617.211 | 886.459 | -18349.029 |  | 470 | -13629.81 | -13188.95 | 440.86 | -13664.1 | -34.29
575 | -18826 | -17870.789 | 955.211 | -18620.99 |  | 460 | -13113.99 | -12705.9 | 408.09 | -13206.21 | -92.22
580 | -19153.34 | -18125.58 | 1027.76 | -18893.52 |  | 450 | -12604.31 | -12228.85 | 375.46 | -12754.97 | -150.66
585 | -19485.84 | -18381.59 | 1104.25 | -19166.66 |  | 440 | -12100.9 | -11757.9 | 343 | -12310.47 | -209.57
590 | -19823.67 | -18638.801 | 1184.869 | -19440.471 |  | 430 | -11603.89 | -11293.17 | 310.72 | -11872.76 | -268.87
595 | -20167 | -18897.221 | 1269.779 | -19714.98 |  | 420 | -11113.44 | -10834.76 | 278.68 | -11441.94 | -328.5
600 | -20516 | -19156.85 | 1359.15 | -19990.27 |  | 410 | -10629.68 | -10382.8 | 246.88 | -11018.09 | -388.41
605 | -20870.859 | -19417.68 | 1453.179 | -20266.369 |  | 400 | -10152.8 | -9937.414 | 215.386 | -10601.29 | -448.49
610 | -21231.76 | -19679.711 | 1552.049 | -20543.32 |  | 390 | -9682.964 | -9498.732 | 184.232 | -10191.64 | -508.676
615 | -21598.881 | -19942.93 | 1655.951 | -20821.199 |  | 380 | -9220.383 | -9066.892 | 153.491 | -9789.244 | -568.861
620 | -21972.43 | -20207.359 | 1765.071 | -21100.029 |  | 370 | -8765.275 | -8642.034 | 123.241 | -9394.212 | -628.937
625 | -22333.971 | -20472.98 | 1860.991 | -21379.881 |  | 360 | -8317.892 | -8224.31 | 93.582 | -9006.658 | -688.766
630 | -22635.211 | -20739.811 | 1895.4 | -21660.77 |  | 350 | -7878.52 | -7813.874 | 64.646 | -8626.707 | -748.187
635 | -22937.561 | -21007.85 | 1929.711 | -21942.74 |  | 340 | -7447.506 | -7410.891 | 36.615 | -8254.488 | -806.982
640 | -23241.08 | -21277.1 | 1963.98 | -22225.84 |  | 330 | -7025.281 | -7015.532 | 9.749 | -7890.143 | -864.862
645 | -23545.75 | -21547.57 | 1998.18 | -22510.1 |  | 320 | -6612.934 | -6627.978 | -15.044 | -7533.819 | -920.885
650 | -23851.58 | -21819.26 | 2032.32 | -22795.551 |  | 310 | -6212.243 | -6248.417 | -36.174 | -7185.672 | -973.429
655 | -24158.551 | -22092.18 | 2066.371 | -23082.221 |  | 300 | -5823.055 | -5877.048 | -53.993 | -6845.871 | -1022.816
660 | -24466.66 | -22366.359 | 2100.301 | -23370.15 |  | 290 | -5445.188 | -5514.08 | -68.892 | -6514.591 | -1069.403 |  | 291.9411
665 | -24775.891 | -22641.779 | 2134.112 | -23659.35 |  | 280 | -5078.539 | -5159.73 | -81.191 | -6192.022 | -1113.483 | 282.5945 | 280.1553
670 | -25086.26 | -22918.48 | 2167.78 | -23949.869 |  | 270 | -4723.066 | -4814.23 | -91.164 | -5878.361 | -1155.295
675 | -25397.73 | -23196.471 | 2201.259 | -24241.711 |  | 260 | -4378.781 | -4477.822 | -99.041 | -5573.82 | -1195.039 | -96.6779
680 | -25710.32 | -23475.76 | 2234.56 | -24534.92 |  | 250 | -4045.733 | -4150.759 | -105.026 | -5278.621 | -1232.888
685 | -26024.01 | -23756.381 | 2267.629 | -24829.52 |  | 240 | -3724.011 | -3833.31 | -109.299 | -4992.999 | -1268.988
690 | -26338.801 | -24038.35 | 2300.451 | -25125.52 |  | 230 | -3413.733 | -3525.753 | -112.02 | -4717.201 | -1303.468
695 | -26654.68 | -24321.689 | 2332.991 | -25422.971 |  | 220 | -3115.045 | -3228.379 | -113.334 | -4451.486 | -1336.441
700 | -26971.641 | -24606.43 | 2365.211 | -25721.869 |  | 210 | -2828.115 | -2941.493 | -113.378 | -4196.124 | -1368.009
705 | -27289.68 | -24892.609 | 2397.071 | -26022.26 |  | 200 | -2553.133 | -2665.407 | -112.274 | -3951.393 | -1398.26
710 | -27608.789 | -25180.25 | 2428.539 | -26324.17 |  | 190 | -2290.301 | -2400.44 | -110.139 | -3717.575 | -1427.274
715 | -27928.971 | -25469.391 | 2459.58 | -26627.609 |  | 180 | -2039.829 | -2146.912 | -107.083 | -3494.954 | -1455.125
720 | -28250.211 | -25760.08 | 2490.131 | -26932.6 |  | 170 | -1801.925 | -1905.132 | -103.207 | -3283.799 | -1481.874
725 | -28572.51 | -26052.35 | 2520.16 | -27239.189 |  | 160 | -1576.772 | -1675.385 | -98.613 | -3084.35 | -1507.578
730 | -28895.859 | -26346.26 | 2549.599 | -27547.391 |  | 150 | -1364.506 | -1457.903 | -93.397 | -2896.792 | -1532.286
735 | -29220.24 | -26641.85 | 2578.39 | -27857.23 |  | 140 | -1165.16 | -1252.818 | -87.658 | -2721.203 | -1556.043
740 | -29545.67 | -26939.18 | 2606.49 | -28168.75 |  | 130 | -978.5859 | -1060.084 | -81.4981 | -2557.471 | -1578.8851
745 | -29872.131 | -27238.311 | 2633.82 | -28481.98 |  | 120 | -804.3027 | -879.3408 | -75.0381 | -2405.146 | -1600.8433 | 124.585
750 | -30199.619 | -27539.311 | 2660.308 | -28796.93 |  | 110 | -641.2222 | -709.6517 | -68.4295 | -2263.169 | -1621.9468
755 | -30528.119 | -27842.23 | 2685.889 | -29113.66 |  | 100 | -487.1205 | -549.0365 | -61.916 | -2129.344 | -1642.2235
760 | -30857.65 | -28147.16 | 2710.49 | -29432.18 |  | 90 | -337.5605 | -393.8512 | -56.2907 | -1999.264 | -1661.7035
765 | -31188.18 | -28454.18 | 2734 | -29752.551 |  | 80 | -183.5431 | -236.0784 | -52.5353 | -1863.971 | -1680.4279
770 | -31519.73 | -28763.359 | 2756.371 | -30074.789 |  | 70 | -5.9399 | -56.0737 | -50.1339 | -1704.401 | -1698.4611
775 | -31852.27 | -29074.801 | 2777.469 | -30398.939 |  | 60 | 239.1727 | 190.4217 | -48.751 | -1476.745 | -1715.9177
780 | -32185.811 | -29388.59 | 2797.221 | -30722.09 |  | 50 | 664.8101 | 616.5396 | -48.2705 | -1068.187 | -1732.9971
785 | -32520.34 | -29704.84 | 2815.5 | -31045.51 |  | 40 | 1614.049 | 1565.06 | -48.989 | -135.931 | -1749.98
790 | -32855.859 | -30023.66 | 2832.199 | -31370.01 |  | 30 | 4424.624 | 4371.813 | -52.811 | 2657.923 | -1766.701
795 | -33192.359 | -30345.15 | 2847.209 | -31695.619 |  | 20 | 17050.57 | 16978.13 | -72.44 | 15275.26 | -1775.31
800 | -33529.84 | -30669.449 | 2860.391 | -32022.381 |  | 10 | 158329.6 | 158024.5 | -305.1 | 156751.7 | -1577.9
805 | -33868.289 | -30996.68 | 2871.609 | -32350.32
810 | -34207.699 | -31326.99 | 2880.709 | -32679.471
815 | -34548.09 | -31660.51 | 2887.58 | -33009.852
820 | -34889.422 | -31997.41 | 2892.012 | -33341.48
825 | -35231.719 | -32337.859 | 2893.86 | -33674.391
830 | -35574.961 | -32682.01 | 2892.951 | -34008.57
835 | -35919.148 | -33030.07 | 2889.078 | -34344.059
840 | -36264.281 | -33382.238 | 2882.043 | -34680.859
845 | -36610.352 | -33738.711 | 2871.641 | -35019
850 | -36957.352 | -34099.711 | 2857.641 | -35358.48
855 | -37305.27 | -34465.48 | 2839.79 | -35699.34
860 | -37654.129 | -34836.281 | 2817.848 | -36041.57
865 | -38003.898 | -35212.359 | 2791.539 | -36385.199
870 | -38354.59 | -35594 | 2760.59 | -36730.25
875 | -38706.199 | -35981.52 | 2724.679 | -37076.75
880 | -39058.711 | -36375.238 | 2683.473 | -37424.691
885 | -39412.129 | -36775.5 | 2636.629 | -37774.121
890 | -39766.449 | -37182.66 | 2583.789 | -38125.051
895 | -40121.66 | -37597.129 | 2524.531 | -38477.5
900 | -40477.77 | -38019.328 | 2458.442 | -38831.5
905 | -40834.77 | -38449.711 | 2385.059 | -39187.09
910 | -41192.648 | -38888.781 | 2303.867 | -39544.27
915 | -41551.422 | -39337.059 | 2214.363 | -39903.078
920 | -41911.07 | -39795.191 | 2115.879 | -40263.559
925 | -42271.59 | -40263.59 | 2008 | -40625.738
930 | -42632.988 | -40643.949 | 1989.039 | -40989.641
935 | -42995.25 | -40989.172 | 2006.078 | -41355.301
940 | -43358.379 | -41335.25 | 2023.129 | -41722.77
945 | -43722.371 | -41682.199 | 2040.172 | -42092.07
950 | -44087.219 | -42030.012 | 2057.207 | -42463.238
955 | -44452.922 | -42378.672 | 2074.25 | -42836.328
960 | -44819.48 | -42728.18 | 2091.3 | -43211.379
965 | -45186.879 | -43078.551 | 2108.328 | -43588.441
970 | -45555.141 | -43429.75 | 2125.391 | -43967.539
975 | -45924.23 | -43781.801 | 2142.429 | -44348.738
980 | -46294.16 | -44134.68 | 2159.48 | -44732.09
985 | -46664.93 | -44488.41 | 2176.52 | -45117.629
990 | -47036.531 | -44842.961 | 2193.57 | -45505.43
995 | -47408.961 | -45198.34 | 2210.621 | -45895.52
1000 | -47782.211 | -45554.551 | 2227.66 | -46287.98
1005 | -48156.289 | -45911.59 | 2244.699 | -46682.859
1010 | -48531.199 | -46269.441 | 2261.758 | -47080.211
1015 | -48906.91 | -46628.109 | 2278.801 | -47480.09
1020 | -49283.449 | -46987.602 | 2295.847 | -47882.578
1025 | -49660.789 | -47347.891 | 2312.898 | -48287.73
1030 | -50038.949 | -47709 | 2329.949 | -48695.609
1035 | -50417.91 | -48070.91 | 2347 | -49106.289
1040 | -50797.672 | -48433.629 | 2364.043 | -49519.84
1045 | -51178.238 | -48797.141 | 2381.097 | -49936.309
1050 | -51559.602 | -49161.461 | 2398.141 | -50355.789
1055 | -51941.762 | -49526.57 | 2415.192 | -50778.379
1060 | -52324.711 | -49892.469 | 2432.242 | -51211.609
1065 | -52708.449 | -50259.16 | 2449.289 | -51599.602
1070 | -53092.98 | -50626.641 | 2466.339 | -51988.43
1075 | -53478.301 | -50994.898 | 2483.403 | -52378.102
1080 | -53864.391 | -51363.941 | 2500.45 | -52768.609
1085 | -54251.27 | -51733.77 | 2517.5 | -53159.949
1090 | -54638.922 | -52104.371 | 2534.551 | -53552.129
1095 | -55027.34 | -52475.738 | 2551.602 | -53945.141
1100 | -55416.539 | -52847.891 | 2568.648 | -54338.961
1105 | -55806.512 | -53220.801 | 2585.711 | -54733.621
1110 | -56197.238 | -53594.48 | 2602.758 | -55129.09
1115 | -56588.738 | -53968.93 | 2619.808 | -55525.371
1120 | -56981 | -54344.141 | 2636.859 | -55922.461
1125 | -57374.02 | -54720.109 | 2653.911 | -56320.371
1130 | -57767.801 | -55096.828 | 2670.973 | -56719.078
1135 | -58162.34 | -55474.309 | 2688.031 | -57118.59
1140 | -58557.621 | -55852.551 | 2705.07 | -57518.898
1145 | -58953.66 | -56231.531 | 2722.129 | -57920
1150 | -59350.449 | -56611.262 | 2739.187 | -58321.898
1155 | -59747.98 | -56991.738 | 2756.242 | -58724.59
1160 | -60146.25 | -57372.961 | 2773.289 | -59128.059
1165 | -60545.27 | -57754.922 | 2790.348 | -59532.32
1170 | -60945.02 | -58137.621 | 2807.399 | -59937.359
1175 | -61345.512 | -58521.059 | 2824.453 | -60343.18
1180 | -61746.738 | -58905.23 | 2841.508 | -60749.781
1185 | -62148.699 | -59290.141 | 2858.558 | -61157.141
1190 | -62551.391 | -59675.77 | 2875.621 | -61565.281
1195 | -62954.809 | -60062.141 | 2892.668 | -61974.191
1200 | -63358.949 | -60449.23 | 2909.719 | -62383.859

## 17
30.3Mn, 6.06Si |  |  |  | 323K | Thermo-Calc
[5 empty] | 323K | -29
T/K | FCC_A1 | hcp | ΔG | bcc | T | GM(FCC_A1) | hcp | ΔG(fcc->hcp) | bcc | ΔG(fcc->bcc)
5 | 3126.689 | 3465.7661 | 339.0771 | 571.3818 | 1500 | -103162.8 | -101956.4 | 1206.4 | -102551.3 | 611.5
10 | -5235.9961 | -4904.27 | 331.7261 | -7509.6729 | 1490 | -102257.8 | -101062.1 | 1195.7 | -101647.2 | 610.6
15 | -7901.4341 | -7577.0591 | 324.375 | -10077.54 | 1480 | -101355.3 | -100170.3 | 1185 | -100745.7 | 609.6
20 | -9168.2285 | -8851.208 | 317.0205 | -11291.84 | 1470 | -100455.3 | -99280.96 | 1174.34 | -99846.82 | 608.48
25 | -9889.9492 | -9580.2832 | 309.666 | -11978.59 | 1460 | -99557.78 | -98394.17 | 1163.61 | -98950.58 | 607.2
30 | -10348.4 | -10046.09 | 302.31 | -12410.49 | 1450 | -98662.84 | -97509.92 | 1152.92 | -98056.97 | 605.87
35 | -10662.89 | -10367.96 | 294.93 | -12703.02 | 1440 | -97770.44 | -96628.22 | 1142.22 | -97166.01 | 604.43
40 | -10892.23 | -10604.67 | 287.56 | -12913.1 | 1430 | -96880.6 | -95749.07 | 1131.53 | -96277.7 | 602.9
45 | -11068.5 | -10788.34 | 280.16 | -13071.78 | 1420 | -95993.34 | -94872.5 | 1120.84 | -95392.07 | 601.27
50 | -11210.58 | -10937.83 | 272.75 | -13197.33 | 1410 | -95108.66 | -93998.51 | 1110.15 | -94509.12 | 599.54
55 | -11330.21 | -11064.89 | 265.32 | -13301.13 | 1400 | -94226.57 | -93127.12 | 1099.45 | -93628.87 | 597.7
60 | -11435 | -11177.14 | 257.86 | -13390.53 | 1390 | -93347.09 | -92258.33 | 1088.76 | -92751.31 | 595.78
65 | -11530.07 | -11279.71 | 250.36 | -13470.5 | 1380 | -92470.23 | -91392.16 | 1078.07 | -91876.48 | 593.75
70 | -11618.97 | -11376.14 | 242.83 | -13544.45 | 1370 | -91595.99 | -90528.62 | 1067.37 | -91004.37 | 591.62
75 | -11704.2 | -11468.93 | 235.27 | -13614.82 | 1360 | -90724.41 | -89667.73 | 1056.68 | -90134.99 | 589.42
80 | -11787.54 | -11559.9 | 227.64 | -13683.33 | 1350 | -89855.48 | -88809.5 | 1045.98 | -89268.38 | 587.1
85 | -11870.32 | -11650.35 | 219.97 | -13751.25 | 1340 | -88989.23 | -87953.94 | 1035.29 | -88404.53 | 584.7
90 | -11953.51 | -11741.28 | 212.23 | -13819.53 | 1330 | -88125.65 | -87101.05 | 1024.6 | -87543.46 | 582.19
95 | -12037.82 | -11833.41 | 204.41 | -13888.86 | 1320 | -87264.77 | -86250.87 | 1013.9 | -86685.18 | 579.59
100 | -12123.81 | -11927.29 | 196.52 | -13959.75 | 1310 | -86406.6 | -85403.39 | 1003.21 | -85829.7 | 576.9
105 | -12211.88 | -12023.34 | 188.54 | -14032.6 | 1300 | -85551.16 | -84558.64 | 992.52 | -84977.05 | 574.11
110 | -12302.35 | -12121.89 | 180.46 | -14107.71 | 1290 | -84698.45 | -83716.62 | 981.83 | -84127.23 | 571.22
115 | -12395.44 | -12223.19 | 172.25 | -14185.29 | 1280 | -83848.49 | -82877.36 | 971.13 | -83280.25 | 568.24
120 | -12491.34 | -12327.41 | 163.93 | -14265.51 | 1270 | -83001.3 | -82040.86 | 960.44 | -82436.13 | 565.17
125 | -12590.18 | -12434.72 | 155.46 | -14348.49 | 1260 | -82156.89 | -81207.14 | 949.75 | -81594.88 | 562.01
130 | -12692.04 | -12545.22 | 146.82 | -14434.32 | 1250 | -81315.28 | -80376.22 | 939.06 | -80756.53 | 558.75
135 | -12797.02 | -12659.02 | 138 | -14523.06 | 1240 | -80476.48 | -79548.11 | 928.37 | -79921.08 | 555.4
140 | -12905.15 | -12776.18 | 128.97 | -14614.75 | 1230 | -79640.5 | -78722.83 | 917.67 | -79088.54 | 551.96
145 | -13016.47 | -12896.78 | 119.69 | -14709.4 | 1220 | -78807.36 | -77900.38 | 906.98 | -78258.94 | 548.42
150 | -13131 | -13020.88 | 110.12 | -14807.04 | 1210 | -77977.09 | -77080.8 | 896.29 | -77432.29 | 544.8
155 | -13248.75 | -13148.56 | 100.19 | -14907.67 | 1200 | -77149.68 | -76264.08 | 885.6 | -76608.6 | 541.08
160 | -13369.73 | -13279.81 | 89.92 | -15011.28 | 1190 | -76325.16 | -75450.26 | 874.9 | -75787.9 | 537.26
165 | -13493.94 | -13414.32 | 79.62 | -15117.85 | 1180 | -75503.55 | -74639.34 | 864.21 | -74970.2 | 533.35
170 | -13621.38 | -13551.95 | 69.43 | -15227.38 | 1170 | -74684.88 | -73831.34 | 853.54 | -74155.5 | 529.38
175 | -13752.02 | -13692.65 | 59.37 | -15339.84 | 1160 | -73869.12 | -73026.3 | 842.82 | -73343.84 | 525.28
180 | -13885.87 | -13836.36 | 49.51 | -15455.2 | 1150 | -73056.34 | -72224.2 | 832.14 | -72535.23 | 521.11
185 | -14022.91 | -13983.01 | 39.9 | -15573.44 | 1140 | -72246.53 | -71425.08 | 821.45 | -71729.69 | 516.84
190 | -14163.12 | -14132.58 | 30.54 | -15694.54 | 1130 | -71439.72 | -70628.95 | 810.77 | -70927.23 | 512.49
195 | -14306.5 | -14284.99 | 21.51 | -15818.47 | 1120 | -70635.91 | -69835.84 | 800.07 | -70127.88 | 508.03
200 | -14453.04 | -14440.22 | 12.82 | -15945.2 | 1110 | -69835.14 | -69045.76 | 789.38 | -69331.64 | 503.5
205 | -14602.71 | -14598.22 | 4.49 | -16074.7 | 1100 | -69037.42 | -68258.73 | 778.69 | -68538.55 | 498.87
210 | -14755.52 | -14758.95 | -3.43 | -16206.93 | 1090 | -68242.77 | -67474.76 | 768.01 | -67748.61 | 494.16
215 | -14911.44 | -14922.36 | -10.92 | -16341.88 | 1080 | -67451.2 | -66693.89 | 757.31 | -66961.85 | 489.35
220 | -15070.48 | -15088.41 | -17.93 | -16479.52 | 1070 | -66662.75 | -65916.12 | 746.63 | -66178.3 | 484.45
225 | -15232.63 | -15257.07 | -24.44 | -16619.811 | 1060 | -65877.43 | -65141.49 | 735.94 | -65397.97 | 479.46
230 | -15397.89 | -15428.29 | -30.4 | -16762.73 | 1050 | -65095.26 | -64370.01 | 725.25 | -64620.88 | 474.38
235 | -15566.25 | -15602.05 | -35.8 | -16908.25 | 1040 | -64316.26 | -63601.7 | 714.56 | -63847.05 | 469.21
240 | -15737.73 | -15778.3 | -40.57 | -17056.34 | 1030 | -63540.46 | -62836.58 | 703.88 | -63076.51 | 463.95
245 | -15912.33 | -15957 | -44.67 | -17206.99 | 1020 | -62767.87 | -62074.68 | 693.19 | -62309.28 | 458.59
250 | -16090.07 | -16138.13 | -48.06 | -17360.15 | 1010 | -61998.52 | -61316.02 | 682.5 | -61545.38 | 453.14
255 | -16270.96 | -16321.64 | -50.68 | -17515.82 | 1000 | -61232.44 | -60560.61 | 671.83 | -60784.82 | 447.62
260 | -16455.039 | -16507.51 | -52.471 | -17673.961 | 990 | -60469.64 | -59808.5 | 661.14 | -60027.66 | 441.98
265 | -16642.33 | -16695.699 | -53.369 | -17834.539 | 980 | -59710.14 | -59059.69 | 650.45 | -59273.89 | 436.25
270 | -16832.891 | -16886.18 | -53.289 | -17997.561 | 970 | -58953.99 | -58314.22 | 639.77 | -58523.55 | 430.44
275 | -17026.75 | -17078.92 | -52.17 | -18162.99 | 960 | -58201.19 | -57572.11 | 629.08 | -57776.66 | 424.53
280 | -17223.471 | -17273.891 | -50.42 | -18330.811 | 950 | -57451.77 | -56833.37 | 618.4 | -57033.26 | 418.51
285 | -17422.77 | -17471.061 | -48.291 | -18500.99 | 940 | -56705.77 | -56098.05 | 607.72 | -56293.37 | 412.4
290 | -17624.539 | -17670.4 | -45.861 | -18673.52 | 930 | -55963.2 | -55366.16 | 597.04 | -55557 | 406.2
295 | -17828.73 | -17871.881 | -43.151 | -18848.381 | 920 | -55224.1 | -54637.74 | 586.36 | -54824.21 | 399.89
300 | -18035.26 | -18075.49 | -40.23 | -19025.561 | 910 | -54488.49 | -53912.81 | 575.68 | -54095 | 393.49
305 | -18244.08 | -18281.18 | -37.1 | -19205.029 | 900 | -53756.4 | -53191.4 | 565 | -53369.42 | 386.98
310 | -18455.15 | -18488.939 | -33.789 | -19386.779 | 890 | -53027.86 | -52473.54 | 554.32 | -52647.49 | 380.37
315 | -18668.41 | -18698.73 | -30.32 | -19570.789 | 880 | -52302.89 | -51759.25 | 543.64 | -51929.25 | 373.64
320 | -18883.83 | -18910.539 | -26.709 | -19757.051 | 870 | -51581.54 | -51048.57 | 532.97 | -51214.72 | 366.82
325 | -19101.359 | -19124.34 | -22.981 | -19945.561 | 860 | -50863.82 | -50341.53 | 522.29 | -50503.95 | 359.87
330 | -19320.971 | -19340.1 | -19.129 | -20136.279 | 850 | -50149.78 | -49638.16 | 511.62 | -49796.95 | 352.83
335 | -19542.631 | -19557.811 | -15.18 | -20329.221 | 840 | -49439.43 | -48938.48 | 500.95 | -49093.79 | 345.64
340 | -19766.301 | -19777.439 | -11.138 | -20524.35 | 830 | -48732.83 | -48242.55 | 490.28 | -48394.48 | 338.35
345 | -19991.961 | -19998.971 | -7.01 | -20721.68 | 823.001 | -48240.52 | -47757.7 | 482.82 | -47907.34 | 333.18
350 | -20219.57 | -20222.369 | -2.799 | -20921.18 | 823 | -48240.45 | -47757.64 | 482.81 | -47907.27 | 333.18
355 | -20449.109 | -20447.631 | 1.478 | -21122.859 | 823 | -48240.45 | -47757.64 | 482.81 | -47907.27 | 333.18
360 | -20680.551 | -20674.73 | 5.821 | -21326.699 | 822.999 | -48240.38 | -47757.57 | 482.81 | -47907.2 | 333.18
365 | -20913.859 | -20903.641 | 10.218 | -21532.689 | 820 | -48029.99 | -47550.38 | 479.61 | -47699.06 | 330.93
370 | -21149.02 | -21134.35 | 14.67 | -21740.83 | 810 | -47330.96 | -46862.02 | 468.94 | -47007.58 | 323.38
375 | -21386.01 | -21366.84 | 19.17 | -21951.119 | 800 | -46635.77 | -46177.5 | 458.27 | -46320.07 | 315.7
380 | -21624.811 | -21601.09 | 23.721 | -22163.539 | 790 | -45944.46 | -45496.84 | 447.62 | -45636.59 | 307.87
385 | -21865.391 | -21837.07 | 28.321 | -22378.09 | 780 | -45257.06 | -44820.11 | 436.95 | -44957.16 | 299.9
390 | -22107.721 | -22074.779 | 32.942 | -22594.779 | 770 | -44573.61 | -44147.32 | 426.29 | -44281.84 | 291.77
395 | -22351.801 | -22314.199 | 37.602 | -22813.59 | 760 | -43894.16 | -43478.52 | 415.64 | -43610.66 | 283.5
400 | -22597.609 | -22555.301 | 42.308 | -23034.529 | 750 | -43218.73 | -42813.75 | 404.98 | -42943.7 | 275.03
405 | -22845.109 | -22798.07 | 47.039 | -23257.59 | 740 | -42547.38 | -42153.05 | 394.33 | -42280.98 | 266.4
410 | -23094.301 | -23042.5 | 51.801 | -23482.789 | 730 | -41880.14 | -41496.46 | 383.68 | -41622.56 | 257.58
415 | -23345.15 | -23288.561 | 56.589 | -23710.109 | 720 | -41217.07 | -40844.03 | 373.04 | -40968.5 | 248.57
420 | -23597.65 | -23536.25 | 61.4 | -23939.561 | 710 | -40558.19 | -40195.8 | 362.39 | -40318.86 | 239.33
425 | -23851.779 | -23785.551 | 66.228 | -24171.141 | 700 | -39903.57 | -39551.81 | 351.76 | -39673.7 | 229.87
430 | -24107.52 | -24036.439 | 71.081 | -24404.881 | 690 | -39253.23 | -38912.11 | 341.12 | -39033.07 | 220.16
435 | -24364.859 | -24288.91 | 75.949 | -24640.75 | 680 | -38607.25 | -38276.75 | 330.5 | -38397.04 | 210.21
440 | -24623.789 | -24542.939 | 80.85 | -24878.789 | 670 | -37965.66 | -37645.79 | 319.87 | -37765.7 | 199.96
445 | -24884.279 | -24798.52 | 85.759 | -25118.99 | 660 | -37328.52 | -37019.27 | 309.25 | -37139.1 | 189.42
450 | -25146.32 | -25055.631 | 90.689 | -25361.369 | 650 | -36695.88 | -36397.23 | 298.65 | -36517.32 | 178.56
455 | -25409.9 | -25314.27 | 95.63 | -25605.939 | 640 | -36067.79 | -35779.75 | 288.04 | -35900.46 | 167.33
460 | -25675 | -25574.41 | 100.59 | -25852.721 | 630 | -35444.3 | -35166.86 | 277.44 | -35288.59 | 155.71
465 | -25941.609 | -25836.051 | 105.558 | -26101.73 | 620 | -34825.49 | -34558.64 | 266.85 | -34681.82 | 143.67
470 | -26209.711 | -26099.17 | 110.541 | -26352.98 | 610 | -34211.4 | -33955.13 | 256.27 | -34080.23 | 131.17
475 | -26479.301 | -26363.77 | 115.531 | -26606.5 | 600 | -33602.11 | -33356.41 | 245.7 | -33483.95 | 118.16
480 | -26750.35 | -26629.811 | 120.539 | -26862.32 | 590 | -32997.66 | -32762.52 | 235.14 | -32893.09 | 104.57
485 | -27022.859 | -26897.311 | 125.548 | -27120.461 | 580 | -32398.14 | -32173.54 | 224.6 | -32307.78 | 90.36
490 | -27296.811 | -27166.24 | 130.571 | -27380.949 | 570 | -31803.6 | -31589.54 | 214.06 | -31728.16 | 75.44
495 | -27572.189 | -27436.59 | 135.599 | -27643.6 | 560 | -31214.12 | -31010.58 | 203.54 | -31154.39 | 59.73
500 | -27849 | -27708.35 | 140.65 | -27908.25 | 550 | -30629.76 | -30436.73 | 193.03 | -30586.63 | 43.13
505 | -28127.199 | -27981.51 | 145.689 | -28174.83 | 540 | -30050.62 | -29868.07 | 182.55 | -30025.1 | 25.52
510 | -28406.811 | -28256.051 | 150.76 | -28443.289 | 530 | -29476.75 | -29304.67 | 172.08 | -29470.02 | 6.73
515 | -28687.801 | -28531.98 | 155.821 | -28713.57 | 520 | -28908.25 | -28746.61 | 161.64 | -28921.65 | -13.4
520 | -28970.16 | -28809.27 | 160.89 | -28985.619 | 510 | -28345.2 | -28193.98 | 151.22 | -28380.31 | -35.11
525 | -29253.881 | -29087.91 | 165.971 | -29259.4 | 500 | -27787.69 | -27646.85 | 140.84 | -27846.4 | -58.71
530 | -29538.961 | -29367.9 | 171.061 | -29534.869 | 490 | -27235.8 | -27105.32 | 130.48 | -27320.47 | -84.67
535 | -29825.369 | -29649.23 | 176.139 | -29812 | 480 | -26689.64 | -26569.48 | 120.16 | -26803.62 | -113.98
540 | -30113.119 | -29931.881 | 181.238 | -30090.75 | 470 | -26149.3 | -26039.42 | 109.88 | -26295.92 | -146.62
545 | -30402.189 | -30215.85 | 186.339 | -30371.1 | 460 | -25614.89 | -25515.24 | 99.65 | -25797.16 | -182.27
550 | -30692.57 | -30501.131 | 191.439 | -30653.01 | 450 | -25086.51 | -24997.04 | 89.47 | -25307.2 | -220.69
555 | -30984.25 | -30787.699 | 196.551 | -30936.461 | 440 | -24564.28 | -24484.93 | 79.35 | -24825.91 | -261.63
560 | -31277.221 | -31075.561 | 201.66 | -31221.43 | 430 | -24048.32 | -23979.01 | 69.31 | -24353.21 | -304.89
565 | -31571.471 | -31364.689 | 206.782 | -31507.891 | 420 | -23538.74 | -23479.4 | 59.34 | -23889.03 | -350.29
570 | -31867 | -31655.1 | 211.9 | -31795.82 | 410 | -23035.69 | -22986.23 | 49.46 | -23433.32 | -397.63
575 | -32163.789 | -31946.77 | 217.019 | -32085.211 | 400 | -22539.31 | -22499.61 | 39.7 | -22986.08 | -446.77
580 | -32461.84 | -32239.689 | 222.151 | -32376.02 | 390 | -22049.73 | -22019.67 | 30.06 | -22547.28 | -497.55
585 | -32761.131 | -32533.85 | 227.281 | -32668.25 | 380 | -21567.11 | -21546.55 | 20.56 | -22116.95 | -549.84
590 | -33061.672 | -32829.25 | 232.422 | -32961.871 | 370 | -21091.63 | -21080.4 | 11.23 | -21695.11 | -603.48
595 | -33363.43 | -33125.871 | 237.559 | -33256.879 | 360 | -20623.46 | -20621.36 | 2.1 | -21281.8 | -658.34
600 | -33666.41 | -33423.711 | 242.699 | -33553.238 | 350 | -20162.79 | -20169.58 | -6.79 | -20877.07 | -714.28
605 | -33970.609 | -33722.77 | 247.839 | -33850.949 | 340 | -19709.84 | -19725.23 | -15.39 | -20480.99 | -771.15 | 340.4535
610 | -34276.012 | -34023.02 | 252.992 | -34150 | 330 | -19264.81 | -19288.47 | -23.66 | -20093.64 | -828.83 |  | 336.844
615 | -34582.609 | -34324.469 | 258.14 | -34450.359 | 320 | -18827.98 | -18859.49 | -31.51 | -19715.11 | -887.13 | -29.155 | 323.1975
620 | -34890.391 | -34627.109 | 263.282 | -34752.039 | 310 | -18399.62 | -18438.46 | -38.84 | -19345.5 | -945.88
625 | -35199.359 | -34930.93 | 268.429 | -35055 | 300 | -17980.05 | -18025.6 | -45.55 | -18984.93 | -1004.88
630 | -35509.512 | -35235.91 | 273.602 | -35359.238 | 290 | -17569.65 | -17621.09 | -51.44 | -18633.51 | -1063.86
635 | -35820.82 | -35542.07 | 278.75 | -35664.75 | 280 | -17168.92 | -17225.15 | -56.23 | -18291.4 | -1122.48
640 | -36133.289 | -35849.379 | 283.91 | -35971.52 | 270 | -16778.69 | -16838.02 | -59.33 | -17958.74 | -1180.05
645 | -36446.91 | -36157.84 | 289.07 | -36279.539 | 260 | -16401.22 | -16459.93 | -58.71 | -17635.69 | -1234.47
650 | -36761.68 | -36467.449 | 294.231 | -36588.781 | 250 | -16036.63 | -16091.13 | -54.5 | -17322.43 | -1285.8
655 | -37077.59 | -36778.191 | 299.399 | -36899.25 | 240 | -15684.67 | -15731.88 | -47.21 | -17019.16 | -1334.49
660 | -37394.629 | -37090.07 | 304.559 | -37210.93 | 230 | -15345.19 | -15382.45 | -37.26 | -16726.06 | -1380.87
665 | -37712.789 | -37403.059 | 309.73 | -37523.82 | 220 | -15018.15 | -15043.14 | -24.99 | -16443.36 | -1425.21
670 | -38032.07 | -37717.18 | 314.89 | -37837.898 | 210 | -14703.55 | -14714.25 | -10.7 | -16171.27 | -1467.72
675 | -38352.461 | -38032.398 | 320.063 | -38153.16 | 200 | -14401.43 | -14396.09 | 5.34 | -15910.02 | -1508.59
680 | -38673.961 | -38348.719 | 325.242 | -38469.602 | 190 | -14111.88 | -14089.01 | 22.87 | -15659.84 | -1547.96
685 | -38996.559 | -38666.148 | 330.411 | -38787.199 | 180 | -13834.99 | -13793.34 | 41.65 | -15420.96 | -1585.97
690 | -39320.25 | -38984.66 | 335.59 | -39105.961 | 170 | -13570.86 | -13509.47 | 61.39 | -15193.61 | -1622.75
695 | -39645.02 | -39304.27 | 340.75 | -39425.871 | 160 | -13319.58 | -13237.84 | 81.74 | -14977.97 | -1658.39
700 | -39970.879 | -39624.949 | 345.93 | -39746.922 | 150 | -13081.22 | -12979.27 | 101.95 | -14774.18 | -1692.96
705 | -40297.809 | -39946.699 | 351.11 | -40069.102 | 140 | -12855.74 | -12734.94 | 120.8 | -14582.33 | -1726.59
710 | -40625.801 | -40269.52 | 356.281 | -40392.41 | 130 | -12643.02 | -12504.4 | 138.62 | -14402.36 | -1759.34
715 | -40954.871 | -40593.398 | 361.473 | -40716.828 | 120 | -12442.7 | -12287.04 | 155.66 | -14234 | -1791.3
720 | -41284.98 | -40918.328 | 366.652 | -41042.359 | 110 | -12254.1 | -12082.01 | 172.09 | -14076.64 | -1822.54
725 | -41616.148 | -41244.32 | 371.828 | -41369 | 100 | -12075.96 | -11887.91 | 188.05 | -13929.13 | -1853.17
730 | -41948.359 | -41571.352 | 377.007 | -41696.73 | 90 | -11906.08 | -11702.44 | 203.64 | -13789.38 | -1883.3
735 | -42281.621 | -41899.422 | 382.199 | -42025.539 | 80 | -11740.55 | -11521.63 | 218.92 | -13653.65 | -1913.1
740 | -42615.898 | -42228.52 | 387.378 | -42355.441 | 70 | -11572.45 | -11338.48 | 233.97 | -13515.26 | -1942.81
745 | -42951.219 | -42558.66 | 392.559 | -42686.41 | 60 | -11388.99 | -11140.13 | 248.86 | -13361.85 | -1972.86
750 | -43287.559 | -42889.809 | 397.75 | -43018.449 | 50 | -11165.14 | -10901.55 | 263.59 | -13169.21 | -2004.07
755 | -43624.91 | -43221.98 | 402.93 | -43351.551 | 40 | -10847.48 | -10569.23 | 278.25 | -12885.62 | -2038.14
760 | -43963.289 | -43555.172 | 408.117 | -43685.699 | 30 | -10304.58 | -10011.72 | 292.86 | -12383.8 | -2079.22
765 | -44302.66 | -43889.359 | 413.301 | -44020.91 | 20 | -9125.908 | -8818.488 | 307.42 | -11266.36 | -2140.452
770 | -44643.039 | -44224.551 | 418.488 | -44357.148 | 10 | -5197.449 | -4875.477 | 321.972 | -7487.003 | -2289.554
775 | -44984.422 | -44560.738 | 423.684 | -44694.441
780 | -45326.801 | -44897.93 | 428.871 | -45032.75
785 | -45670.16 | -45236.102 | 434.058 | -45372.09
790 | -46014.5 | -45575.25 | 439.25 | -45712.449
795 | -46359.82 | -45915.379 | 444.441 | -46053.82
800 | -46706.121 | -46256.488 | 449.633 | -46396.199
805 | -47053.379 | -46598.559 | 454.82 | -46739.59
810 | -47401.609 | -46941.602 | 460.007 | -47083.969
815 | -47750.801 | -47285.602 | 465.199 | -47429.34
820 | -48100.949 | -47630.551 | 470.398 | -47775.711
825 | -48452.039 | -47976.449 | 475.59 | -48123.051
830 | -48804.09 | -48323.301 | 480.789 | -48471.379
835 | -49157.07 | -48671.102 | 485.968 | -48820.68
840 | -49511 | -49019.828 | 491.172 | -49170.941
845 | -49865.859 | -49369.488 | 496.371 | -49522.172
850 | -50221.648 | -49720.09 | 501.558 | -49874.359
855 | -50578.359 | -50071.609 | 506.75 | -50227.5
860 | -50936 | -50424.051 | 511.949 | -50581.602
865 | -51294.551 | -50777.41 | 517.141 | -50936.641
870 | -51654.02 | -51131.68 | 522.34 | -51292.621
875 | -52014.398 | -51486.859 | 527.539 | -51649.539
880 | -52375.68 | -51842.949 | 532.731 | -52007.391
885 | -52737.871 | -52199.93 | 537.941 | -52366.172
890 | -53100.949 | -52557.82 | 543.129 | -52725.871
895 | -53464.93 | -52916.609 | 548.321 | -53086.5
900 | -53829.801 | -53276.281 | 553.52 | -53448.039
905 | -54195.559 | -53636.84 | 558.719 | -53810.5
910 | -54562.199 | -53998.281 | 563.918 | -54173.859
915 | -54929.719 | -54360.602 | 569.117 | -54538.129
920 | -55298.121 | -54723.801 | 574.32 | -54903.301
925 | -55667.391 | -55087.871 | 579.52 | -55269.379
930 | -56037.531 | -55452.809 | 584.722 | -55636.34
935 | -56408.539 | -55818.621 | 589.918 | -56004.191
940 | -56780.41 | -56185.289 | 595.121 | -56372.93
945 | -57153.129 | -56552.82 | 600.309 | -56742.559
950 | -57526.719 | -56921.199 | 605.52 | -57113.07
955 | -57901.148 | -57290.441 | 610.707 | -57484.449
960 | -58276.441 | -57660.52 | 615.921 | -57856.699
965 | -58652.57 | -58031.461 | 621.109 | -58229.828
970 | -59029.551 | -58403.23 | 626.321 | -58603.82
975 | -59407.359 | -58775.84 | 631.519 | -58978.672
980 | -59786.012 | -59149.301 | 636.711 | -59354.391
985 | -60165.5 | -59523.578 | 641.922 | -59730.961
990 | -60545.809 | -59898.699 | 647.11 | -60108.391
995 | -60926.961 | -60274.641 | 652.32 | -60486.66
1000 | -61308.93 | -60651.398 | 657.532 | -60865.789
1005 | -61691.711 | -61028.988 | 662.723 | -61245.75
1010 | -62075.32 | -61407.391 | 667.929 | -61626.559
1015 | -62459.75 | -61786.621 | 673.129 | -62008.211
1020 | -62844.98 | -62166.648 | 678.332 | -62390.699
1025 | -63231.031 | -62547.5 | 683.531 | -62774.012
1030 | -63617.879 | -62929.141 | 688.738 | -63158.16
1035 | -64005.539 | -63311.602 | 693.937 | -63543.129
1040 | -64393.988 | -63694.859 | 699.129 | -63928.93
1045 | -64783.25 | -64078.91 | 704.34 | -64315.551
1050 | -65173.301 | -64463.762 | 709.539 | -64702.98
1055 | -65564.148 | -64849.41 | 714.738 | -65091.23
1060 | -65955.789 | -65235.84 | 719.949 | -65480.301
1065 | -66348.211 | -65623.063 | 725.148 | -65870.18
1070 | -66741.422 | -66011.07 | 730.352 | -66260.867
1075 | -67135.406 | -66399.859 | 735.547 | -66652.352
1080 | -67530.188 | -66789.43 | 740.758 | -67044.648
1085 | -67925.727 | -67179.773 | 745.954 | -67437.727
1090 | -68322.063 | -67570.898 | 751.165 | -67831.633
1095 | -68719.156 | -67962.789 | 756.367 | -68226.313
1100 | -69117.023 | -68355.453 | 761.57 | -68621.789
1105 | -69515.656 | -68748.891 | 766.765 | -69018.047
1110 | -69915.063 | -69143.094 | 771.969 | -69415.109
1115 | -70315.227 | -69538.047 | 777.18 | -69812.953
1120 | -70716.148 | -69933.773 | 782.375 | -70211.578
1125 | -71117.828 | -70330.242 | 787.586 | -70610.977
1130 | -71520.273 | -70727.477 | 792.796 | -71011.156
1135 | -71923.453 | -71125.461 | 797.992 | -71412.117
1140 | -72327.398 | -71524.203 | 803.195 | -71813.844
1145 | -72732.094 | -71923.68 | 808.414 | -72216.352
1150 | -73137.523 | -72323.906 | 813.617 | -72619.617
1155 | -73543.703 | -72724.891 | 818.812 | -73023.656
1160 | -73950.617 | -73126.609 | 824.008 | -73428.461
1165 | -74358.281 | -73529.063 | 829.218 | -73834.023
1170 | -74766.68 | -73932.258 | 834.422 | -74240.352
1175 | -75175.813 | -74336.188 | 839.625 | -74647.43
1180 | -75585.68 | -74740.852 | 844.828 | -75055.273
1185 | -75996.281 | -75146.242 | 850.039 | -75463.859
1190 | -76407.602 | -75552.367 | 855.235 | -75873.203
1195 | -76819.656 | -75959.219 | 860.437 | -76283.297
1200 | -77232.438 | -76366.789 | 865.649 | -76694.141

## 18
MTDATA |  |  |  | 354K | .-58J | Thermo-Calc
26.36Mn, 5.87Si | [5 empty] | 354K | -60
T/K | FCC_A1 | hcp | ΔG | bcc |  | T | GM(FCC_A1) | hcp | ΔG(fcc->hcp) | bcc | ΔG(fcc->bcc)
5 | 3234.5659 | 3415.0129 | 180.447 | 241.5638 |  | 1500 | -102496.3 | -101040.7 | 1455.6 | -101921.4 | 574.9
10 | -5121.5151 | -4947.7852 | 173.7299 | -7868.0869 |  | 1490 | -101597.9 | -100155.6 | 1442.3 | -101024.1 | 573.8
15 | -7783.0308 | -7616.02 | 167.0108 | -10443.25 |  | 1480 | -100702 | -99272.98 | 1429.02 | -100129.3 | 572.7
20 | -9046.5869 | -8886.2959 | 160.291 | -11659.52 |  | 1470 | -99808.55 | -98392.89 | 1415.66 | -99237.18 | 571.37
25 | -9765.3457 | -9611.7813 | 153.5644 | -12346.09 |  | 1460 | -98917.63 | -97515.3 | 1402.33 | -98347.64 | 569.99
30 | -10220.98 | -10074.15 | 146.83 | -12776.75 |  | 1450 | -98029.23 | -96640.23 | 1389 | -97460.73 | 568.5
35 | -10532.74 | -10392.66 | 140.08 | -13067.42 |  | 1440 | -97143.38 | -95767.7 | 1375.68 | -96576.44 | 566.94
40 | -10759.4 | -10626.08 | 133.32 | -13275.25 |  | 1430 | -96260.05 | -94897.72 | 1362.33 | -95694.79 | 565.26
45 | -10933.03 | -10806.5 | 126.53 | -13431.42 |  | 1420 | -95379.3 | -94030.29 | 1349.01 | -94815.79 | 563.51
50 | -11072.51 | -10952.79 | 119.72 | -13554.28 |  | 1410 | -94501.1 | -93165.43 | 1335.67 | -93939.45 | 561.65
55 | -11189.55 | -11076.67 | 112.88 | -13655.24 |  | 1400 | -93625.48 | -92303.15 | 1322.33 | -93065.79 | 559.69
60 | -11291.77 | -11185.78 | 105.99 | -13741.71 |  | 1390 | -92752.47 | -91443.46 | 1309.01 | -92194.81 | 557.66
65 | -11384.3 | -11285.24 | 99.06 | -13818.65 |  | 1380 | -91882.05 | -90586.38 | 1295.67 | -91326.54 | 555.51
70 | -11470.67 | -11378.6 | 92.07 | -13889.52 |  | 1370 | -91014.26 | -89731.91 | 1282.35 | -90460.97 | 553.29
75 | -11553.37 | -11468.36 | 85.01 | -13956.75 |  | 1360 | -90149.09 | -88880.08 | 1269.01 | -89598.12 | 550.97
80 | -11634.21 | -11556.33 | 77.88 | -14022.06 |  | 1350 | -89286.56 | -88030.88 | 1255.68 | -88738.02 | 548.54
85 | -11714.49 | -11643.84 | 70.65 | -14086.76 |  | 1340 | -88426.69 | -87184.34 | 1242.35 | -87880.65 | 546.04
90 | -11795.2 | -11731.86 | 63.34 | -14151.76 |  | 1330 | -87569.48 | -86340.48 | 1229 | -87026.05 | 543.43
95 | -11877.05 | -11821.15 | 55.9 | -14217.78 |  | 1320 | -86714.97 | -85499.29 | 1215.68 | -86174.22 | 540.75
100 | -11960.59 | -11912.25 | 48.34 | -14285.34 |  | 1310 | -85863.14 | -84660.8 | 1202.34 | -85325.18 | 537.96
105 | -12046.23 | -12005.61 | 40.62 | -14354.82 |  | 1300 | -85014.02 | -83825.01 | 1189.01 | -84478.94 | 535.08
110 | -12134.28 | -12101.54 | 32.74 | -14426.54 |  | 1290 | -84167.63 | -82991.95 | 1175.68 | -83635.52 | 532.11
115 | -12224.98 | -12200.3 | 24.68 | -14500.7 |  | 1280 | -83323.97 | -82161.62 | 1162.35 | -82794.92 | 529.05
120 | -12318.5 | -12302.12 | 16.38 | -14577.48 |  | 1270 | -82483.06 | -81334.05 | 1149.01 | -81957.16 | 525.9
125 | -12414.97 | -12407.15 | 7.82 | -14656.99 |  | 1260 | -81644.93 | -80509.23 | 1135.7 | -81122.27 | 522.66
130 | -12514.51 | -12515.55 | -1.04 | -14739.32 |  | 1250 | -80809.57 | -79687.21 | 1122.36 | -80290.25 | 519.32
135 | -12617.17 | -12627.45 | -10.28 | -14824.54 |  | 1240 | -79977 | -78867.98 | 1109.02 | -79461.12 | 515.88
140 | -12723.02 | -12742.91 | -19.89 | -14912.68 |  | 1230 | -79147.25 | -78051.55 | 1095.7 | -78634.88 | 512.37
145 | -12832.09 | -12861.63 | -29.54 | -15003.77 |  | 1220 | -78320.33 | -77237.96 | 1082.37 | -77811.57 | 508.76
150 | -12944.39 | -12983.53 | -39.14 | -15097.81 |  | 1210 | -77496.24 | -76427.21 | 1069.03 | -76991.19 | 505.05
155 | -13059.96 | -13108.55 | -48.59 | -15194.81 |  | 1200 | -76675.02 | -75619.32 | 1055.7 | -76173.76 | 501.26
160 | -13178.78 | -13236.66 | -57.88 | -15294.77 |  | 1190 | -75856.67 | -74814.3 | 1042.37 | -75359.3 | 497.37
165 | -13300.87 | -13367.83 | -66.96 | -15397.66 |  | 1180 | -75041.21 | -74012.17 | 1029.04 | -74547.82 | 493.39
170 | -13426.23 | -13502 | -75.77 | -15503.48 |  | 1170 | -74228.66 | -73212.95 | 1015.71 | -73739.34 | 489.32
175 | -13554.83 | -13639.15 | -84.32 | -15612.2 |  | 1160 | -73419.04 | -72416.66 | 1002.38 | -72933.89 | 485.15
180 | -13686.69 | -13779.23 | -92.54 | -15723.79 |  | 1150 | -72612.36 | -71623.31 | 989.05 | -72131.47 | 480.89
185 | -13821.79 | -13922.22 | -100.43 | -15838.24 |  | 1140 | -71808.64 | -70832.92 | 975.72 | -71332.09 | 476.55
190 | -13960.12 | -14068.06 | -107.94 | -15955.5 |  | 1130 | -71007.9 | -70045.51 | 962.39 | -70535.8 | 472.1
195 | -14101.68 | -14216.71 | -115.03 | -16075.56 |  | 1120 | -70210.16 | -69261.1 | 949.06 | -69742.6 | 467.56
200 | -14246.44 | -14368.15 | -121.71 | -16198.39 |  | 1110 | -69415.43 | -68479.7 | 935.73 | -68952.51 | 462.92
205 | -14394.42 | -14522.33 | -127.91 | -16323.95 |  | 1100 | -68623.74 | -67701.34 | 922.4 | -68165.55 | 458.19
210 | -14545.6 | -14679.21 | -133.61 | -16452.211 |  | 1090 | -67835.11 | -66926.03 | 909.08 | -67381.73 | 453.38
215 | -14699.98 | -14838.76 | -138.78 | -16583.141 |  | 1080 | -67049.55 | -66153.8 | 895.75 | -66601.09 | 448.46
220 | -14857.56 | -15000.93 | -143.37 | -16716.721 |  | 1070 | -66267.08 | -65384.66 | 882.42 | -65823.65 | 443.43
225 | -15018.34 | -15165.68 | -147.34 | -16852.91 |  | 1060 | -65487.73 | -64618.64 | 869.09 | -65049.41 | 438.32
230 | -15182.34 | -15333 | -150.66 | -16991.689 |  | 1050 | -64711.52 | -63855.75 | 855.77 | -64278.42 | 433.1
235 | -15349.56 | -15502.82 | -153.26 | -17133.02 |  | 1040 | -63938.46 | -63096.02 | 842.44 | -63510.68 | 427.78
240 | -15520.02 | -15675.13 | -155.11 | -17276.881 |  | 1030 | -63168.58 | -62339.47 | 829.11 | -62746.22 | 422.36
245 | -15693.75 | -15849.88 | -156.13 | -17423.24 |  | 1020 | -62401.9 | -61586.12 | 815.78 | -61985.07 | 416.83
250 | -15870.78 | -16027.05 | -156.27 | -17572.07 |  | 1010 | -61638.45 | -60836 | 802.45 | -61227.24 | 411.21
255 | -16051.14 | -16206.6 | -155.46 | -17723.35 |  | 1000 | -60878.24 | -60089.12 | 789.12 | -60472.77 | 405.47
260 | -16234.9 | -16388.49 | -153.59 | -17877.039 |  | 990 | -60121.31 | -59345.51 | 775.8 | -59721.68 | 399.63
265 | -16422.02 | -16572.699 | -150.679 | -18033.141 |  | 980 | -59367.67 | -58605.2 | 762.47 | -58973.99 | 393.68
270 | -16611.949 | -16759.189 | -147.24 | -18191.6 |  | 970 | -58617.34 | -57868.2 | 749.14 | -58229.73 | 387.61
275 | -16804.49 | -16947.93 | -143.44 | -18352.41 |  | 960 | -57870.37 | -57134.55 | 735.82 | -57488.93 | 381.44
280 | -16999.561 | -17138.9 | -139.339 | -18515.551 |  | 950 | -57126.76 | -56404.26 | 722.5 | -56751.62 | 375.14
285 | -17197.1 | -17332.061 | -134.961 | -18680.99 |  | 940 | -56386.54 | -55677.37 | 709.17 | -56017.82 | 368.72
290 | -17397.029 | -17527.391 | -130.362 | -18848.721 |  | 930 | -55649.75 | -54953.9 | 695.85 | -55287.57 | 362.18
295 | -17599.289 | -17724.859 | -125.57 | -19018.699 |  | 920 | -54916.41 | -54233.88 | 682.53 | -54560.89 | 355.52
300 | -17803.85 | -17924.439 | -120.589 | -19190.92 |  | 910 | -54186.54 | -53517.33 | 669.21 | -53837.83 | 348.71
305 | -18010.65 | -18126.1 | -115.45 | -19365.369 |  | 900 | -53460.18 | -52804.29 | 655.89 | -53118.4 | 341.78
310 | -18219.641 | -18329.82 | -110.179 | -19542.02 |  | 890 | -52737.35 | -52094.78 | 642.57 | -52402.64 | 334.71
315 | -18430.789 | -18535.58 | -104.791 | -19720.859 |  | 880 | -52018.08 | -51388.84 | 629.24 | -51690.6 | 327.48
320 | -18644.07 | -18743.35 | -99.28 | -19901.859 |  | 870 | -51302.41 | -50686.48 | 615.93 | -50982.3 | 320.11
325 | -18859.43 | -18953.1 | -93.67 | -20085.02 |  | 860 | -50590.36 | -49987.75 | 602.61 | -50277.77 | 312.59
330 | -19076.85 | -19164.82 | -87.97 | -20270.311 |  | 850 | -49881.96 | -49292.67 | 589.29 | -49577.07 | 304.89
335 | -19296.279 | -19378.471 | -82.192 | -20457.721 |  | 840 | -49177.26 | -48601.28 | 575.98 | -48880.22 | 297.04
340 | -19517.711 | -19594.039 | -76.328 | -20647.24 |  | 830 | -48476.27 | -47913.61 | 562.66 | -48187.28 | 288.99
345 | -19741.109 | -19811.51 | -70.401 | -20838.85 |  | 823.001 | -47987.88 | -47434.54 | 553.34 | -47704.63 | 283.25
350 | -19966.43 | -20030.85 | -64.42 | -21032.529 |  | 823 | -47987.81 | -47434.47 | 553.34 | -47704.56 | 283.25
355 | -20193.67 | -20252.039 | -58.369 | -21228.289 |  | 823 | -47987.81 | -47434.47 | 553.34 | -47704.56 | 283.25
360 | -20422.801 | -20475.07 | -52.269 | -21426.1 |  | 822.999 | -47987.74 | -47434.4 | 553.34 | -47704.49 | 283.25
365 | -20653.779 | -20699.91 | -46.131 | -21625.949 |  | 820 | -47779.04 | -47229.69 | 549.35 | -47498.28 | 280.76
370 | -20886.6 | -20926.539 | -39.939 | -21827.83 |  | 810 | -47085.6 | -46549.56 | 536.04 | -46813.26 | 272.34
375 | -21121.24 | -21154.949 | -33.709 | -22031.73 |  | 800 | -46395.98 | -45873.26 | 522.72 | -46132.28 | 263.7
380 | -21357.67 | -21385.109 | -27.439 | -22237.641 |  | 790 | -45710.22 | -45200.81 | 509.41 | -45455.38 | 254.84
385 | -21595.869 | -21617.01 | -21.141 | -22445.551 |  | 780 | -45028.37 | -44532.26 | 496.11 | -44782.61 | 245.76
390 | -21835.82 | -21850.631 | -14.811 | -22655.461 |  | 770 | -44350.45 | -43867.64 | 482.81 | -44114.02 | 236.43
395 | -22077.5 | -22085.949 | -8.449 | -22867.359 |  | 760 | -43676.5 | -43207 | 469.5 | -43449.67 | 226.83
400 | -22320.9 | -22322.949 | -2.049 | -23081.23 |  | 750 | -43006.57 | -42550.38 | 456.19 | -42789.62 | 216.95
405 | -22565.99 | -22561.619 | 4.371 | -23297.07 |  | 740 | -42340.7 | -41897.8 | 442.9 | -42133.93 | 206.77
410 | -22812.75 | -22801.949 | 10.801 | -23514.869 |  | 730 | -41678.92 | -41249.33 | 429.59 | -41482.66 | 196.26
415 | -23061.17 | -23043.9 | 17.27 | -23734.641 |  | 720 | -41021.29 | -40604.99 | 416.3 | -40835.88 | 185.41
420 | -23311.23 | -23287.48 | 23.75 | -23956.359 |  | 710 | -40367.84 | -39964.84 | 403 | -40193.66 | 174.18
425 | -23562.92 | -23532.67 | 30.25 | -24180.029 |  | 700 | -39718.63 | -39328.92 | 389.71 | -39556.08 | 162.55
430 | -23816.211 | -23779.439 | 36.772 | -24405.641 |  | 690 | -39073.7 | -38697.27 | 376.43 | -38923.21 | 150.49
435 | -24071.09 | -24027.789 | 43.301 | -24633.199 |  | 680 | -38433.1 | -38069.95 | 363.15 | -38295.16 | 137.94
440 | -24327.539 | -24277.699 | 49.84 | -24862.689 |  | 670 | -37796.87 | -37447.01 | 349.86 | -37672 | 124.87
445 | -24585.561 | -24529.15 | 56.411 | -25094.131 |  | 660 | -37165.07 | -36828.48 | 336.59 | -37053.84 | 111.23
450 | -24845.131 | -24782.141 | 62.99 | -25327.5 |  | 650 | -36537.76 | -36214.44 | 323.32 | -36440.78 | 96.98
455 | -25106.221 | -25036.641 | 69.58 | -25562.801 |  | 640 | -35914.98 | -35604.93 | 310.05 | -35832.95 | 82.03
460 | -25368.83 | -25292.65 | 76.18 | -25800.051 |  | 630 | -35296.8 | -35000 | 296.8 | -35230.48 | 66.32
465 | -25632.939 | -25550.15 | 82.789 | -26039.23 |  | 620 | -34683.27 | -34399.72 | 283.55 | -34633.51 | 49.76
470 | -25898.551 | -25809.131 | 89.42 | -26280.35 |  | 610 | -34074.44 | -33804.14 | 270.3 | -34042.2 | 32.24
475 | -26165.631 | -26069.58 | 96.051 | -26523.42 |  | 600 | -33470.39 | -33213.33 | 257.06 | -33456.72 | 13.67
480 | -26434.17 | -26331.48 | 102.69 | -26768.43 |  | 590 | -32871.16 | -32627.34 | 243.82 | -32877.3 | -6.14
485 | -26704.16 | -26594.83 | 109.33 | -27015.391 |  | 580 | -32276.85 | -32046.24 | 230.61 | -32304.18 | -27.33
490 | -26975.59 | -26859.6 | 115.99 | -27264.311 |  | 570 | -31687.49 | -31470.11 | 217.38 | -31737.64 | -50.15
495 | -27248.449 | -27125.801 | 122.648 | -27515.189 |  | 560 | -31103.18 | -30898.99 | 204.19 | -31178.03 | -74.85
500 | -27522.721 | -27393.4 | 129.321 | -27768.039 |  | 550 | -30523.98 | -30332.98 | 191 | -30625.91 | -101.93
505 | -27798.4 | -27662.391 | 136.009 | -28022.869 |  | 540 | -29949.96 | -29772.13 | 177.83 | -30082.22 | -132.26
510 | -28075.461 | -27932.77 | 142.691 | -28279.689 |  | 530 | -29381.2 | -29216.54 | 164.66 | -29546.94 | -165.74
515 | -28353.91 | -28204.529 | 149.381 | -28538.52 |  | 520 | -28817.79 | -28666.27 | 151.52 | -29019.89 | -202.1
520 | -28633.721 | -28477.65 | 156.071 | -28799.359 |  | 510 | -28259.8 | -28121.4 | 138.4 | -28500.94 | -241.14
525 | -28914.891 | -28752.119 | 162.772 | -29062.23 |  | 500 | -27707.33 | -27582.03 | 125.3 | -27989.97 | -282.64
530 | -29197.41 | -29027.93 | 169.48 | -29327.141 |  | 490 | -27160.47 | -27048.24 | 112.23 | -27486.91 | -326.44
535 | -29481.27 | -29305.08 | 176.19 | -29594.119 |  | 480 | -26619.3 | -26520.12 | 99.18 | -26991.68 | -372.38
540 | -29766.461 | -29583.551 | 182.91 | -29863.189 |  | 470 | -26083.93 | -25997.77 | 86.16 | -26504.24 | -420.31
545 | -30052.961 | -29863.33 | 189.631 | -30134.359 |  | 460 | -25554.46 | -25481.28 | 73.18 | -26024.56 | -470.1
550 | -30340.76 | -30144.41 | 196.35 | -30407.66 |  | 450 | -25030.99 | -24970.75 | 60.24 | -25552.61 | -521.62
555 | -30629.869 | -30426.789 | 203.08 | -30683.109 |  | 440 | -24513.64 | -24466.29 | 47.35 | -25088.39 | -574.75
560 | -30920.26 | -30710.461 | 209.799 | -30960.551 |  | 430 | -24002.52 | -23968.02 | 34.5 | -24631.92 | -629.4
565 | -31211.93 | -30995.391 | 216.539 | -31239.82 |  | 420 | -23497.75 | -23476.04 | 21.71 | -24183.2 | -685.45
570 | -31504.869 | -31281.6 | 223.269 | -31520.869 |  | 410 | -22999.47 | -22990.47 | 9 | -23742.27 | -742.8
575 | -31799.07 | -31569.061 | 230.009 | -31803.641 |  | 400 | -22507.81 | -22511.44 | -3.63 | -23309.16 | -801.35
580 | -32094.529 | -31857.77 | 236.759 | -32088.1 |  | 390 | -22022.92 | -22039.07 | -16.15 | -22883.93 | -861.01
585 | -32391.221 | -32147.721 | 243.5 | -32374.199 |  | 380 | -21544.93 | -21573.52 | -28.59 | -22466.62 | -921.69
590 | -32689.15 | -32438.9 | 250.25 | -32661.9 |  | 370 | -21074.02 | -21114.9 | -40.88 | -22057.31 | -983.29
595 | -32988.309 | -32731.311 | 256.998 | -32951.18 |  | 360 | -20610.34 | -20663.38 | -53.04 | -21656.08 | -1045.74
600 | -33288.68 | -33024.93 | 263.75 | -33241.988 |  | 350 | -20154.1 | -20219.1 | -65 | -21263.01 | -1108.91 | -60.216 | 352.5084
605 | -33590.27 | -33319.762 | 270.508 | -33534.32 |  | 340 | -19705.47 | -19782.22 | -76.75 | -20878.18 | -1172.71
610 | -33893.051 | -33615.789 | 277.262 | -33828.129 |  | 330 | -19264.67 | -19352.93 | -88.26 | -20501.72 | -1237.05
615 | -34197.031 | -33913.012 | 284.019 | -34123.391 |  | 320 | -18831.93 | -18931.38 | -99.45 | -20133.73 | -1301.8
620 | -34502.199 | -34211.41 | 290.789 | -34420.09 |  | 310 | -18407.5 | -18517.78 | -110.28 | -19774.34 | -1366.84 |  | 312.1053
625 | -34808.539 | -34511 | 297.539 | -34718.211 |  | 300 | -17991.66 | -18112.3 | -120.64 | -19423.68 | -1432.02
630 | -35116.051 | -34811.75 | 304.301 | -35017.719 |  | 290 | -17584.73 | -17715.16 | -130.43 | -19081.9 | -1497.17
635 | -35424.73 | -35113.66 | 311.07 | -35318.602 |  | 280 | -17187.08 | -17326.57 | -139.49 | -18749.16 | -1562.08
640 | -35734.57 | -35416.719 | 317.851 | -35620.84 |  | 270 | -16799.16 | -16946.75 | -147.59 | -18425.62 | -1626.46
645 | -36045.551 | -35720.941 | 324.61 | -35924.41 |  | 260 | -16421.56 | -16575.93 | -154.37 | -18111.46 | -1689.9
650 | -36357.672 | -36026.289 | 331.383 | -36229.309 |  | 250 | -16056.01 | -16214.37 | -158.36 | -17806.87 | -1750.86
655 | -36670.93 | -36332.781 | 338.149 | -36535.52 |  | 240 | -15704.09 | -15862.31 | -158.22 | -17512.06 | -1807.97
660 | -36985.32 | -36640.391 | 344.929 | -36843.012 |  | 230 | -15365.46 | -15520.03 | -154.57 | -17227.24 | -1861.78
665 | -37300.828 | -36949.129 | 351.699 | -37151.781 |  | 220 | -15039.88 | -15187.81 | -147.93 | -16952.63 | -1912.75
670 | -37617.461 | -37258.98 | 358.481 | -37461.809 |  | 210 | -14727.25 | -14865.93 | -138.68 | -16688.46 | -1961.21
675 | -37935.191 | -37569.93 | 365.261 | -37773.09 |  | 200 | -14427.53 | -14554.68 | -127.15 | -16434.97 | -2007.44
680 | -38254.02 | -37881.988 | 372.032 | -38085.609 |  | 190 | -14140.73 | -14254.39 | -113.66 | -16192.41 | -2051.68
685 | -38573.949 | -38195.141 | 378.808 | -38399.359 |  | 180 | -13866.88 | -13965.35 | -98.47 | -15961 | -2094.12
690 | -38894.969 | -38509.379 | 385.59 | -38714.309 |  | 170 | -13606.05 | -13687.88 | -81.83 | -15740.97 | -2134.92
695 | -39217.07 | -38824.699 | 392.371 | -39030.469 |  | 160 | -13358.28 | -13422.27 | -63.99 | -15532.53 | -2174.25
700 | -39540.25 | -39141.102 | 399.148 | -39347.82 |  | 150 | -13123.6 | -13168.83 | -45.23 | -15335.82 | -2212.22
705 | -39864.5 | -39458.57 | 405.93 | -39666.352 |  | 140 | -12901.95 | -12927.85 | -25.9 | -15150.91 | -2248.96
710 | -40189.809 | -39777.102 | 412.707 | -39986.039 |  | 130 | -12693.18 | -12699.95 | -6.77 | -14977.75 | -2284.57
715 | -40516.191 | -40096.691 | 419.5 | -40306.898 |  | 120 | -12496.91 | -12485.94 | 10.97 | -14816.07 | -2319.16
720 | -40843.609 | -40417.328 | 426.281 | -40628.91 |  | 110 | -12312.41 | -12284.8 | 27.61 | -14665.25 | -2352.84
725 | -41172.09 | -40739.02 | 433.07 | -40952.051 |  | 100 | -12138.42 | -12094.93 | 43.49 | -14524.12 | -2385.7
730 | -41501.609 | -41061.75 | 439.859 | -41276.328 |  | 90 | -11972.69 | -11913.92 | 58.77 | -14390.55 | -2417.86
735 | -41832.16 | -41385.512 | 446.648 | -41601.73 |  | 80 | -11811.28 | -11737.69 | 73.59 | -14260.78 | -2449.5
740 | -42163.738 | -41710.309 | 453.429 | -41928.25 |  | 70 | -11647.22 | -11559.16 | 88.06 | -14128.03 | -2480.81
745 | -42496.352 | -42036.129 | 460.223 | -42255.871 |  | 60 | -11467.65 | -11365.38 | 102.27 | -13979.82 | -2512.17
750 | -42829.98 | -42362.969 | 467.011 | -42584.578 |  | 50 | -11247.44 | -11131.15 | 116.29 | -13791.73 | -2544.29
755 | -43164.629 | -42690.82 | 473.809 | -42914.391 |  | 40 | -10932.92 | -10802.76 | 130.16 | -13511.52 | -2578.6
760 | -43500.281 | -43019.691 | 480.59 | -43245.281 |  | 30 | -10392.18 | -10248.22 | 143.96 | -13010.87 | -2618.69
765 | -43836.941 | -43349.551 | 487.39 | -43577.25 |  | 20 | -9213.203 | -9055.503 | 157.7 | -11889.07 | -2675.867
770 | -44174.59 | -43680.422 | 494.168 | -43910.281 |  | 10 | -5274.534 | -5103.112 | 171.422 | -8083.379 | -2808.845
775 | -44513.25 | -44012.289 | 500.961 | -44244.371
780 | -44852.891 | -44345.141 | 507.75 | -44579.52
785 | -45193.52 | -44678.969 | 514.551 | -44915.711
790 | -45535.129 | -45013.789 | 521.34 | -45252.941
795 | -45877.711 | -45349.57 | 528.141 | -45591.211
800 | -46221.262 | -45686.34 | 534.922 | -45930.5
805 | -46565.789 | -46024.059 | 541.73 | -46270.809
810 | -46911.27 | -46362.75 | 548.52 | -46612.141
815 | -47257.699 | -46702.391 | 555.308 | -46954.48
820 | -47605.09 | -47042.988 | 562.102 | -47297.82
825 | -47953.43 | -47384.531 | 568.899 | -47642.148
830 | -48302.711 | -47727.02 | 575.691 | -47987.48
835 | -48652.941 | -48070.441 | 582.5 | -48333.801
840 | -49004.09 | -48414.801 | 589.289 | -48681.09
845 | -49356.18 | -48760.09 | 596.09 | -49029.359
850 | -49709.199 | -49106.309 | 602.89 | -49378.609
855 | -50063.129 | -49453.449 | 609.68 | -49728.809
860 | -50417.988 | -49801.512 | 616.476 | -50079.98
865 | -50773.762 | -50150.48 | 623.282 | -50432.102
870 | -51130.441 | -50500.359 | 630.082 | -50785.172
875 | -51488.031 | -50851.148 | 636.883 | -51139.191
880 | -51846.52 | -51202.852 | 643.668 | -51494.148
885 | -52205.91 | -51555.441 | 650.469 | -51850.051
890 | -52566.199 | -51908.922 | 657.277 | -52206.879
895 | -52927.371 | -52263.301 | 664.07 | -52564.629
900 | -53289.43 | -52618.57 | 670.86 | -52923.309
905 | -53652.379 | -52974.711 | 677.668 | -53282.91
910 | -54016.211 | -53331.738 | 684.473 | -53643.422
915 | -54380.922 | -53689.648 | 691.274 | -54004.84
920 | -54746.5 | -54048.43 | 698.07 | -54367.18
925 | -55112.949 | -54408.07 | 704.879 | -54730.41
930 | -55480.262 | -54768.59 | 711.672 | -55094.539
935 | -55848.441 | -55129.961 | 718.48 | -55459.559
940 | -56217.469 | -55492.199 | 725.27 | -55825.48
945 | -56587.371 | -55855.289 | 732.082 | -56192.289
950 | -56958.109 | -56219.238 | 738.871 | -56559.969
955 | -57329.711 | -56584.031 | 745.68 | -56928.539
960 | -57702.148 | -56949.672 | 752.476 | -57297.98
965 | -58075.43 | -57316.16 | 759.27 | -57668.289
970 | -58449.559 | -57683.48 | 766.079 | -58039.48
975 | -58824.52 | -58051.641 | 772.879 | -58411.531
980 | -59200.32 | -58420.629 | 779.691 | -58784.441
985 | -59576.941 | -58790.449 | 786.492 | -59158.211
990 | -59954.391 | -59161.109 | 793.282 | -59532.828
995 | -60332.672 | -59532.578 | 800.094 | -59908.309
1000 | -60711.77 | -59904.879 | 806.891 | -60284.629
1005 | -61091.68 | -60277.988 | 813.692 | -60661.801
1010 | -61472.41 | -60651.922 | 820.488 | -61039.82
1015 | -61853.961 | -61026.66 | 827.301 | -61418.672
1020 | -62236.309 | -61402.211 | 834.098 | -61798.359
1025 | -62619.469 | -61778.57 | 840.899 | -62178.879
1030 | -63003.441 | -62155.73 | 847.711 | -62560.23
1035 | -63388.199 | -62533.691 | 854.508 | -62942.398
1040 | -63773.77 | -62912.449 | 861.321 | -63325.398
1045 | -64160.129 | -63292 | 868.129 | -63709.23
1050 | -64547.27 | -63672.359 | 874.911 | -64093.871
1055 | -64935.211 | -64053.488 | 881.723 | -64479.32
1060 | -65323.949 | -64435.422 | 888.527 | -64865.59
1065 | -65713.461 | -64818.129 | 895.332 | -65252.672
1070 | -66103.758 | -65201.621 | 902.137 | -65640.547
1075 | -66494.828 | -65585.891 | 908.937 | -66029.242
1080 | -66886.68 | -65970.938 | 915.742 | -66418.727
1085 | -67279.313 | -66356.773 | 922.54 | -66809.023
1090 | -67672.711 | -66743.359 | 929.352 | -67200.102
1095 | -68066.883 | -67130.719 | 936.164 | -67591.977
1100 | -68461.813 | -67518.852 | 942.961 | -67984.648
1105 | -68857.508 | -67907.75 | 949.758 | -68378.109
1110 | -69253.969 | -68297.406 | 956.563 | -68772.352
1115 | -69651.188 | -68687.82 | 963.368 | -69167.383
1120 | -70049.172 | -69078.992 | 970.18 | -69563.188
1125 | -70447.898 | -69470.922 | 976.976 | -69959.773
1130 | -70847.383 | -69863.602 | 983.781 | -70357.141
1135 | -71247.617 | -70257.031 | 990.586 | -70755.273
1140 | -71648.602 | -70651.211 | 997.391 | -71154.18
1145 | -72050.328 | -71046.133 | 1004.195 | -71553.859
1150 | -72452.797 | -71441.797 | 1011 | -71954.297
1155 | -72856.023 | -71838.211 | 1017.812 | -72355.508
1160 | -73259.969 | -72235.359 | 1024.61 | -72757.477
1165 | -73664.648 | -72633.242 | 1031.406 | -73160.211
1170 | -74070.07 | -73031.859 | 1038.211 | -73563.703
1175 | -74476.227 | -73431.203 | 1045.024 | -73967.938
1180 | -74883.109 | -73831.281 | 1051.828 | -74372.938
1185 | -75290.719 | -74232.094 | 1058.625 | -74778.68
1190 | -75699.063 | -74633.633 | 1065.43 | -75185.18
1195 | -76108.117 | -75035.883 | 1072.234 | -75592.422
1200 | -76517.898 | -75438.852 | 1079.046 | -76000.406

## 19
23.37Mn, 5.91Si | [5 empty] | Thermo-Calc
T/K | FCC_A1 | hcp | ΔG | bcc | ΔG(fcc->bcc) | T | GM(FCC_A1) | hcp | ΔG(fcc->hcp) | bcc | ΔG(fcc->bcc)
5 | 3203.4021 | 3248.293 | 44.8909 | -198.2985 | -3401.7006 | 1500 | -101701.8 | -99995.17 | 1706.63 | -101160.2 | 541.6
10 | -5179.3369 | -5140.8018 | 38.5351 | -8361.708 | -3182.3711 | 1490 | -100808.7 | -99117.99 | 1690.71 | -100268 | 540.7
15 | -7848.4419 | -7816.2642 | 32.1777 | -10953.04 | -3104.5981 | 1480 | -99918.02 | -98243.29 | 1674.73 | -99378.33 | 539.69
20 | -9114.8184 | -9089.002 | 25.8164 | -12176.07 | -3061.2516 | 1470 | -99029.88 | -97371.08 | 1658.8 | -98491.27 | 538.61
25 | -9834.4883 | -9815.041 | 19.4473 | -12865.63 | -3031.1417 | 1460 | -98144.23 | -96501.37 | 1642.86 | -97606.81 | 537.42
30 | -10290.08 | -10277.01 | 13.07 | -13297.38 | -3007.3 | 1450 | -97261.09 | -95634.17 | 1626.92 | -96724.96 | 536.13
35 | -10601.25 | -10594.58 | 6.67 | -13588.07 | -2986.82 | 1440 | -96380.48 | -94769.5 | 1610.98 | -95845.72 | 534.76
40 | -10826.98 | -10826.73 | 0.25 | -13795.23 | -2968.25 | 1430 | -95502.41 | -93907.37 | 1595.04 | -94969.11 | 533.3
45 | -10999.46 | -11005.66 | -6.2 | -13950.27 | -2950.81 | 1420 | -94626.89 | -93047.78 | 1579.11 | -94095.14 | 531.75
50 | -11137.62 | -11150.3 | -12.68 | -14071.68 | -2934.06 | 1410 | -93753.93 | -92190.75 | 1563.18 | -93223.82 | 530.11
55 | -11253.23 | -11272.44 | -19.21 | -14170.96 | -2917.73 | 1400 | -92883.53 | -91336.3 | 1547.23 | -92355.17 | 528.36
60 | -11353.94 | -11379.75 | -25.81 | -14255.55 | -2901.61 | 1390 | -92015.72 | -90484.42 | 1531.3 | -91489.19 | 526.53
65 | -11444.9 | -11477.35 | -32.45 | -14330.5 | -2885.6 | 1380 | -91150.51 | -89635.14 | 1515.37 | -90625.9 | 524.61
70 | -11529.64 | -11568.83 | -39.19 | -14399.25 | -2869.61 | 1370 | -90287.9 | -88788.47 | 1499.43 | -89765.3 | 522.6
75 | -11610.69 | -11656.7 | -46.01 | -14464.25 | -2853.56 | 1360 | -89427.91 | -87944.41 | 1483.5 | -88907.42 | 520.49
80 | -11689.85 | -11742.78 | -52.93 | -14527.29 | -2837.44 | 1350 | -88570.55 | -87103 | 1467.55 | -88052.27 | 518.28
85 | -11768.44 | -11828.42 | -59.98 | -14589.63 | -2821.19 | 1340 | -87715.84 | -86264.23 | 1451.61 | -87199.85 | 515.99
90 | -11847.44 | -11914.61 | -67.17 | -14652.22 | -2804.78 | 1330 | -86863.79 | -85428.11 | 1435.68 | -86350.18 | 513.61
95 | -11927.58 | -12002.11 | -74.53 | -14715.78 | -2788.2 | 1320 | -86014.41 | -84594.66 | 1419.75 | -85503.27 | 511.14
100 | -12009.4 | -12091.48 | -82.08 | -14780.84 | -2771.44 | 1310 | -85167.72 | -83763.91 | 1403.81 | -84659.15 | 508.57
105 | -12093.33 | -12183.17 | -89.84 | -14847.79 | -2754.46 | 1300 | -84323.73 | -82935.85 | 1387.88 | -83817.82 | 505.91
110 | -12179.68 | -12277.55 | -97.87 | -14916.93 | -2737.25 | 1290 | -83482.44 | -82110.51 | 1371.93 | -82979.29 | 503.15
115 | -12268.69 | -12374.9 | -106.21 | -14988.49 | -2719.8 | 1280 | -82643.89 | -81287.88 | 1356.01 | -82143.58 | 500.31
120 | -12360.54 | -12475.48 | -114.94 | -15062.64 | -2702.1 | 1270 | -81808.08 | -80468.01 | 1340.07 | -81310.71 | 497.37
125 | -12455.36 | -12579.39 | -124.03 | -15139.49 | -2684.13 | 1260 | -80975.02 | -79650.89 | 1324.13 | -80480.69 | 494.33
130 | -12553.26 | -12686.42 | -133.16 | -15219.13 | -2665.87 | 1250 | -80144.73 | -78836.54 | 1308.19 | -79653.52 | 491.21
135 | -12654.33 | -12796.53 | -142.2 | -15301.64 | -2647.31 | 1240 | -79317.23 | -78024.98 | 1292.25 | -78829.25 | 487.98
140 | -12758.6 | -12909.73 | -151.13 | -15387.04 | -2628.44 | 1230 | -78492.54 | -77216.22 | 1276.32 | -78007.86 | 484.68
145 | -12866.13 | -13026 | -159.87 | -15475.37 | -2609.24 | 1220 | -77670.66 | -76410.27 | 1260.39 | -77189.39 | 481.27
150 | -12976.93 | -13145.33 | -168.4 | -15566.63 | -2589.7 | 1210 | -76851.61 | -75607.16 | 1244.45 | -76373.85 | 477.76
155 | -13091.04 | -13267.71 | -176.67 | -15660.82 | -2569.78 | 1200 | -76035.41 | -74806.9 | 1228.51 | -75561.25 | 474.16
160 | -13208.46 | -13393.11 | -184.65 | -15757.95 | -2549.49 | 1190 | -75222.09 | -74009.51 | 1212.58 | -74751.61 | 470.48
165 | -13329.19 | -13521.52 | -192.33 | -15858 | -2528.81 | 1180 | -74411.63 | -73214.98 | 1196.65 | -73944.95 | 466.68
170 | -13453.24 | -13652.89 | -199.65 | -15960.95 | -2507.71 | 1170 | -73604.08 | -72423.38 | 1180.7 | -73141.29 | 462.79
175 | -13580.61 | -13787.21 | -206.6 | -16066.77 | -2486.16 | 1160 | -72799.45 | -71634.67 | 1164.78 | -72340.64 | 458.81
180 | -13711.3 | -13924.43 | -213.13 | -16175.45 | -2464.15 | 1150 | -71997.74 | -70848.91 | 1148.83 | -71543.02 | 454.72
185 | -13845.3 | -14064.52 | -219.22 | -16286.96 | -2441.66 | 1140 | -71198.99 | -70066.09 | 1132.9 | -70748.46 | 450.53
190 | -13982.61 | -14207.45 | -224.84 | -16401.27 | -2418.66 | 1130 | -70403.21 | -69286.24 | 1116.97 | -69956.97 | 446.24
195 | -14123.23 | -14353.17 | -229.94 | -16518.35 | -2395.12 | 1120 | -69610.42 | -68509.38 | 1101.04 | -69168.56 | 441.86
200 | -14267.17 | -14501.67 | -234.5 | -16638.17 | -2371 | 1110 | -68820.63 | -67735.53 | 1085.1 | -68383.27 | 437.36
205 | -14414.41 | -14652.88 | -238.47 | -16760.699 | -2346.289 | 1100 | -68033.88 | -66964.7 | 1069.18 | -67601.11 | 432.77
210 | -14564.98 | -14806.78 | -241.8 | -16885.91 | -2320.93 | 1090 | -67250.16 | -66196.92 | 1053.24 | -66822.1 | 428.06
215 | -14718.87 | -14963.34 | -244.47 | -17013.77 | -2294.9 | 1080 | -66469.51 | -65432.2 | 1037.31 | -66046.26 | 423.25
220 | -14876.11 | -15122.51 | -246.4 | -17144.24 | -2268.13 | 1070 | -65691.94 | -64670.57 | 1021.37 | -65273.62 | 418.32
225 | -15036.71 | -15284.26 | -247.55 | -17277.311 | -2240.601 | 1060 | -64917.48 | -63912.05 | 1005.43 | -64504.19 | 413.29
230 | -15200.7 | -15448.55 | -247.85 | -17412.93 | -2212.23 | 1050 | -64146.14 | -63156.64 | 989.5 | -63738 | 408.14
235 | -15368.12 | -15615.35 | -247.23 | -17551.09 | -2182.97 | 1040 | -63377.96 | -62404.39 | 973.57 | -62975.08 | 402.88
240 | -15539.01 | -15784.62 | -245.61 | -17691.74 | -2152.73 | 1030 | -62612.94 | -61655.31 | 957.63 | -62215.45 | 397.49
245 | -15713.44 | -15956.33 | -242.89 | -17834.859 | -2121.419 | 1020 | -61851.12 | -60909.42 | 941.7 | -61459.12 | 392
250 | -15891.4 | -16130.44 | -239.04 | -17980.43 | -2089.03 | 1010 | -61092.51 | -60166.74 | 925.77 | -60706.14 | 386.37
255 | -16072.33 | -16306.93 | -234.6 | -18128.41 | -2056.08 | 1000 | -60337.14 | -59427.3 | 909.84 | -59956.52 | 380.62
260 | -16256 | -16485.76 | -229.76 | -18278.789 | -2022.789 | 990 | -59585.02 | -58691.12 | 893.9 | -59210.29 | 374.73
265 | -16442.301 | -16666.891 | -224.59 | -18431.529 | -1989.228 | 980 | -58836.2 | -57958.22 | 877.98 | -58467.48 | 368.72
270 | -16631.16 | -16850.311 | -219.151 | -18586.6 | -1955.44 | 970 | -58090.68 | -57228.63 | 862.05 | -57728.12 | 362.56
275 | -16822.5 | -17035.971 | -213.471 | -18743.99 | -1921.49 | 960 | -57348.49 | -56502.38 | 846.11 | -56992.24 | 356.25
280 | -17016.27 | -17223.85 | -207.58 | -18903.68 | -1887.41 | 950 | -56609.66 | -55779.48 | 830.18 | -56259.86 | 349.8
285 | -17212.4 | -17413.92 | -201.52 | -19065.631 | -1853.231 | 940 | -55874.23 | -55059.97 | 814.26 | -55531.02 | 343.21
290 | -17410.859 | -17606.15 | -195.291 | -19229.83 | -1818.971 | 930 | -55142.2 | -54343.87 | 798.33 | -54805.75 | 336.45
295 | -17611.6 | -17800.52 | -188.92 | -19396.25 | -1784.65 | 920 | -54413.61 | -53631.21 | 782.4 | -54084.09 | 329.52
300 | -17814.57 | -17996.99 | -182.42 | -19564.869 | -1750.299 | 910 | -53688.48 | -52922.02 | 766.46 | -53366.06 | 322.42
305 | -18019.73 | -18195.539 | -175.809 | -19735.68 | -1715.95 | 900 | -52966.86 | -52216.31 | 750.55 | -52651.71 | 315.15
310 | -18227.039 | -18396.15 | -169.111 | -19908.65 | -1681.611 | 890 | -52248.75 | -51514.14 | 734.61 | -51941.07 | 307.68
315 | -18436.48 | -18598.779 | -162.299 | -20083.76 | -1647.28 | 880 | -51534.2 | -50815.51 | 718.69 | -51234.18 | 300.02
320 | -18648.01 | -18803.42 | -155.41 | -20261 | -1612.99 | 870 | -50823.23 | -50120.47 | 702.76 | -50531.07 | 292.16
325 | -18861.59 | -19010.051 | -148.461 | -20440.35 | -1578.76 | 860 | -50115.88 | -49429.04 | 686.84 | -49831.8 | 284.08
330 | -19077.199 | -19218.631 | -141.432 | -20621.779 | -1544.58 | 850 | -49412.16 | -48741.25 | 670.91 | -49136.4 | 275.76
335 | -19294.811 | -19429.15 | -134.339 | -20805.289 | -1510.478 | 840 | -48712.13 | -48057.14 | 654.99 | -48444.92 | 267.21
340 | -19514.381 | -19641.58 | -127.199 | -20990.869 | -1476.488 | 830 | -48015.81 | -47376.75 | 639.06 | -47757.4 | 258.41
345 | -19735.9 | -19855.9 | -120 | -21178.48 | -1442.58 | 823.001 | -47530.68 | -46902.76 | 627.92 | -47278.59 | 252.09
350 | -19959.33 | -20072.09 | -112.76 | -21368.119 | -1408.789 | 823 | -47530.62 | -46902.7 | 627.92 | -47278.52 | 252.1
355 | -20184.66 | -20290.131 | -105.471 | -21559.77 | -1375.11 | 823 | -47530.62 | -46902.7 | 627.92 | -47278.52 | 252.1
360 | -20411.859 | -20510 | -98.141 | -21753.42 | -1341.561 | 822.999 | -47530.55 | -46902.62 | 627.93 | -47278.46 | 252.09
365 | -20640.891 | -20731.68 | -90.789 | -21949.061 | -1308.17 | 820 | -47323.24 | -46700.09 | 623.15 | -47073.9 | 249.34
370 | -20871.76 | -20955.141 | -83.381 | -22146.68 | -1274.92 | 810 | -46634.44 | -46027.22 | 607.22 | -46394.46 | 239.98
375 | -21104.42 | -21180.381 | -75.961 | -22346.25 | -1241.83 | 800 | -45949.46 | -45358.16 | 591.3 | -45719.14 | 230.32
380 | -21338.859 | -21407.369 | -68.51 | -22547.779 | -1208.92 | 790 | -45268.33 | -44692.94 | 575.39 | -45048 | 220.33
385 | -21575.061 | -21636.09 | -61.029 | -22751.24 | -1176.179 | 780 | -44591.09 | -44031.62 | 559.47 | -44381.1 | 209.99
390 | -21813 | -21866.529 | -53.529 | -22956.641 | -1143.641 | 770 | -43917.77 | -43374.22 | 543.55 | -43718.49 | 199.28
395 | -22052.67 | -22098.67 | -46 | -23163.949 | -1111.279 | 760 | -43248.42 | -42720.78 | 527.64 | -43060.25 | 188.17
400 | -22294.029 | -22332.48 | -38.451 | -23373.17 | -1079.141 | 750 | -42583.08 | -42071.35 | 511.73 | -42406.44 | 176.64
405 | -22537.08 | -22567.961 | -30.881 | -23584.289 | -1047.209 | 740 | -41921.78 | -41425.96 | 495.82 | -41757.14 | 164.64
410 | -22781.789 | -22805.09 | -23.301 | -23797.311 | -1015.522 | 730 | -41264.57 | -40784.66 | 479.91 | -41112.44 | 152.13
415 | -23028.15 | -23043.85 | -15.7 | -24012.199 | -984.049 | 720 | -40611.5 | -40147.49 | 464.01 | -40472.41 | 139.09
420 | -23276.141 | -23284.23 | -8.089 | -24228.98 | -952.839 | 710 | -39962.59 | -39514.5 | 448.09 | -39837.15 | 125.44
425 | -23525.75 | -23526.211 | -0.461 | -24447.619 | -921.869 | 700 | -39317.92 | -38885.72 | 432.2 | -39206.76 | 111.16
430 | -23776.961 | -23769.779 | 7.182 | -24668.119 | -891.158 | 690 | -38677.51 | -38261.21 | 416.3 | -38581.36 | 96.15
435 | -24029.75 | -24014.91 | 14.84 | -24890.48 | -860.73 | 680 | -38041.42 | -37641.02 | 400.4 | -37961.05 | 80.37
440 | -24284.109 | -24261.609 | 22.5 | -25114.68 | -830.571 | 670 | -37409.7 | -37025.2 | 384.5 | -37345.97 | 63.73
445 | -24540.02 | -24509.84 | 30.18 | -25340.74 | -800.72 | 660 | -36782.4 | -36413.78 | 368.62 | -36736.27 | 46.13
450 | -24797.471 | -24759.6 | 37.871 | -25568.631 | -771.16 | 650 | -36159.57 | -35806.84 | 352.73 | -36132.12 | 27.45
455 | -25056.449 | -25010.881 | 45.568 | -25798.359 | -741.91 | 640 | -35541.27 | -35204.41 | 336.86 | -35533.71 | 7.56
460 | -25316.939 | -25263.66 | 53.279 | -26029.91 | -712.971 | 630 | -34927.54 | -34606.57 | 320.97 | -34941.24 | -13.7
465 | -25578.92 | -25517.93 | 60.99 | -26263.301 | -684.381 | 620 | -34318.46 | -34013.36 | 305.1 | -34354.99 | -36.53
470 | -25842.391 | -25773.68 | 68.711 | -26498.52 | -656.129 | 610 | -33714.07 | -33424.84 | 289.23 | -33775.26 | -61.19
475 | -26107.33 | -26030.891 | 76.439 | -26735.551 | -628.221 | 600 | -33114.45 | -32841.08 | 273.37 | -33202.48 | -88.03
480 | -26373.721 | -26289.551 | 84.17 | -26974.42 | -600.699 | 590 | -32519.65 | -32262.13 | 257.52 | -32637.61 | -117.96
485 | -26641.561 | -26549.65 | 91.911 | -27215.1 | -573.539 | 580 | -31929.74 | -31688.07 | 241.67 | -32080.68 | -150.94
490 | -26910.84 | -26811.17 | 99.67 | -27457.6 | -546.76 | 570 | -31344.78 | -31118.95 | 225.83 | -31531.55 | -186.77
495 | -27181.529 | -27074.109 | 107.42 | -27701.92 | -520.391 | 560 | -30764.85 | -30554.85 | 210 | -30990.09 | -225.24
500 | -27453.631 | -27338.461 | 115.17 | -27948.07 | -494.439 | 550 | -30190.02 | -29995.84 | 194.18 | -30456.19 | -266.17
505 | -27727.131 | -27604.199 | 122.932 | -28196.029 | -468.898 | 540 | -29620.37 | -29441.99 | 178.38 | -29929.77 | -309.4
510 | -28002.02 | -27871.311 | 130.709 | -28445.82 | -443.8 | 530 | -29055.96 | -28893.38 | 162.58 | -29410.74 | -354.78
515 | -28278.289 | -28139.801 | 138.488 | -28697.439 | -419.15 | 520 | -28496.88 | -28350.08 | 146.8 | -28899.06 | -402.18
520 | -28555.91 | -28409.65 | 146.26 | -28950.891 | -394.981 | 510 | -27943.22 | -27812.19 | 131.03 | -28394.69 | -451.47
525 | -28834.891 | -28680.85 | 154.041 | -29206.18 | -371.289 | 500 | -27395.06 | -27279.77 | 115.29 | -27897.6 | -502.54
530 | -29115.211 | -28953.391 | 161.82 | -29463.311 | -348.1 | 490 | -26852.49 | -26752.93 | 99.56 | -27407.78 | -555.29
535 | -29396.869 | -29227.26 | 169.609 | -29722.279 | -325.41 | 480 | -26315.6 | -26231.75 | 83.85 | -26925.21 | -609.61
540 | -29679.85 | -29502.439 | 177.411 | -29983.109 | -303.259 | 470 | -25784.49 | -25716.32 | 68.17 | -26449.9 | -665.41
545 | -29964.141 | -29778.939 | 185.202 | -30245.789 | -281.648 | 460 | -25259.27 | -25206.75 | 52.52 | -25981.87 | -722.6
550 | -30249.73 | -30056.73 | 193 | -30510.35 | -260.62 | 450 | -24740.04 | -24703.13 | 36.91 | -25521.13 | -781.09
555 | -30536.619 | -30335.82 | 200.799 | -30776.779 | -240.16 | 440 | -24226.9 | -24205.57 | 21.33 | -25067.72 | -840.82
560 | -30824.789 | -30616.189 | 208.6 | -31045.109 | -220.32 | 430 | -23719.97 | -23714.19 | 5.78 | -24621.67 | -901.7
565 | -31114.24 | -30897.83 | 216.41 | -31315.34 | -201.1 | 420 | -23219.39 | -23229.09 | -9.7 | -24183.02 | -963.63
570 | -31404.949 | -31180.73 | 224.219 | -31587.48 | -182.531 | 410 | -22725.26 | -22750.39 | -25.13 | -23751.83 | -1026.57
575 | -31696.92 | -31464.891 | 232.029 | -31861.561 | -164.641 | 400 | -22237.73 | -22278.22 | -40.49 | -23328.16 | -1090.43
580 | -31990.131 | -31750.289 | 239.842 | -32137.58 | -147.449 | 390 | -21756.93 | -21812.71 | -55.78 | -22912.08 | -1155.15
585 | -32284.58 | -32036.93 | 247.65 | -32415.57 | -130.99 | 380 | -21283.02 | -21353.99 | -70.97 | -22503.66 | -1220.64
590 | -32580.27 | -32324.789 | 255.481 | -32695.551 | -115.281 | 370 | -20816.14 | -20902.21 | -86.07 | -22102.99 | -1286.85 | -83.05 | 376.0066
595 | -32877.18 | -32613.881 | 263.299 | -32977.531 | -100.351 | 360 | -20356.47 | -20457.51 | -101.04 | -21710.15 | -1353.68 |  | 363.3667
600 | -33175.301 | -32904.18 | 271.121 | -33261.539 | -86.238 | 350 | -19904.18 | -20020.05 | -115.87 | -21325.25 | -1421.07 | -109.938
605 | -33474.621 | -33195.691 | 278.93 | -33547.5 | -72.879 | 340 | -19459.46 | -19589.98 | -130.52 | -20948.4 | -1488.94 |  | 347.8635
610 | -33775.148 | -33488.391 | 286.757 | -33835.219 | -60.071 | 330 | -19022.51 | -19167.47 | -144.96 | -20579.7 | -1557.19
615 | -34076.859 | -33782.281 | 294.578 | -34124.629 | -47.77 | 320 | -18593.54 | -18752.71 | -159.17 | -20219.3 | -1625.76
620 | -34379.762 | -34077.352 | 302.41 | -34415.699 | -35.937 | 310 | -18172.81 | -18345.88 | -173.07 | -19867.32 | -1694.51
625 | -34683.828 | -34373.59 | 310.238 | -34708.379 | -24.551 | 300 | -17760.56 | -17947.17 | -186.61 | -19523.9 | -1763.34
630 | -34989.07 | -34671 | 318.07 | -35002.621 | -13.551 | 290 | -17357.09 | -17556.78 | -199.69 | -19189.22 | -1832.13
635 | -35295.469 | -34969.57 | 325.899 | -35298.41 | -2.941 | 280 | -16962.73 | -17174.93 | -212.2 | -18863.42 | -1900.69
640 | -35603.02 | -35269.289 | 333.731 | -35595.699 | 7.321 | 270 | -16577.85 | -16801.83 | -223.98 | -18546.69 | -1968.84
645 | -35911.711 | -35570.148 | 341.563 | -35894.461 | 17.25 | 260 | -16202.93 | -16437.73 | -234.8 | -18239.21 | -2036.28
650 | -36221.551 | -35872.148 | 349.403 | -36194.672 | 26.879 | 250 | -15838.56 | -16082.86 | -244.3 | -17941.18 | -2102.62
655 | -36532.52 | -36175.289 | 357.231 | -36496.301 | 36.219 | 240 | -15486.41 | -15737.49 | -251.08 | -17652.82 | -2166.41
660 | -36844.609 | -36479.539 | 365.07 | -36799.34 | 45.269 | 230 | -15148.33 | -15401.87 | -253.54 | -17374.34 | -2226.01
665 | -37157.82 | -36784.91 | 372.91 | -37103.75 | 54.07 | 220 | -14823.98 | -15076.28 | -252.3 | -17105.97 | -2281.99
670 | -37472.141 | -37091.391 | 380.75 | -37409.52 | 62.621 | 210 | -14513.09 | -14761 | -247.91 | -16847.96 | -2334.87
675 | -37787.559 | -37398.98 | 388.579 | -37716.621 | 70.938 | 200 | -14215.53 | -14456.33 | -240.8 | -16600.53 | -2385
680 | -38104.09 | -37707.66 | 396.43 | -38025.039 | 79.051 | 190 | -13931.23 | -14162.57 | -231.34 | -16363.95 | -2432.72
685 | -38421.699 | -38017.441 | 404.258 | -38334.762 | 86.937 | 180 | -13660.18 | -13880 | -219.82 | -16138.44 | -2478.26
690 | -38740.398 | -38328.301 | 412.097 | -38645.77 | 94.628 | 170 | -13402.39 | -13608.91 | -206.52 | -15924.25 | -2521.86
695 | -39060.18 | -38640.238 | 419.942 | -38958.051 | 102.129 | 160 | -13157.88 | -13349.58 | -191.7 | -15721.56 | -2563.68
700 | -39381.039 | -38953.25 | 427.789 | -39271.578 | 109.461 | 150 | -12926.63 | -13102.25 | -175.62 | -15530.54 | -2603.91
705 | -39702.961 | -39267.328 | 435.633 | -39586.352 | 116.609 | 140 | -12708.58 | -12867.09 | -158.51 | -15351.27 | -2642.69
710 | -40025.941 | -39582.461 | 443.48 | -39902.34 | 123.601 | 130 | -12503.53 | -12644.22 | -140.69 | -15183.67 | -2680.14
715 | -40349.98 | -39898.66 | 451.32 | -40219.551 | 130.429 | 120 | -12311.09 | -12433.67 | -122.58 | -15027.49 | -2716.4
720 | -40675.07 | -40215.898 | 459.172 | -40537.961 | 137.109 | 110 | -12130.54 | -12236.05 | -105.51 | -14882.1 | -2751.56
725 | -41001.199 | -40534.191 | 467.008 | -40857.559 | 143.64 | 100 | -11960.58 | -12050.34 | -89.76 | -14746.33 | -2785.75
730 | -41328.371 | -40853.52 | 474.851 | -41178.328 | 150.043 | 90 | -11798.94 | -11873.88 | -74.94 | -14618.04 | -2819.1
735 | -41656.57 | -41173.879 | 482.691 | -41500.27 | 156.3 | 80 | -11641.69 | -11702.48 | -60.79 | -14493.45 | -2851.76
740 | -41985.809 | -41495.262 | 490.547 | -41823.371 | 162.438 | 70 | -11481.85 | -11528.99 | -47.14 | -14365.76 | -2883.91
745 | -42316.059 | -41817.672 | 498.387 | -42147.609 | 168.45 | 60 | -11306.55 | -11340.42 | -33.87 | -14222.46 | -2915.91
750 | -42647.328 | -42141.09 | 506.238 | -42472.98 | 174.348 | 50 | -11090.69 | -11111.55 | -20.86 | -14039.01 | -2948.32
755 | -42979.621 | -42465.52 | 514.101 | -42799.48 | 180.141 | 40 | -10780.61 | -10788.65 | -8.04 | -13763.05 | -2982.44
760 | -43312.91 | -42790.961 | 521.949 | -43127.09 | 185.82 | 30 | -10244.45 | -10239.8 | 4.65 | -13265.84 | -3021.39
765 | -43647.199 | -43117.41 | 529.789 | -43455.809 | 191.39 | 20 | -9070.412 | -9053.135 | 17.277 | -12145.53 | -3075.118
770 | -43982.48 | -43444.84 | 537.64 | -43785.629 | 196.851 | 10 | -5138.038 | -5108.166 | 29.872 | -8333.614 | -3195.576
775 | -44318.762 | -43773.27 | 545.492 | -44116.539 | 202.223
780 | -44656.031 | -44102.691 | 553.34 | -44448.52 | 207.511
785 | -44994.27 | -44433.078 | 561.192 | -44781.578 | 212.692
790 | -45333.5 | -44764.461 | 569.039 | -45115.699 | 217.801
795 | -45673.699 | -45096.801 | 576.898 | -45450.879 | 222.82
800 | -46014.859 | -45430.109 | 584.75 | -45787.109 | 227.75
805 | -46356.98 | -45764.391 | 592.589 | -46124.379 | 232.601
810 | -46700.07 | -46099.621 | 600.449 | -46462.691 | 237.379
815 | -47044.109 | -46435.801 | 608.308 | -46802.02 | 242.089
820 | -47389.09 | -46772.941 | 616.149 | -47142.379 | 246.711
825 | -47735.02 | -47111.02 | 624 | -47483.75 | 251.27
830 | -48081.891 | -47450.039 | 631.852 | -47826.121 | 255.77
835 | -48429.699 | -47789.988 | 639.711 | -48169.5 | 260.199
840 | -48778.449 | -48130.879 | 647.57 | -48513.879 | 264.57
845 | -49128.109 | -48472.691 | 655.418 | -48859.25 | 268.859
850 | -49478.711 | -48815.43 | 663.281 | -49205.59 | 273.121
855 | -49830.211 | -49159.078 | 671.133 | -49552.922 | 277.289
860 | -50182.641 | -49503.66 | 678.981 | -49901.219 | 281.422
865 | -50535.98 | -49849.141 | 686.839 | -50250.488 | 285.492
870 | -50890.23 | -50195.531 | 694.699 | -50600.719 | 289.511
875 | -51245.379 | -50542.82 | 702.559 | -50951.91 | 293.469
880 | -51601.43 | -50891.02 | 710.41 | -51304.051 | 297.379
885 | -51958.371 | -51240.109 | 718.262 | -51657.129 | 301.242
890 | -52316.211 | -51590.09 | 726.121 | -52011.16 | 305.051
895 | -52674.93 | -51940.961 | 733.969 | -52366.121 | 308.809
900 | -53034.539 | -52292.711 | 741.828 | -52722.012 | 312.527
905 | -53395.031 | -52645.34 | 749.691 | -53078.828 | 316.203
910 | -53756.398 | -52998.859 | 757.539 | -53436.57 | 319.828
915 | -54118.641 | -53353.238 | 765.403 | -53795.23 | 323.411
920 | -54481.75 | -53708.5 | 773.25 | -54154.801 | 326.949
925 | -54845.73 | -54064.621 | 781.109 | -54515.289 | 330.441
930 | -55210.57 | -54421.602 | 788.968 | -54876.672 | 333.898
935 | -55576.27 | -54779.449 | 796.821 | -55238.961 | 337.309
940 | -55942.828 | -55138.141 | 804.687 | -55602.141 | 340.687
945 | -56310.238 | -55497.699 | 812.539 | -55966.211 | 344.027
950 | -56678.5 | -55858.102 | 820.398 | -56331.18 | 347.32
955 | -57047.609 | -56219.352 | 828.257 | -56697.031 | 350.578
960 | -57417.551 | -56581.441 | 836.11 | -57063.75 | 353.801
965 | -57788.34 | -56944.379 | 843.961 | -57431.359 | 356.981
970 | -58159.969 | -57308.141 | 851.828 | -57799.828 | 360.141
975 | -58532.43 | -57672.738 | 859.692 | -58169.18 | 363.25
980 | -58905.719 | -58038.18 | 867.539 | -58539.391 | 366.328
985 | -59279.84 | -58404.43 | 875.41 | -58910.461 | 369.379
990 | -59654.781 | -58771.52 | 883.261 | -59282.379 | 372.402
995 | -60030.539 | -59139.422 | 891.117 | -59655.172 | 375.367
1000 | -60407.121 | -59508.141 | 898.98 | -60028.801 | 378.32
1005 | -60784.52 | -59877.68 | 906.84 | -60403.281 | 381.239
1010 | -61162.73 | -60248.031 | 914.699 | -60778.609 | 384.121
1015 | -61541.75 | -60619.191 | 922.559 | -61154.77 | 386.98
1020 | -61921.57 | -60991.16 | 930.41 | -61531.781 | 389.789
1025 | -62302.199 | -61363.93 | 938.269 | -61909.609 | 392.59
1030 | -62683.629 | -61737.5 | 946.129 | -62288.281 | 395.348
1035 | -63065.852 | -62111.859 | 953.993 | -62667.781 | 398.071
1040 | -63448.871 | -62487.02 | 961.851 | -63048.102 | 400.769
1045 | -63832.691 | -62862.98 | 969.711 | -63429.238 | 403.453
1050 | -64217.289 | -63239.73 | 977.559 | -63811.199 | 406.09
1055 | -64602.68 | -63617.262 | 985.418 | -64193.98 | 408.7
1060 | -64988.859 | -63995.57 | 993.289 | -64577.57 | 411.289
1065 | -65375.809 | -64374.672 | 1001.137 | -64961.969 | 413.84
1070 | -65763.547 | -64754.551 | 1008.996 | -65347.18 | 416.367
1075 | -66152.063 | -65135.199 | 1016.864 | -65733.188 | 418.875
1080 | -66541.344 | -65516.629 | 1024.715 | -66120 | 421.344
1085 | -66931.398 | -65898.82 | 1032.578 | -66507.609 | 423.789
1090 | -67322.227 | -66281.789 | 1040.438 | -66896.023 | 426.204
1095 | -67713.82 | -66665.523 | 1048.297 | -67285.219 | 428.601
1100 | -68106.172 | -67050.023 | 1056.149 | -67675.203 | 430.969
1105 | -68499.289 | -67435.273 | 1064.016 | -68065.977 | 433.312
1110 | -68893.172 | -67821.289 | 1071.883 | -68457.547 | 435.625
1115 | -69287.797 | -68208.063 | 1079.734 | -68849.891 | 437.906
1120 | -69683.188 | -68595.594 | 1087.594 | -69243.023 | 440.165
1125 | -70079.328 | -68983.867 | 1095.461 | -69636.906 | 442.422
1130 | -70476.211 | -69372.898 | 1103.313 | -70031.594 | 444.617
1135 | -70873.852 | -69762.672 | 1111.18 | -70427.039 | 446.813
1140 | -71272.227 | -70153.203 | 1119.024 | -70823.258 | 448.969
1145 | -71671.352 | -70544.453 | 1126.899 | -71220.242 | 451.11
1150 | -72071.211 | -70936.453 | 1134.758 | -71618 | 453.211
1155 | -72471.813 | -71329.203 | 1142.61 | -72016.523 | 455.29
1160 | -72873.148 | -71722.672 | 1150.476 | -72415.789 | 457.359
1165 | -73275.211 | -72116.883 | 1158.328 | -72815.82 | 459.391
1170 | -73678.023 | -72511.82 | 1166.203 | -73216.609 | 461.414
1175 | -74081.547 | -72907.492 | 1174.055 | -73618.148 | 463.399
1180 | -74485.797 | -73303.883 | 1181.914 | -74020.453 | 465.344
1185 | -74890.781 | -73701.008 | 1189.773 | -74423.477 | 467.304
1190 | -75296.477 | -74098.852 | 1197.625 | -74827.273 | 469.204
1195 | -75702.906 | -74497.406 | 1205.5 | -75231.797 | 471.109
1200 | -76110.047 | -74896.703 | 1213.344 | -75637.094 | 472.953

## 20
0.04C, 20.2Mn, 4.1Cr |  |  |  | 373K | .+343J | Thermo-Calc
[6 empty] | 373K | -8
T/K | FCC_A1 | hcp | ΔG | bcc |  | T | GM(FCC_A1#1) | hcp | ΔG(fcc->hcp) | bcc | ΔG(fcc->bcc)
5 | 11409.96 | 10755.86 | -654.1 | 6003.2632 |  | 1500 | -90214.45 | -86332.86 | 3881.59 | -89935.35 | 279.1
10 | 4655.8042 | 4310.5762 | -345.228 | 433.7003 |  | 1490 | -89314.91 | -85468.27 | 3846.64 | -89023.85 | 291.06
15 | 2526.0891 | 2275.5701 | -250.519 | -1310.649 |  | 1480 | -88417.9 | -84606.23 | 3811.67 | -88114.99 | 302.91
20 | 1528.548 | 1320.704 | -207.844 | -2117.2649 |  | 1470 | -87523.45 | -83746.74 | 3776.71 | -87208.78 | 314.67
25 | 970.4674 | 785.3488 | -185.1186 | -2559.1909 |  | 1460 | -86631.56 | -82889.82 | 3741.74 | -86305.25 | 326.31
30 | 623.4764 | 451.6629 | -171.8135 | -2825.4771 |  | 1450 | -85742.25 | -82035.47 | 3706.78 | -85404.39 | 337.86
35 | 391.0551 | 227.5478 | -163.5073 | -2996.0911 |  | 1440 | -84855.53 | -81183.71 | 3671.82 | -84506.23 | 349.3
40 | 225.7542 | 67.7074 | -158.0468 | -3110.387 |  | 1430 | -83971.41 | -80334.55 | 3636.86 | -83610.76 | 360.65
45 | 101.7381 | -52.5358 | -154.2739 | -3189.821 |  | 1420 | -83089.89 | -79488 | 3601.89 | -82718 | 371.89
50 | 3.8644 | -147.6545 | -151.5189 | -3246.9851 |  | 1410 | -82211 | -78644.07 | 3566.93 | -81827.97 | 383.03
55 | -77.2458 | -226.6179 | -149.3721 | -3289.6909 |  | 1400 | -81334.74 | -77802.77 | 3531.97 | -80940.68 | 394.06
60 | -147.6554 | -295.2237 | -147.5683 | -3323.001 |  | 1390 | -80461.12 | -76964.12 | 3497 | -80056.13 | 404.99
65 | -211.4173 | -357.3391 | -145.9218 | -3350.304 |  | 1380 | -79590.16 | -76128.13 | 3462.03 | -79174.34 | 415.82
70 | -271.3142 | -415.5984 | -144.2842 | -3373.9341 |  | 1370 | -78721.88 | -75294.8 | 3427.08 | -78295.34 | 426.54
75 | -329.2987 | -471.8045 | -142.5058 | -3395.532 |  | 1360 | -77856.27 | -74464.16 | 3392.11 | -77419.11 | 437.16
80 | -386.764 | -527.1532 | -140.3892 | -3416.2729 |  | 1350 | -76993.35 | -73636.2 | 3357.15 | -76545.69 | 447.66
85 | -444.7174 | -582.3211 | -137.6037 | -3437.01 |  | 1340 | -76133.14 | -72810.95 | 3322.19 | -75675.07 | 458.07
90 | -503.8956 | -641.6002 | -137.7046 | -3458.3669 |  | 1330 | -75275.65 | -71988.42 | 3287.23 | -74807.28 | 468.37
95 | -564.8426 | -704.3796 | -139.537 | -3480.8059 |  | 1320 | -74420.89 | -71168.62 | 3252.27 | -73942.34 | 478.55
100 | -627.962 | -769.7886 | -141.8266 | -3504.6731 |  | 1310 | -73568.88 | -70351.57 | 3217.31 | -73080.25 | 488.63
105 | -693.556 | -837.9039 | -144.3478 | -3530.2209 |  | 1300 | -72719.62 | -69537.28 | 3182.34 | -72221.02 | 498.6
110 | -761.8515 | -908.8242 | -146.9727 | -3557.6431 |  | 1290 | -71873.14 | -68725.76 | 3147.38 | -71364.69 | 508.45
115 | -833.0203 | -982.6353 | -149.615 | -3587.0801 |  | 1280 | -71029.45 | -67917.02 | 3112.43 | -70511.24 | 518.21
120 | -907.1936 | -1059.403 | -152.2094 | -3618.6379 |  | 1270 | -70188.55 | -67111.09 | 3077.46 | -69660.72 | 527.83
125 | -984.4721 | -1139.173 | -154.7009 | -3652.395 |  | 1260 | -69350.47 | -66307.97 | 3042.5 | -68813.12 | 537.35
130 | -1064.9351 | -1221.975 | -157.0399 | -3688.405 |  | 1250 | -68515.22 | -65507.68 | 3007.54 | -67968.47 | 546.75
135 | -1148.645 | -1307.824 | -159.179 | -3726.708 |  | 1240 | -67682.81 | -64710.23 | 2972.58 | -67126.77 | 556.04
140 | -1235.6541 | -1396.725 | -161.0709 | -3767.332 |  | 1230 | -66853.27 | -63915.64 | 2937.63 | -66288.06 | 565.21
145 | -1326.006 | -1488.671 | -162.665 | -3810.2939 |  | 1220 | -66026.6 | -63123.93 | 2902.67 | -65452.34 | 574.26
150 | -1419.741 | -1583.651 | -163.91 | -3855.605 |  | 1210 | -65202.82 | -62335.11 | 2867.71 | -64619.64 | 583.18
155 | -1516.894 | -1681.646 | -164.752 | -3903.27 |  | 1200 | -64381.95 | -61549.19 | 2832.76 | -63789.97 | 591.98
160 | -1617.5 | -1782.635 | -165.135 | -3953.291 |  | 1190 | -63563.99 | -60766.2 | 2797.79 | -62963.34 | 600.65
165 | -1721.594 | -1886.592 | -164.998 | -4005.665 |  | 1180 | -62748.98 | -59986.14 | 2762.84 | -62139.79 | 609.19
170 | -1829.213 | -1993.491 | -164.278 | -4060.3879 |  | 1170 | -61936.93 | -59209.04 | 2727.89 | -61319.31 | 617.62
175 | -1940.395 | -2103.3049 | -162.9099 | -4117.4561 |  | 1160 | -61127.84 | -58434.91 | 2692.93 | -60501.95 | 625.89
180 | -2055.1809 | -2216.0049 | -160.824 | -4176.8599 |  | 1150 | -60321.75 | -57663.77 | 2657.98 | -59687.71 | 634.04
185 | -2173.616 | -2331.563 | -157.947 | -4238.5952 |  | 1140 | -59518.66 | -56895.64 | 2623.02 | -58876.62 | 642.04
190 | -2295.748 | -2449.9509 | -154.2029 | -4302.6519 |  | 1130 | -58718.61 | -56130.54 | 2588.07 | -58068.7 | 649.91
195 | -2421.6311 | -2571.1421 | -149.511 | -4369.0239 |  | 1120 | -57921.59 | -55368.48 | 2553.11 | -57263.96 | 657.63
200 | -2551.321 | -2695.1111 | -143.7901 | -4437.7031 |  | 1110 | -57127.64 | -54609.48 | 2518.16 | -56462.45 | 665.19
205 | -2684.8799 | -2821.835 | -136.9551 | -4508.6821 |  | 1100 | -56336.77 | -53853.56 | 2483.21 | -55664.16 | 672.61
210 | -2822.374 | -2951.292 | -128.918 | -4581.9512 |  | 1090 | -55549.01 | -53100.74 | 2448.27 | -54869.13 | 679.88
215 | -2963.8721 | -3083.4641 | -119.592 | -4657.5049 |  | 1080 | -54764.36 | -52351.04 | 2413.32 | -54077.39 | 686.97
220 | -3109.446 | -3218.332 | -108.886 | -4735.3359 |  | 1070 | -53982.86 | -51604.48 | 2378.38 | -53288.95 | 693.91
225 | -3259.165 | -3355.884 | -96.719 | -4815.438 |  | 1060 | -53204.51 | -50861.08 | 2343.43 | -52503.85 | 700.66
230 | -3413.095 | -3496.1069 | -83.0119 | -4897.8018 |  | 1050 | -52429.35 | -50120.86 | 2308.49 | -51722.11 | 707.24
235 | -3571.292 | -3638.9929 | -67.7009 | -4982.4229 |  | 1040 | -51657.39 | -49383.85 | 2273.54 | -50943.75 | 713.64
240 | -3733.792 | -3784.5359 | -50.7439 | -5069.2949 |  | 1030 | -50888.66 | -48650.06 | 2238.6 | -50168.82 | 719.84
245 | -3900.592 | -3932.7339 | -32.1419 | -5158.4121 |  | 1020 | -50123.17 | -47919.51 | 2203.66 | -49397.32 | 725.85
250 | -4071.637 | -4083.5869 | -11.9499 | -5249.7671 |  | 1010 | -49360.96 | -47192.23 | 2168.73 | -48629.31 | 731.65
255 | -4246.7861 | -4237.0972 | 9.6889 | -5343.355 |  | 1000 | -48602.04 | -46468.25 | 2133.79 | -47864.8 | 737.24
260 | -4425.7842 | -4393.272 | 32.5122 | -5439.1699 |  | 990 | -47846.43 | -45747.58 | 2098.85 | -47103.83 | 742.6
265 | -4608.2358 | -4552.1211 | 56.1147 | -5537.207 |  | 980 | -47094.16 | -45030.24 | 2063.92 | -46346.43 | 747.73
270 | -4793.6191 | -4713.6558 | 79.9633 | -5637.458 |  | 970 | -46345.26 | -44316.27 | 2028.99 | -45592.64 | 752.62
275 | -4981.3511 | -4877.8931 | 103.458 | -5739.9189 |  | 960 | -45599.75 | -43605.69 | 1994.06 | -44842.5 | 757.25
280 | -5170.9048 | -5044.8521 | 126.0527 | -5844.584 |  | 950 | -44857.66 | -42898.52 | 1959.14 | -44096.04 | 761.62
285 | -5361.9351 | -5214.5542 | 147.3809 | -5951.4468 |  | 940 | -44119 | -42194.79 | 1924.21 | -43353.3 | 765.7
290 | -5554.3101 | -5387.0259 | 167.2842 | -6060.501 |  | 930 | -43383.82 | -41494.52 | 1889.3 | -42614.33 | 769.49
295 | -5748.0762 | -5562.2959 | 185.7803 | -6171.7422 |  | 920 | -42652.12 | -40797.75 | 1854.37 | -41879.16 | 772.96
300 | -5943.375 | -5740.397 | 202.978 | -6285.1641 |  | 910 | -41923.95 | -40104.5 | 1819.45 | -41147.85 | 776.1
305 | -6140.3838 | -5921.3672 | 219.0166 | -6400.7578 |  | 900 | -41199.34 | -39414.79 | 1784.55 | -40420.44 | 778.9
310 | -6339.27 | -6105.2451 | 234.0249 | -6518.521 |  | 890 | -40478.3 | -38728.66 | 1749.64 | -39696.97 | 781.33
315 | -6540.1792 | -6292.0771 | 248.1021 | -6638.4448 |  | 880 | -39760.88 | -38046.14 | 1714.74 | -38977.51 | 783.37
320 | -6743.2349 | -6481.9131 | 261.3218 | -6760.5239 |  | 870 | -39047.09 | -37367.25 | 1679.84 | -38262.1 | 784.99
325 | -6948.541 | -6674.8091 | 273.7319 | -6884.75 |  | 860 | -38336.97 | -36692.03 | 1644.94 | -37550.81 | 786.16
330 | -7156.1812 | -6870.8281 | 285.3531 | -7011.1182 |  | 850 | -37630.56 | -36020.51 | 1610.05 | -36843.69 | 786.87
335 | -7366.2329 | -7070.0391 | 296.1938 | -7139.6191 |  | 840 | -36927.89 | -35352.72 | 1575.17 | -36140.82 | 787.07
340 | -7578.7568 | -7272.522 | 306.2348 | -7270.2471 |  | 840 | -36927.89 | -35352.72 | 1575.17 | -36140.82 | 787.07
345 | -7793.813 | -7478.3721 | 315.4409 | -7402.9932 |  | 830 | -36228.98 | -34688.69 | 1540.29 | -35442.27 | 786.71
350 | -8011.5322 | -7687.6958 | 323.8364 | -7537.8501 |  | 823.001 | -35742.08 | -34226.2 | 1515.88 | -34955.95 | 786.13
355 | -8232.5703 | -7900.6299 | 331.9404 | -7674.8081 |  | 823.001 | -35742.08 | -34226.2 | 1515.88 | -34955.95 | 786.13
360 | -8455.334 | -8117.3408 | 337.9932 | -7813.8569 |  | 823 | -35742.01 | -34226.13 | 1515.88 | -34955.88 | 786.13
365 | -8680.1416 | -8338.0547 | 342.0869 | -7954.9878 |  | 823 | -35742.01 | -34226.13 | 1515.88 | -34955.88 | 786.13
370 | -8906.9561 | -8563.084 | 343.8721 | -8098.188 |  | 822.999 | -35741.94 | -34226.07 | 1515.87 | -34955.81 | 786.13
375 | -9135.7422 | -8792.9141 | 342.8281 | -8243.4424 |  | 822.999 | -35741.94 | -34226.07 | 1515.87 | -34955.81 | 786.13
380 | -9366.4658 | -9028.3711 | 338.0947 | -8390.7354 |  | 820 | -35533.88 | -34028.46 | 1505.42 | -34748.1 | 785.78
385 | -9599.0986 | -9271.1113 | 327.9873 | -8540.0488 |  | 810 | -34842.62 | -33372.07 | 1470.55 | -34058.4 | 784.22
390 | -9833.6133 | -9517.1162 | 316.4971 | -8691.3564 |  | 810 | -34842.62 | -33372.07 | 1470.55 | -34058.4 | 784.22
395 | -10069.99 | -9775.7188 | 294.2712 | -8844.6279 |  | 800 | -34155.23 | -32719.54 | 1435.69 | -33373.26 | 781.97
400 | -10308.2 | -10348.47 | -40.27 | -8999.8262 |  | 790 | -33471.76 | -32070.92 | 1400.84 | -32692.77 | 778.99
405 | -10548.23 | -10572.17 | -23.94 | -9156.8994 |  | 780 | -32792.23 | -31426.24 | 1365.99 | -32017.04 | 775.19
410 | -10790.06 | -10797.54 | -7.48 | -9315.7793 |  | 770 | -32116.69 | -30785.54 | 1331.15 | -31346.18 | 770.51
415 | -11033.68 | -11024.56 | 9.12 | -9476.373 |  | 760 | -31445.19 | -30148.85 | 1296.34 | -30680.31 | 764.88
420 | -11279.08 | -11253.21 | 25.87 | -9638.5459 |  | 750 | -30777.75 | -29516.23 | 1261.52 | -30019.58 | 758.17
425 | -11526.25 | -11483.48 | 42.77 | -9802.1055 |  | 740 | -30114.42 | -28887.71 | 1226.71 | -29364.14 | 750.28
430 | -11775.19 | -11715.34 | 59.85 | -9966.751 |  | 730 | -29455.24 | -28263.33 | 1191.91 | -28714.18 | 741.06
435 | -12025.88 | -11948.79 | 77.09 | -10131.99 |  | 720 | -28800.27 | -27643.13 | 1157.14 | -28069.9 | 730.37
440 | -12278.35 | -12183.81 | 94.54 | -10296.9 |  | 710 | -28149.54 | -27027.17 | 1122.37 | -27431.56 | 717.98
445 | -12532.58 | -12420.39 | 112.19 | -9950.9463 |  | 700 | -27503.1 | -26415.48 | 1087.62 | -26799.45 | 703.65
450 | -12788.58 | -12658.51 | 130.07 | -10085.14 |  | 690 | -26861.01 | -25808.12 | 1052.89 | -26174.34 | 686.67
455 | -13046.38 | -12898.16 | 148.22 | -10219.21 |  | 680 | -26223.3 | -25205.13 | 1018.17 | -25556.56 | 666.74
460 | -13305.97 | -13139.32 | 166.65 | -10352.04 |  | 670 | -25590.04 | -24606.56 | 983.48 | -24945.98 | 644.06
465 | -13567.39 | -13381.99 | 185.4 | -10483.27 |  | 660 | -24961.27 | -24012.47 | 948.8 | -24342.47 | 618.8
470 | -13830.65 | -13626.14 | 204.51 | -10613.09 |  | 650 | -24337.05 | -23422.9 | 914.15 | -23745.93 | 591.12
475 | -14095.79 | -13871.77 | 224.02 | -10741.98 |  | 640 | -23717.44 | -22837.91 | 879.53 | -23156.27 | 561.17
480 | -14362.84 | -14118.87 | 243.97 | -10870.51 |  | 630 | -23102.5 | -22257.56 | 844.94 | -22573.42 | 529.08
485 | -14631.84 | -14367.41 | 264.43 | -10999.2 |  | 620 | -22492.28 | -21681.91 | 810.37 | -21997.33 | 494.95
490 | -14902.84 | -14617.4 | 285.44 | -11128.37 |  | 610 | -21886.85 | -21111.01 | 775.84 | -21427.93 | 458.92
495 | -15175.88 | -14868.81 | 307.07 | -11258.2 |  | 600 | -21286.27 | -20544.92 | 741.35 | -20865.19 | 421.08
500 | -15451.03 | -15121.63 | 329.4 | -11388.72 |  | 590 | -20690.62 | -19983.71 | 706.91 | -20309.08 | 381.54
505 | -15728.36 | -15375.86 | 352.5 | -11519.87 |  | 580 | -20099.95 | -19427.45 | 672.5 | -19759.57 | 340.38
510 | -16007.93 | -15631.49 | 376.44 | -11651.52 |  | 570 | -19514.35 | -18876.2 | 638.15 | -19216.66 | 297.69
515 | -16289.82 | -15888.49 | 401.33 | -11783.52 |  | 560 | -18933.89 | -18330.03 | 603.86 | -18680.33 | 253.56
520 | -16574.141 | -16146.87 | 427.271 | -11915.7 |  | 550 | -18358.65 | -17789.01 | 569.64 | -18150.58 | 208.07
525 | -16860.971 | -16406.609 | 454.362 | -12047.88 |  | 540 | -17788.7 | -17253.22 | 535.48 | -17627.42 | 161.28
530 | -17150.43 | -16667.699 | 482.731 | -12179.89 |  | 530 | -17224.14 | -16722.74 | 501.4 | -17110.85 | 113.29
535 | -17442.631 | -16930.131 | 512.5 | -12311.53 |  | 520 | -16665.06 | -16197.64 | 467.42 | -16600.9 | 64.16
540 | -17737.721 | -17193.891 | 543.83 | -12442.62 |  | 510 | -16111.55 | -15678.01 | 433.54 | -16097.59 | 13.96
545 | -18035.82 | -17458.971 | 576.849 | -12572.99 |  | 500 | -15563.7 | -15163.94 | 399.76 | -15600.94 | -37.24
550 | -18337.1 | -17725.359 | 611.741 | -12702.47 |  | 490 | -15021.62 | -14655.5 | 366.12 | -15110.99 | -89.37
555 | -18641.73 | -17993.051 | 648.679 | -12830.9 |  | 480 | -14485.42 | -14152.8 | 332.62 | -14627.78 | -142.36
560 | -18931.65 | -18262.029 | 669.621 | -12958.13 |  | 470 | -13955.22 | -13655.94 | 299.28 | -14151.35 | -196.13
565 | -19221.199 | -18532.301 | 688.898 | -13084.01 |  | 460 | -13431.14 | -13165 | 266.14 | -13681.75 | -250.61
570 | -19512.039 | -18803.84 | 708.199 | -13208.42 |  | 450 | -12913.3 | -12680.1 | 233.2 | -13219.04 | -305.74
575 | -19804.17 | -19076.65 | 727.52 | -13331.24 |  | 440 | -12401.85 | -12201.34 | 200.51 | -12763.27 | -361.42
580 | -20097.57 | -19350.711 | 746.859 | -13452.38 |  | 430 | -11896.94 | -11728.83 | 168.11 | -12314.52 | -417.58
585 | -20392.23 | -19626.02 | 766.21 | -13571.69 |  | 420 | -11398.72 | -11262.69 | 136.03 | -11872.85 | -474.13
590 | -20688.16 | -19902.57 | 785.59 | -13689.03 |  | 410 | -10907.38 | -10803.05 | 104.33 | -11438.34 | -530.96
595 | -20985.33 | -20180.359 | 804.971 | -13804.21 |  | 400 | -10423.12 | -10350.03 | 73.09 | -11011.08 | -587.96
600 | -21283.74 | -20459.359 | 824.381 | -13917.03 |  | 390 | -9946.133 | -9903.754 | 42.379 | -10591.15 | -645.017
605 | -21583.381 | -20739.58 | 843.801 | -14027.24 |  | 380 | -9476.685 | -9464.372 | 12.313 | -10178.66 | -701.975
610 | -21884.24 | -21021.02 | 863.22 | -14134.59 |  | 370 | -9015.057 | -9032.024 | -16.967 | -9773.709 | -758.652 | -8.183 | 347.4477
615 | -22186.311 | -21303.641 | 882.67 | -14238.76 |  | 360 | -8561.598 | -8606.864 | -45.266 | -9376.408 | -814.81
620 | -22489.59 | -21587.471 | 902.119 | -14339.43 |  | 350 | -8116.759 | -8189.049 | -72.29 | -8986.878 | -870.119
625 | -22794.07 | -21872.48 | 921.59 | -14436.21 |  | 340 | -7682.285 | -7778.744 | -96.459 | -8605.245 | -922.96 |  | 348.465
630 | -23099.74 | -22158.67 | 941.07 | -14528.7 |  | 330 | -7258.938 | -7376.125 | -117.187 | -8231.647 | -972.709 |  | 334.4322
635 | -23406.59 | -22446.029 | 960.561 | -14616.43 |  | 320 | -6846.499 | -6981.372 | -134.873 | -7866.228 | -1019.729
640 | -23714.609 | -22734.551 | 980.058 | -14698.9 |  | 310 | -6444.83 | -6594.678 | -149.848 | -7509.142 | -1064.312
645 | -24023.789 | -23024.23 | 999.559 | -14775.52 |  | 300 | -6053.855 | -6216.244 | -162.389 | -7160.554 | -1106.699
650 | -24334.141 | -23315.07 | 1019.071 | -14845.68 |  | 290 | -5673.549 | -5846.281 | -172.732 | -6820.639 | -1147.09
655 | -24645.641 | -23607.051 | 1038.59 | -14908.66 |  | 280 | -5303.926 | -5485.012 | -181.086 | -6489.583 | -1185.657
660 | -24958.279 | -23900.18 | 1058.099 | -14963.68 |  | 270 | -4945.039 | -5132.669 | -187.63 | -6167.582 | -1222.543
665 | -25272.061 | -24194.439 | 1077.622 | -15009.86 |  | 260 | -4596.971 | -4789.499 | -192.528 | -5854.844 | -1257.873
670 | -25586.971 | -24489.83 | 1097.141 | -15046.22 |  | 250 | -4259.832 | -4455.758 | -195.926 | -5551.593 | -1291.761
675 | -25903.01 | -24786.34 | 1116.67 | -15071.64 |  | 240 | -3933.758 | -4131.717 | -197.959 | -5258.06 | -1324.302
680 | -26220.16 | -25083.971 | 1136.189 | -15084.87 |  | 230 | -3618.91 | -3817.662 | -198.752 | -4974.49 | -1355.58
685 | -26538.42 | -25382.721 | 1155.699 | -15084.5 |  | 220 | -3315.465 | -3513.888 | -198.423 | -4701.142 | -1385.677
690 | -26857.789 | -25682.59 | 1175.199 | -15068.91 |  | 210 | -3023.625 | -3220.707 | -197.082 | -4438.283 | -1414.658
695 | -27178.25 | -25983.561 | 1194.689 | -15036.28 |  | 200 | -2743.603 | -2938.44 | -194.837 | -4186.193 | -1442.59
700 | -27499.801 | -26285.631 | 1214.17 | -14984.49 |  | 190 | -2475.629 | -2667.421 | -191.792 | -3945.154 | -1469.525
705 | -27822.439 | -26588.801 | 1233.638 | -14911.14 |  | 180 | -2219.938 | -2407.991 | -188.053 | -3715.453 | -1495.515
710 | -28146.16 | -26893.07 | 1253.09 | -14813.43 |  | 170 | -1976.767 | -2160.494 | -183.727 | -3497.371 | -1520.604
715 | -28470.949 | -27198.439 | 1272.51 | -14688.13 |  | 160 | -1746.339 | -1925.271 | -178.932 | -3291.169 | -1544.83
720 | -28796.811 | -27504.9 | 1291.911 | -14531.48 |  | 150 | -1528.846 | -1702.649 | -173.803 | -3097.073 | -1568.227
725 | -29123.73 | -27812.461 | 1311.269 | -14339.05 |  | 140 | -1324.416 | -1492.936 | -168.52 | -2915.243 | -1590.827
730 | -29451.711 | -28121.1 | 1330.611 | -14105.65 |  | 130 | -1133.067 | -1296.415 | -163.348 | -2745.721 | -1612.654
735 | -29780.73 | -28430.84 | 1349.89 | -15273.54 |  | 120 | -954.6255 | -1113.693 | -159.0675 | -2588.357 | -1633.7315
740 | -30110.801 | -28741.66 | 1369.141 | -15925.61 |  | 110 | -788.5909 | -945.4824 | -156.8915 | -2442.67 | -1654.0791
745 | -30441.91 | -29053.58 | 1388.33 | -16642.77 |  | 100 | -633.8984 | -790.2361 | -156.3377 | -2307.618 | -1673.7196
750 | -30774.051 | -29366.59 | 1407.461 | -17435.66 |  | 90 | -488.4902 | -645.4711 | -156.9809 | -2181.167 | -1692.6768
755 | -31107.211 | -29680.699 | 1426.512 | -18317.189 |  | 80 | -348.4876 | -506.9907 | -158.5031 | -2059.473 | -1710.9854
760 | -31441.41 | -29995.9 | 1445.51 | -19303.17 |  | 70 | -206.482 | -367.0962 | -160.6142 | -1935.174 | -1728.692
765 | -31776.609 | -30312.211 | 1464.398 | -20413.17 |  | 60 | -47.654 | -210.619 | -162.965 | -1793.507 | -1745.853
770 | -32112.83 | -30629.619 | 1483.211 | -21671.57 |  | 50 | 160.2347 | -4.703 | -164.9377 | -1602.235 | -1762.4697
775 | -32450.061 | -30948.141 | 1501.92 | -23109.15 |  | 40 | 497.7214 | 332.8275 | -164.8939 | -1280.369 | -1778.0904
780 | -32788.289 | -31267.779 | 1520.51 | -24765.16 |  | 30 | 1218.227 | 1061.715 | -156.512 | -571.012 | -1789.239
785 | -33127.52 | -31588.539 | 1538.981 | -26690.4 |  | 20 | 3532.501 | 3431.327 | -101.174 | 1766.238 | -1766.263
790 | -33467.73 | -31910.439 | 1557.291 | -28951.59 |  | 10 | 22293.91 | 22887.77 | 593.86 | 21130.44 | -1163.47
795 | -33808.941 | -32233.48 | 1575.461 | -33030.375
800 | -34151.129 | -32557.67 | 1593.459 | -33371.035
805 | -34494.289 | -32883.02 | 1611.269 | -33712.984
810 | -34838.43 | -33209.551 | 1628.879 | -34056.082
815 | -35183.539 | -33537.262 | 1646.277 | -34400.324
820 | -35529.609 | -33866.18 | 1663.429 | -34745.691
825 | -35876.641 | -34196.32 | 1680.321 | -35092.176
830 | -36224.629 | -34527.699 | 1696.93 | -35439.766
835 | -36573.57 | -34860.328 | 1713.242 | -35788.453
840 | -36923.449 | -35194.238 | 1729.211 | -36138.23
845 | -37274.281 | -35529.449 | 1744.832 | -36489.086
850 | -37626.039 | -35865.98 | 1760.059 | -36841.008
855 | -37978.738 | -36203.852 | 1774.886 | -37193.992
860 | -38332.371 | -36543.102 | 1789.269 | -37548.031
865 | -38686.93 | -36883.738 | 1803.192 | -37903.113
870 | -39042.398 | -37225.809 | 1816.589 | -38259.23
875 | -39398.801 | -37569.34 | 1829.461 | -38616.379
880 | -39756.102 | -37914.352 | 1841.75 | -38974.547
885 | -40114.32 | -38260.891 | 1853.429 | -39333.727
890 | -40473.449 | -38608.969 | 1864.48 | -39693.918
895 | -40833.469 | -38958.641 | 1874.828 | -40055.105
900 | -41194.398 | -39309.941 | 1884.457 | -40417.289
905 | -41556.219 | -39662.891 | 1893.328 | -40780.461
910 | -41918.93 | -40017.539 | 1901.391 | -41144.613
915 | -42282.531 | -40373.922 | 1908.609 | -41509.738
920 | -42647.012 | -40732.078 | 1914.934 | -41875.832
925 | -43012.379 | -41092.039 | 1920.34 | -42242.891
930 | -43378.621 | -41453.859 | 1924.762 | -42610.906
935 | -43745.73 | -41817.5 | 1928.23 | -42979.871
940 | -44113.719 | -42183.129 | 1930.59 | -43349.785
945 | -44482.57 | -42541.57 | 1941 | -43720.641
950 | -44852.289 | -42894.039 | 1958.25 | -44092.43
955 | -45222.859 | -43247.16 | 1975.699 | -44465.148
960 | -45594.301 | -43601.129 | 1993.172 | -44838.797
965 | -45966.578 | -43955.949 | 2010.629 | -45213.359
970 | -46339.719 | -44311.621 | 2028.098 | -45588.844
975 | -46713.699 | -44668.141 | 2045.558 | -45965.234
980 | -47088.539 | -45025.5 | 2063.039 | -46342.535
985 | -47464.199 | -45383.699 | 2080.5 | -46720.738
990 | -47840.711 | -45742.738 | 2097.973 | -47099.836
995 | -48218.051 | -46102.621 | 2115.43 | -47479.828
1000 | -48596.23 | -46463.32 | 2132.91 | -47860.711
1005 | -48975.23 | -46824.859 | 2150.371 | -48242.477
1010 | -49355.07 | -47187.219 | 2167.851 | -48625.125
1015 | -49735.719 | -47550.398 | 2185.321 | -49008.648
1020 | -50117.191 | -47914.41 | 2202.781 | -49393.047
1025 | -50499.48 | -48279.23 | 2220.25 | -49778.313
1030 | -50882.59 | -48644.859 | 2237.731 | -50164.441
1035 | -51266.512 | -49011.309 | 2255.203 | -50551.434
1040 | -51651.23 | -49378.559 | 2272.671 | -50939.285
1045 | -52036.77 | -49746.621 | 2290.149 | -51327.988
1050 | -52423.102 | -50115.48 | 2307.622 | -51717.539
1055 | -52810.238 | -50485.148 | 2325.09 | -52107.941
1060 | -53198.18 | -50855.609 | 2342.571 | -52499.184
1065 | -53586.91 | -51226.871 | 2360.039 | -52891.27
1070 | -53976.43 | -51598.922 | 2377.508 | -53284.191
1075 | -54366.75 | -51971.762 | 2394.988 | -53677.945
1080 | -54757.852 | -52345.379 | 2412.473 | -54072.527
1085 | -55149.73 | -52719.801 | 2429.929 | -54467.941
1090 | -55542.398 | -53094.988 | 2447.41 | -54864.176
1095 | -55935.852 | -53470.961 | 2464.891 | -55261.23
1100 | -56330.078 | -53847.711 | 2482.367 | -55659.105
1105 | -56725.078 | -54225.238 | 2499.84 | -56057.793
1110 | -57120.859 | -54603.539 | 2517.32 | -56457.293
1115 | -57517.41 | -54982.609 | 2534.801 | -56857.602
1120 | -57914.719 | -55362.449 | 2552.27 | -57258.715
1125 | -58312.801 | -55743.051 | 2569.75 | -57660.633
1130 | -58711.641 | -56124.422 | 2587.219 | -58063.352
1135 | -59111.25 | -56506.539 | 2604.711 | -58466.863
1140 | -59511.609 | -56889.43 | 2622.179 | -58871.176
1145 | -59912.73 | -57273.07 | 2639.66 | -59276.273
1150 | -60314.602 | -57657.461 | 2657.141 | -59682.164
1155 | -60717.23 | -58042.609 | 2674.621 | -60088.844
1160 | -61120.609 | -58428.512 | 2692.097 | -60496.305
1165 | -61524.73 | -58815.148 | 2709.582 | -60904.547
1170 | -61929.59 | -59202.539 | 2727.051 | -61313.57
1175 | -62335.211 | -59590.672 | 2744.539 | -61723.367
1180 | -62741.559 | -59979.551 | 2762.008 | -62133.941
1185 | -63148.648 | -60369.16 | 2779.488 | -62545.285
1190 | -63556.48 | -60759.512 | 2796.968 | -62957.398
1195 | -63965.039 | -61150.59 | 2814.449 | -63370.277
1200 | -64374.34 | -61542.41 | 2831.93

## 21
0.16C, 19.73Mn |  |  |  | 322K | .-169J | Thermo-Calc
[6 empty] | 322K | -159
T/K | FCC_A1 | hcp | ΔG | bcc |  | T | GM(FCC_A1#1) | hcp | ΔG(fcc->hcp) | bcc | ΔG(fcc->bcc)
5 | 648165.63 | 11630.03 | -636535.6 | 645977.63 |  | 1500 | -88815.97 | -84914.53 | 3901.44 | -88362.69 | 453.28
10 | 76114.641 | 4500.165 | -71614.476 | 74112.961 |  | 1490 | -87926.69 | -84060.54 | 3866.15 | -87459.84 | 466.85
15 | 21581.75 | 2254.7141 | -19327.0359 | 19642.27 |  | 1480 | -87039.93 | -83209.06 | 3830.87 | -86559.63 | 480.3
20 | 8792.042 | 1205.031 | -7587.011 | 6884.8262 |  | 1470 | -86155.7 | -82360.12 | 3795.58 | -85662.07 | 493.63
25 | 4350.625 | 619.4576 | -3731.1674 | 2464.3059 |  | 1460 | -85274.03 | -81513.74 | 3760.29 | -84767.16 | 506.87
30 | 2416.656 | 256.7806 | -2159.8754 | 545.9341 |  | 1450 | -84394.91 | -80669.91 | 3725 | -83874.92 | 519.99
35 | 1438.2209 | 15.0512 | -1423.1697 | -419.6639 |  | 1440 | -83518.37 | -79828.65 | 3689.72 | -82985.36 | 533.01
40 | 885.8391 | -155.8531 | -1041.6922 | -960.7391 |  | 1430 | -82644.41 | -78989.98 | 3654.43 | -82098.49 | 545.92
45 | 545.5458 | -283.2289 | -828.7747 | -1290.595 |  | 1420 | -81773.04 | -78153.89 | 3619.15 | -81214.33 | 558.71
50 | 319.5455 | -383.081 | -702.6265 | -1506.649 |  | 1410 | -80904.27 | -77320.41 | 3583.86 | -80332.88 | 571.39
55 | 158.7368 | -465.3298 | -624.0666 | -1657.77 |  | 1400 | -80038.12 | -76489.55 | 3548.57 | -79454.15 | 583.97
60 | 36.575 | -536.396 | -572.971 | -1770.358 |  | 1390 | -79174.59 | -75661.3 | 3513.29 | -78578.17 | 596.42
65 | -62.1699 | -600.5804 | -538.4105 | -1859.549 |  | 1380 | -78313.72 | -74835.71 | 3478.01 | -77704.95 | 608.77
70 | -146.6706 | -660.8458 | -514.1752 | -1934.452 |  | 1370 | -77455.49 | -74012.77 | 3442.72 | -76834.48 | 621.01
75 | -222.6767 | -719.2813 | -496.6046 | -2000.7729 |  | 1360 | -76599.93 | -73192.49 | 3407.44 | -75966.8 | 633.13
80 | -293.913 | -777.3899 | -483.4769 | -2062.207 |  | 1350 | -75747.05 | -72374.9 | 3372.15 | -75101.92 | 645.13
85 | -362.8588 | -836.2741 | -473.4153 | -2121.2119 |  | 1340 | -74896.85 | -71559.99 | 3336.86 | -74239.84 | 657.01
90 | -431.2011 | -896.7589 | -465.5578 | -2179.4619 |  | 1330 | -74049.37 | -70747.8 | 3301.57 | -73380.59 | 668.78
95 | -500.1087 | -959.4783 | -459.3696 | -2238.1121 |  | 1320 | -73204.59 | -69938.31 | 3266.28 | -72524.18 | 680.41
100 | -570.4016 | -1024.939 | -454.5374 | -2297.9771 |  | 1310 | -72362.56 | -69131.56 | 3231 | -71670.62 | 691.94
105 | -642.6613 | -1093.4561 | -450.7948 | -2359.6299 |  | 1300 | -71523.27 | -68327.55 | 3195.72 | -70819.92 | 703.35
110 | -717.3018 | -1164.9351 | -447.6333 | -2423.4819 |  | 1290 | -70686.73 | -67526.3 | 3160.43 | -69972.11 | 714.62
115 | -794.6187 | -1239.443 | -444.8243 | -2489.823 |  | 1280 | -69852.98 | -66727.84 | 3125.14 | -69127.2 | 725.78
120 | -874.8214 | -1317.051 | -442.2296 | -2558.8611 |  | 1270 | -69022.01 | -65932.15 | 3089.86 | -68285.2 | 736.81
125 | -958.0572 | -1397.807 | -439.7498 | -2630.739 |  | 1260 | -68193.84 | -65139.27 | 3054.57 | -67446.14 | 747.7
130 | -1044.427 | -1481.743 | -437.316 | -2705.5559 |  | 1250 | -67368.49 | -64349.21 | 3019.28 | -66610.02 | 758.47
135 | -1133.998 | -1568.87 | -434.872 | -2783.375 |  | 1240 | -66545.98 | -63561.98 | 2984 | -65776.88 | 769.1
140 | -1226.811 | -1659.1899 | -432.3789 | -2864.2351 |  | 1230 | -65726.31 | -62777.59 | 2948.72 | -64946.71 | 779.6
145 | -1322.8879 | -1752.691 | -429.8031 | -2948.155 |  | 1220 | -64909.51 | -61996.07 | 2913.44 | -64119.55 | 789.96
150 | -1422.2371 | -1849.356 | -427.1189 | -3035.1389 |  | 1210 | -64095.59 | -61217.44 | 2878.15 | -63295.41 | 800.18
155 | -1524.854 | -1949.16 | -424.306 | -3125.1809 |  | 1200 | -63284.56 | -60441.7 | 2842.86 | -62474.31 | 810.25
160 | -1630.729 | -2052.073 | -421.344 | -3218.2661 |  | 1190 | -62476.45 | -59668.86 | 2807.59 | -61656.27 | 820.18
165 | -1739.843 | -2158.061 | -418.218 | -3314.3711 |  | 1180 | -61671.26 | -58898.96 | 2772.3 | -60841.31 | 829.95
170 | -1852.175 | -2267.0891 | -414.9141 | -3413.4719 |  | 1170 | -60869.02 | -58132.01 | 2737.01 | -60029.45 | 839.57
175 | -1967.7 | -2379.1179 | -411.4179 | -3515.5381 |  | 1160 | -60069.75 | -57368.02 | 2701.73 | -59220.7 | 849.05
180 | -2086.3899 | -2494.1089 | -407.719 | -3620.5371 |  | 1150 | -59273.45 | -56607 | 2666.45 | -58415.11 | 858.34
185 | -2208.218 | -2612.021 | -403.803 | -3728.436 |  | 1140 | -58480.16 | -55848.99 | 2631.17 | -57612.67 | 867.49
190 | -2333.1521 | -2732.813 | -399.6609 | -3839.199 |  | 1130 | -57689.89 | -55094 | 2595.89 | -56813.43 | 876.46
195 | -2461.1641 | -2856.4441 | -395.28 | -3952.79 |  | 1120 | -56902.64 | -54342.04 | 2560.6 | -56017.39 | 885.25
200 | -2592.2229 | -2982.873 | -390.6501 | -4069.1731 |  | 1110 | -56118.46 | -53593.13 | 2525.33 | -55224.59 | 893.87
205 | -2726.3 | -3112.0569 | -385.7569 | -4188.312 |  | 1100 | -55337.35 | -52847.3 | 2490.05 | -54435.05 | 902.3
210 | -2863.366 | -3243.958 | -380.592 | -4310.1699 |  | 1090 | -54559.34 | -52104.56 | 2454.78 | -53648.79 | 910.55
215 | -3003.3921 | -3378.533 | -375.1409 | -4434.7109 |  | 1080 | -53784.43 | -51364.94 | 2419.49 | -52865.85 | 918.58
220 | -3146.3511 | -3515.7451 | -369.394 | -4561.9009 |  | 1070 | -53012.66 | -50628.44 | 2384.22 | -52086.25 | 926.41
225 | -3292.2161 | -3655.553 | -363.3369 | -4691.7041 |  | 1060 | -52244.05 | -49895.11 | 2348.94 | -51310.02 | 934.03
230 | -3440.9619 | -3797.9199 | -356.958 | -4824.084 |  | 1050 | -51478.61 | -49164.94 | 2313.67 | -50537.18 | 941.43
235 | -3592.564 | -3942.8081 | -350.2441 | -4959.0112 |  | 1040 | -50716.37 | -48437.98 | 2278.39 | -49767.77 | 948.6
240 | -3746.999 | -4090.179 | -343.18 | -5096.4492 |  | 1030 | -49957.35 | -47714.23 | 2243.12 | -49001.82 | 955.53
245 | -3904.2461 | -4239.999 | -335.7529 | -5236.3672 |  | 1020 | -49201.57 | -46993.72 | 2207.85 | -48239.36 | 962.21
250 | -4064.2839 | -4392.2319 | -327.948 | -5378.7319 |  | 1010 | -48449.06 | -46276.47 | 2172.59 | -47480.43 | 968.63
255 | -4227.0942 | -4546.8428 | -319.7486 | -5523.5161 |  | 1000 | -47699.83 | -45562.52 | 2137.31 | -46725.06 | 974.77
260 | -4392.6592 | -4703.7988 | -311.1396 | -5670.688 |  | 990 | -46953.92 | -44851.86 | 2102.06 | -45973.29 | 980.63
265 | -4560.9629 | -4863.0669 | -302.104 | -5820.2178 |  | 980 | -46211.34 | -44144.55 | 2066.79 | -45225.15 | 986.19
270 | -4731.9932 | -5024.6152 | -292.622 | -5972.0781 |  | 970 | -45472.12 | -43440.59 | 2031.53 | -44480.68 | 991.44
275 | -4905.7339 | -5188.4121 | -282.6782 | -6126.2422 |  | 960 | -44736.29 | -42740.02 | 1996.27 | -43739.93 | 996.36
280 | -5082.1782 | -5354.4268 | -272.2486 | -6282.6812 |  | 950 | -44003.86 | -42042.86 | 1961 | -43002.95 | 1000.91
285 | -5261.314 | -5522.6299 | -261.3159 | -6441.3711 |  | 940 | -43274.88 | -41349.13 | 1925.75 | -42269.77 | 1005.11
290 | -5443.1372 | -5692.9932 | -249.856 | -6602.2852 |  | 930 | -42549.36 | -40658.86 | 1890.5 | -41540.44 | 1008.92
295 | -5627.6431 | -5865.4858 | -237.8427 | -6765.3989 |  | 920 | -41827.33 | -39972.08 | 1855.25 | -40815.01 | 1012.32
300 | -5814.8281 | -6040.084 | -225.2559 | -6930.6899 |  | 910 | -41108.82 | -39288.82 | 1820 | -40093.55 | 1015.27
305 | -6004.6929 | -6216.7578 | -212.0649 | -7098.1338 |  | 900 | -40393.86 | -38609.11 | 1784.75 | -39376.09 | 1017.77
310 | -6197.2432 | -6395.4819 | -198.2387 | -7267.709 |  | 890 | -39682.48 | -37932.96 | 1749.52 | -38662.71 | 1019.77
315 | -6392.4829 | -6576.231 | -183.7481 | -7439.3931 |  | 880 | -38974.7 | -37260.43 | 1714.27 | -37953.46 | 1021.24
320 | -6590.4238 | -6758.979 | -168.5552 | -7613.165 |  | 870 | -38270.57 | -36591.52 | 1679.05 | -37248.42 | 1022.15
325 | -6791.0781 | -6943.7041 | -152.626 | -7789.0039 |  | 860 | -37570.1 | -35926.29 | 1643.81 | -36547.65 | 1022.45
330 | -6994.4639 | -7130.3789 | -135.915 | -7966.8911 |  | 850 | -36873.33 | -35264.75 | 1608.58 | -35851.23 | 1022.1
335 | -7200.605 | -7318.9819 | -118.3769 | -8146.8062 |  | 840 | -36180.3 | -34606.93 | 1573.37 | -35159.25 | 1021.05
340 | -7409.5278 | -7509.4912 | -99.9634 | -8328.7285 |  | 830 | -35491.04 | -33952.88 | 1538.16 | -34471.8 | 1019.24
345 | -7621.2671 | -7701.8828 | -80.6157 | -8512.6465 |  | 823.001 | -35010.88 | -33497.37 | 1513.51 | -33993.39 | 1017.49
350 | -7835.7832 | -7896.1382 | -60.355 | -8698.5352 |  | 823.001 | -35010.88 | -33497.37 | 1513.51 | -33993.39 | 1017.49
355 | -8052.6191 | -8092.2319 | -39.6128 | -8886.3809 |  | 823 | -35010.81 | -33497.31 | 1513.5 | -33993.32 | 1017.49
360 | -8271.6348 | -8290.1475 | -18.5127 | -9076.167 |  | 823 | -35010.81 | -33497.31 | 1513.5 | -33993.32 | 1017.49
365 | -8492.7686 | -8489.8623 | 2.9063 | -9267.8779 |  | 822.999 | -35010.74 | -33497.24 | 1513.5 | -33993.25 | 1017.49
370 | -8715.9688 | -8691.3564 | 24.6124 | -9461.4961 |  | 822.999 | -35010.74 | -33497.24 | 1513.5 | -33993.25 | 1017.49
375 | -8941.1885 | -8894.6123 | 46.5762 | -9657.0088 |  | 820 | -34805.57 | -33302.63 | 1502.94 | -33788.96 | 1016.61
380 | -9168.3828 | -9099.6094 | 68.7734 | -9854.4004 |  | 810 | -34123.95 | -32656.21 | 1467.74 | -33110.86 | 1013.09
385 | -9397.5156 | -9306.3301 | 91.1855 | -10053.66 |  | 800 | -33446.2 | -32013.66 | 1432.54 | -32437.61 | 1008.59
390 | -9628.5508 | -9514.7568 | 113.794 | -10254.76 |  | 790 | -32772.35 | -31375.01 | 1397.34 | -31769.34 | 1003.01
395 | -9861.4551 | -9724.8711 | 136.584 | -10457.71 |  | 780 | -32102.46 | -30740.3 | 1362.16 | -31106.2 | 996.26
400 | -10096.2 | -9936.6563 | 159.5437 | -10662.48 |  | 770 | -31436.55 | -30109.57 | 1326.98 | -30448.36 | 988.19
405 | -10332.75 | -10150.09 | 182.66 | -10869.06 |  | 760 | -30774.68 | -29482.86 | 1291.82 | -29796.01 | 978.67
410 | -10571.09 | -10365.17 | 205.92 | -11077.45 |  | 750 | -30116.87 | -28860.2 | 1256.67 | -29149.38 | 967.49
415 | -10811.19 | -10581.87 | 229.32 | -11287.62 |  | 740 | -29463.17 | -28241.65 | 1221.52 | -28508.73 | 954.44
420 | -11053.02 | -10800.17 | 252.85 | -11499.57 |  | 730 | -28813.62 | -27627.24 | 1186.38 | -27874.64 | 938.98
425 | -11296.56 | -11020.06 | 276.5 | -11713.29 |  | 720 | -28168.27 | -27017.02 | 1151.25 | -27247.72 | 920.55
430 | -11541.79 | -11241.53 | 300.26 | -11928.77 |  | 710 | -27527.17 | -26411.03 | 1116.14 | -26627.86 | 899.31
435 | -11788.69 | -11464.56 | 324.13 | -12145.99 |  | 700 | -26890.36 | -25809.31 | 1081.05 | -26014.93 | 875.43
440 | -12037.24 | -11689.13 | 348.11 | -12364.95 |  | 690 | -26257.89 | -25211.92 | 1045.97 | -25408.82 | 849.07
445 | -12287.42 | -11915.23 | 372.19 | -12585.64 |  | 680 | -25629.8 | -24618.9 | 1010.9 | -24809.45 | 820.35
450 | -12539.2 | -12142.85 | 396.35 | -12808.05 |  | 670 | -25006.16 | -24030.31 | 975.85 | -24216.74 | 789.42
455 | -12792.58 | -12371.98 | 420.6 | -13032.16 |  | 660 | -24387.02 | -23446.19 | 940.83 | -23630.62 | 756.4
460 | -13047.53 | -12602.59 | 444.94 | -13257.98 |  | 650 | -23772.42 | -22866.59 | 905.83 | -23051.04 | 721.38
465 | -13304.04 | -12834.69 | 469.35 | -13485.49 |  | 640 | -23162.43 | -22291.58 | 870.85 | -22477.94 | 684.49
470 | -13562.1 | -13068.25 | 493.85 | -13714.69 |  | 630 | -22557.1 | -21721.2 | 835.9 | -21911.3 | 645.8
475 | -13821.67 | -13303.26 | 518.41 | -13945.57 |  | 620 | -21956.5 | -21155.52 | 800.98 | -21351.08 | 605.42
480 | -14082.76 | -13539.71 | 543.05 | -14178.12 |  | 610 | -21360.68 | -20594.59 | 766.09 | -20797.25 | 563.43
485 | -14345.35 | -13777.59 | 567.76 | -14412.33 |  | 600 | -20769.72 | -20038.48 | 731.24 | -20249.81 | 519.91
490 | -14609.41 | -14016.88 | 592.53 | -14648.2 |  | 590 | -20183.67 | -19487.25 | 696.42 | -19708.75 | 474.92
495 | -14874.95 | -14257.58 | 617.37 | -14885.72 |  | 580 | -19602.62 | -18940.96 | 661.66 | -19174.05 | 428.57
500 | -15141.93 | -14499.68 | 642.25 | -15124.89 |  | 570 | -19026.62 | -18399.68 | 626.94 | -18645.72 | 380.9
505 | -15410.36 | -14743.16 | 667.2 | -15365.71 |  | 560 | -18455.76 | -17863.49 | 592.27 | -18123.77 | 331.99
510 | -15680.21 | -14988.01 | 692.2 | -15608.15 |  | 550 | -17890.11 | -17332.45 | 557.66 | -17608.21 | 281.9
515 | -15951.48 | -15234.22 | 717.26 | -15852.23 |  | 540 | -17329.76 | -16806.63 | 523.13 | -17099.06 | 230.7
520 | -16224.15 | -15481.78 | 742.37 | -16097.93 |  | 530 | -16774.79 | -16286.12 | 488.67 | -16596.34 | 178.45
525 | -16498.211 | -15730.69 | 767.521 | -16345.26 |  | 520 | -16225.28 | -15771 | 454.28 | -16100.07 | 125.21
530 | -16773.65 | -15980.93 | 792.72 | -16594.199 |  | 510 | -15681.34 | -15261.34 | 420 | -15610.29 | 71.05
535 | -17050.461 | -16232.49 | 817.971 | -16844.76 |  | 500 | -15143.06 | -14757.24 | 385.82 | -15127.04 | 16.02
540 | -17328.631 | -16485.369 | 843.262 | -17096.92 |  | 490 | -14610.54 | -14258.78 | 351.76 | -14650.35 | -39.81
545 | -17608.131 | -16739.561 | 868.57 | -17350.699 |  | 480 | -14083.89 | -13766.05 | 317.84 | -14180.27 | -96.38
550 | -17888.971 | -16995.051 | 893.92 | -17606.08 |  | 470 | -13563.22 | -13279.15 | 284.07 | -13716.85 | -153.63
555 | -18171.141 | -17251.83 | 919.311 | -17863.061 |  | 460 | -13048.66 | -12798.18 | 250.48 | -13260.14 | -211.48
560 | -18454.619 | -17509.891 | 944.728 | -18121.641 |  | 450 | -12540.33 | -12323.24 | 217.09 | -12810.21 | -269.88
565 | -18739.4 | -17769.24 | 970.16 | -18381.811 |  | 440 | -12038.37 | -11854.44 | 183.93 | -12367.12 | -328.75
570 | -19025.48 | -18029.859 | 995.621 | -18643.59 |  | 430 | -11542.92 | -11391.89 | 151.03 | -11930.95 | -388.03
575 | -19312.84 | -18291.75 | 1021.09 | -18906.949 |  | 420 | -11054.15 | -10935.71 | 118.44 | -11501.76 | -447.61
580 | -19601.471 | -18554.9 | 1046.571 | -19171.91 |  | 410 | -10572.22 | -10486.01 | 86.21 | -11079.64 | -507.42
585 | -19891.369 | -18819.311 | 1072.058 | -19438.461 |  | 400 | -10097.33 | -10042.93 | 54.4 | -10664.68 | -567.35
590 | -20182.529 | -19084.98 | 1097.549 | -19706.609 |  | 390 | -9629.685 | -9606.6 | 23.085 | -10256.97 | -627.285
595 | -20474.93 | -19351.9 | 1123.03 | -19976.35 |  | 380 | -9169.521 | -9177.152 | -7.631 | -9856.61 | -687.089
600 | -20768.57 | -19620.07 | 1148.5 | -20247.68 |  | 370 | -8717.111 | -8754.734 | -37.623 | -9463.714 | -746.603
605 | -21063.439 | -19889.49 | 1173.949 | -20520.6 |  | 360 | -8272.782 | -8339.496 | -66.714 | -9078.393 | -805.611
610 | -21359.529 | -20160.17 | 1199.359 | -20795.109 |  | 350 | -7836.938 | -7931.596 | -94.658 | -8700.769 | -863.831 |  | 357.0348
615 | -21656.84 | -20432.1 | 1224.74 | -21071.221 |  | 340 | -7410.701 | -7531.199 | -120.498 | -8330.972 | -920.271 |  | 346.7717
620 | -21955.35 | -20705.279 | 1250.071 | -21348.93 |  | 330 | -6995.656 | -7138.479 | -142.823 | -7969.142 | -973.486
625 | -22255.051 | -20979.721 | 1275.33 | -21628.24 |  | 320 | -6591.631 | -6753.617 | -161.986 | -7615.425 | -1023.794 | -158.1534
630 | -22555.949 | -21255.42 | 1300.529 | -21909.15 |  | 310 | -6198.465 | -6376.804 | -178.339 | -7269.979 | -1071.514
635 | -22858.02 | -21532.391 | 1325.629 | -22191.67 |  | 300 | -5816.062 | -6008.241 | -192.179 | -6932.969 | -1116.907
640 | -23161.27 | -21810.641 | 1350.629 | -22475.789 |  | 290 | -5444.383 | -5648.139 | -203.756 | -6604.574 | -1160.191
645 | -23465.689 | -22090.17 | 1375.519 | -22761.529 |  | 280 | -5083.434 | -5296.719 | -213.285 | -6284.98 | -1201.546
650 | -23771.26 | -22371 | 1400.26 | -23048.881 |  | 270 | -4733.259 | -4954.213 | -220.954 | -5974.388 | -1241.129 |  | 272.5479
655 | -24077.98 | -22653.131 | 1424.849 | -23337.859 |  | 260 | -4393.934 | -4620.867 | -226.933 | -5673.009 | -1279.075
660 | -24385.85 | -22936.59 | 1449.26 | -23628.461 |  | 250 | -4065.567 | -4296.938 | -231.371 | -5381.064 | -1315.497
665 | -24694.859 | -23221.391 | 1473.468 | -23920.699 |  | 240 | -3748.29 | -3982.696 | -234.406 | -5098.792 | -1350.502
670 | -25005 | -23507.551 | 1497.449 | -24214.57 |  | 230 | -3442.26 | -3678.422 | -236.162 | -4826.44 | -1384.18
675 | -25316.26 | -23795.09 | 1521.17 | -24510.1 |  | 220 | -3147.657 | -3384.415 | -236.758 | -4564.268 | -1416.611
680 | -25628.631 | -24084.029 | 1544.602 | -24807.279 |  | 210 | -2864.679 | -3100.981 | -236.302 | -4312.549 | -1447.87
685 | -25942.119 | -24374.391 | 1567.728 | -25106.119 |  | 200 | -2593.542 | -2828.439 | -234.897 | -4071.565 | -1478.023
690 | -26256.711 | -24666.221 | 1590.49 | -25406.631 |  | 190 | -2334.478 | -2567.118 | -232.64 | -3841.604 | -1507.126
695 | -26572.4 | -24959.539 | 1612.861 | -25708.83 |  | 180 | -2087.722 | -2317.348 | -229.626 | -3622.956 | -1535.234
700 | -26889.18 | -25254.381 | 1634.799 | -26012.73 |  | 170 | -1853.514 | -2079.458 | -225.944 | -3415.904 | -1562.39
705 | -27207.051 | -25550.779 | 1656.272 | -26318.33 |  | 160 | -1632.074 | -1853.761 | -221.687 | -3220.712 | -1588.638
710 | -27525.99 | -25848.789 | 1677.201 | -26625.65 |  | 150 | -1423.589 | -1640.534 | -216.945 | -3037.601 | -1614.012
715 | -27846.01 | -26148.461 | 1697.549 | -26934.699 |  | 140 | -1228.17 | -1439.99 | -211.82 | -2866.712 | -1638.542
720 | -28167.09 | -26449.82 | 1717.27 | -27245.5 |  | 130 | -1045.795 | -1252.222 | -206.427 | -2708.05 | -1662.255
725 | -28489.23 | -26752.949 | 1736.281 | -27558.061 |  | 120 | -876.1992 | -1077.118 | -200.9188 | -2561.374 | -1685.1748
730 | -28812.43 | -27057.881 | 1754.549 | -27872.4 |  | 110 | -718.6924 | -914.2305 | -195.5381 | -2426.016 | -1707.3236
735 | -29136.68 | -27364.699 | 1771.981 | -28188.539 |  | 100 | -571.8102 | -762.8779 | -191.0677 | -2300.539 | -1728.7288
740 | -29461.98 | -27673.471 | 1788.509 | -28506.471 |  | 90 | -432.638 | -621.125 | -188.487 | -2182.061 | -1749.423
745 | -29788.311 | -27984.26 | 1804.051 | -28826.029 |  | 80 | -295.3986 | -482.6824 | -187.2838 | -2064.865 | -1769.4664
750 | -30115.67 | -28297.15 | 1818.52 | -29147.109 |  | 70 | -148.2489 | -335.3251 | -187.0762 | -1937.212 | -1788.9631
755 | -30444.061 | -28612.23 | 1831.831 | -29469.699 |  | 60 | 34.8023 | -152.7953 | -187.5976 | -1773.323 | -1808.1253
760 | -30773.48 | -28929.59 | 1843.89 | -29793.74 |  | 50 | 317.3174 | 128.6745 | -188.6429 | -1510.08 | -1827.3974
765 | -31103.91 | -29249.32 | 1854.59 | -30119.211 |  | 40 | 882.3792 | 692.3313 | -190.0479 | -965.4138 | -1847.793
770 | -31435.35 | -29571.539 | 1863.811 | -30446.08 |  | 30 | 2409.065 | 2217.385 | -191.68 | 537.1152 | -1871.9498
775 | -31767.801 | -29896.359 | 1871.442 | -30774.32 |  | 20 | 8764.249 | 8570.812 | -193.437 | 6855.786 | -1908.463
780 | -32101.25 | -30223.9 | 1877.35 | -31103.92 |  | 10 | 75847.7 | 75652.46 | -195.24 | 73844.73 | -2002.97
785 | -32435.699 | -30554.279 | 1881.42 | -31434.83
790 | -32771.141 | -30887.65 | 1883.491 | -31767.051
795 | -33107.57 | -31224.16 | 1883.41 | -32100.551
800 | -33444.98 | -31563.961 | 1881.019 | -32435.32
805 | -33783.371 | -31907.211 | 1876.16 | -32771.328
810 | -34122.73 | -32254.109 | 1868.621 | -33108.57
815 | -34463.059 | -32604.84 | 1858.219 | -33447.02
820 | -34804.352 | -32959.609 | 1844.743 | -33786.672
825 | -35146.602 | -33318.629 | 1827.973 | -34127.5
830 | -35489.809 | -33682.129 | 1807.68 | -34469.5
835 | -35833.961 | -34050.371 | 1783.59 | -34812.66
840 | -36179.07 | -34423.621 | 1755.449 | -35156.961
845 | -36525.109 | -34802.148 | 1722.961 | -35502.391
850 | -36872.102 | -35186.27 | 1685.832 | -35848.941
855 | -37220.02 | -35576.301 | 1643.719 | -36196.602
860 | -37568.859 | -35924.711 | 1644.148 | -36545.359
865 | -37918.629 | -36256.879 | 1661.75 | -36895.199
870 | -38269.32 | -36589.961 | 1679.359 | -37246.129
875 | -38620.93 | -36923.949 | 1696.981 | -37598.121
880 | -38973.461 | -37258.859 | 1714.602 | -37951.172
885 | -39326.891 | -37594.68 | 1732.211 | -38305.281
890 | -39681.23 | -37931.391 | 1749.839 | -38660.422
895 | -40036.469 | -38269.02 | 1767.449 | -39016.602
900 | -40392.609 | -38607.539 | 1785.07 | -39373.801
905 | -40749.641 | -38946.949 | 1802.692 | -39732.031
910 | -41107.559 | -39287.25 | 1820.309 | -40091.262
915 | -41466.371 | -39628.441 | 1837.93 | -40451.5
920 | -41826.07 | -39970.512 | 1855.558 | -40812.73
925 | -42186.641 | -40313.461 | 1873.18 | -41174.949
930 | -42548.09 | -40657.289 | 1890.801 | -41538.16
935 | -42910.41 | -41001.98 | 1908.43 | -41902.34
940 | -43273.609 | -41347.551 | 1926.058 | -42267.488
945 | -43637.66 | -41693.98 | 1943.68 | -42633.602
950 | -44002.578 | -42041.281 | 1961.297 | -43000.672
955 | -44368.359 | -42389.43 | 1978.929 | -43368.699
960 | -44735 | -42738.441 | 1996.559 | -43737.66
965 | -45102.488 | -43088.301 | 2014.187 | -44107.57
970 | -45470.828 | -43439.02 | 2031.808 | -44478.41
975 | -45840.012 | -43790.57 | 2049.442 | -44850.18
980 | -46210.039 | -44142.969 | 2067.07 | -45222.879
985 | -46580.91 | -44496.211 | 2084.699 | -45596.488
990 | -46952.621 | -44850.281 | 2102.34 | -45971.02
995 | -47325.16 | -45205.191 | 2119.969 | -46346.461
1000 | -47698.531 | -45560.93 | 2137.601 | -46722.801
1005 | -48072.719 | -45917.5 | 2155.219 | -47100.039
1010 | -48447.75 | -46274.891 | 2172.859 | -47478.18
1015 | -48823.59 | -46633.102 | 2190.488 | -47857.199
1020 | -49200.25 | -46992.129 | 2208.121 | -48237.109
1025 | -49577.73 | -47351.98 | 2225.75 | -48617.898
1030 | -49956.031 | -47712.641 | 2243.39 | -48999.57
1035 | -50335.129 | -48074.109 | 2261.02 | -49382.109
1040 | -50715.039 | -48436.379 | 2278.66 | -49765.52
1045 | -51095.762 | -48799.461 | 2296.301 | -50149.801
1050 | -51477.281 | -49163.352 | 2313.929 | -50534.93
1055 | -51859.59 | -49528.031 | 2331.559 | -50920.93
1060 | -52242.711 | -49893.512 | 2349.199 | -51307.77
1065 | -52626.621 | -50259.781 | 2366.84 | -51695.469
1070 | -53011.32 | -50626.852 | 2384.468 | -52084.012
1075 | -53396.801 | -50994.699 | 2402.102 | -52473.391
1080 | -53783.078 | -51363.34 | 2419.738 | -52863.621
1085 | -54170.141 | -51732.762 | 2437.379 | -53254.672
1090 | -54557.98 | -52102.961 | 2455.019 | -53646.559
1095 | -54946.59 | -52473.941 | 2472.649 | -54039.281
1100 | -55335.988 | -52845.699 | 2490.289 | -54432.82
1105 | -55726.148 | -53218.23 | 2507.918 | -54827.18
1110 | -56117.09 | -53591.531 | 2525.559 | -55222.359
1115 | -56508.801 | -53965.59 | 2543.211 | -55618.359
1120 | -56901.27 | -54340.43 | 2560.84 | -56015.172
1125 | -57294.512 | -54716.031 | 2578.481 | -56412.781
1130 | -57688.5 | -55092.391 | 2596.109 | -56811.211
1135 | -58083.262 | -55469.5 | 2613.762 | -57210.43
1140 | -58478.77 | -55847.379 | 2631.391 | -57610.461
1145 | -58875.039 | -56226.012 | 2649.027 | -58011.281
1150 | -59272.059 | -56605.391 | 2666.668 | -58412.891
1155 | -59669.828 | -56985.52 | 2684.308 | -58815.301
1160 | -60068.352 | -57366.398 | 2701.954 | -59218.5
1165 | -60467.609 | -57748.02 | 2719.589 | -59622.48
1170 | -60867.621 | -58130.391 | 2737.23 | -60027.238
1175 | -61268.359 | -58513.488 | 2754.871 | -60432.789
1180 | -61669.852 | -58897.34 | 2772.512 | -60839.109
1185 | -62072.07 | -59281.922 | 2790.148 | -61246.199
1190 | -62475.031 | -59667.238 | 2807.793 | -61654.07
1195 | -62878.711 | -60053.289 | 2825.422 | -62062.711
1200 | -63283.129 | -60440.07 | 2843.059 | -62472.121

## 22
24Mn, 6Si |  |  |  | 378K | .-61J | Thermo-Calc
[6 empty] | 378K | -64
T/K | FCC_A1 | hcp | ΔG | bcc |  | T | GM(FCC_A1#1) | hcp | ΔG(fcc->hcp) | bcc | ΔG(fcc->bcc)
5 | 3155.688 | 3225.1809 | 69.4929 | -193.8094 |  | 1500 | -101951.3 | -100315.1 | 1636.2 | -101404.1 | 547.2
10 | -5232.9639 | -5169.9482 | 63.0157 | -8358.9473 |  | 1490 | -101057.1 | -99436.18 | 1620.92 | -100511 | 546.1
15 | -7904.293 | -7847.7559 | 56.5371 | -10951.14 |  | 1480 | -100165.4 | -98559.69 | 1605.71 | -99620.44 | 544.96
20 | -9171.9688 | -9121.915 | 50.0538 | -12174.82 |  | 1470 | -99276.2 | -97685.7 | 1590.5 | -98732.45 | 543.75
25 | -9892.5684 | -9849.0039 | 43.5645 | -12864.94 |  | 1460 | -98389.48 | -96814.2 | 1575.28 | -97847.07 | 542.41
30 | -10348.9 | -10311.83 | 37.07 | -13297.21 |  | 1450 | -97505.27 | -95945.22 | 1560.05 | -96964.3 | 540.97
35 | -10660.71 | -10630.16 | 30.55 | -13588.39 |  | 1440 | -96623.6 | -95078.77 | 1544.83 | -96084.13 | 539.47
40 | -10887.01 | -10863 | 24.01 | -13796.03 |  | 1430 | -95744.46 | -94214.85 | 1529.61 | -95206.61 | 537.85
45 | -11060.01 | -11042.56 | 17.45 | -13951.55 |  | 1420 | -94867.87 | -93353.48 | 1514.39 | -94331.72 | 536.15
50 | -11198.66 | -11187.82 | 10.84 | -14073.42 |  | 1410 | -93993.84 | -92494.67 | 1499.17 | -93459.49 | 534.35
55 | -11314.74 | -11310.54 | 4.2 | -14173.16 |  | 1400 | -93122.38 | -91638.44 | 1483.94 | -92589.92 | 532.46
60 | -11415.9 | -11418.4 | -2.5 | -14258.21 |  | 1390 | -92253.51 | -90784.79 | 1468.72 | -91723.03 | 530.48
65 | -11507.29 | -11516.55 | -9.26 | -14333.61 |  | 1380 | -91387.23 | -89933.73 | 1453.5 | -90858.82 | 528.41
70 | -11592.46 | -11608.55 | -16.09 | -14402.81 |  | 1370 | -90523.56 | -89085.29 | 1438.27 | -89997.32 | 526.24
75 | -11673.92 | -11696.93 | -23.01 | -14468.27 |  | 1360 | -89662.52 | -88239.47 | 1423.05 | -89138.53 | 523.99
80 | -11753.49 | -11783.51 | -30.02 | -14531.75 |  | 1350 | -88804.1 | -87396.27 | 1407.83 | -88282.47 | 521.63
85 | -11832.48 | -11869.63 | -37.15 | -14594.54 |  | 1340 | -87948.34 | -86555.73 | 1392.61 | -87429.14 | 519.2
90 | -11911.87 | -11956.29 | -44.42 | -14657.59 |  | 1330 | -87095.23 | -85717.85 | 1377.38 | -86578.57 | 516.66
95 | -11992.39 | -12044.23 | -51.84 | -14721.61 |  | 1320 | -86244.8 | -84882.64 | 1362.16 | -85730.77 | 514.03
100 | -12074.6 | -12134.03 | -59.43 | -14787.11 |  | 1310 | -85397.05 | -84050.12 | 1346.93 | -84885.73 | 511.32
105 | -12158.91 | -12226.13 | -67.22 | -14854.52 |  | 1300 | -84552.01 | -83220.3 | 1331.71 | -84043.5 | 508.51
110 | -12245.63 | -12320.89 | -75.26 | -14924.11 |  | 1290 | -83709.68 | -82393.19 | 1316.49 | -83204.07 | 505.61
115 | -12335 | -12418.59 | -83.59 | -14996.12 |  | 1280 | -82870.08 | -81568.81 | 1301.27 | -82367.46 | 502.62
120 | -12427.21 | -12519.48 | -92.27 | -15070.72 |  | 1270 | -82033.22 | -80747.18 | 1286.04 | -81533.69 | 499.53
125 | -12522.39 | -12623.75 | -101.36 | -15148.03 |  | 1260 | -81199.12 | -79928.3 | 1270.82 | -80702.77 | 496.35
130 | -12620.64 | -12731.27 | -110.63 | -15228.13 |  | 1250 | -80367.8 | -79112.2 | 1255.6 | -79874.71 | 493.09
135 | -12722.05 | -12841.89 | -119.84 | -15311.09 |  | 1240 | -79539.26 | -78298.88 | 1240.38 | -79049.54 | 489.72
140 | -12826.66 | -12955.62 | -128.96 | -15396.95 |  | 1230 | -78713.52 | -77488.36 | 1225.16 | -78227.26 | 486.26
145 | -12934.52 | -13072.43 | -137.91 | -15485.74 |  | 1220 | -77890.6 | -76680.66 | 1209.94 | -77407.89 | 482.71
150 | -13045.66 | -13192.32 | -146.66 | -15577.46 |  | 1210 | -77070.52 | -75875.8 | 1194.72 | -76591.45 | 479.07
155 | -13160.09 | -13315.26 | -155.17 | -15672.12 |  | 1200 | -76253.28 | -75073.79 | 1179.49 | -75777.95 | 475.33
160 | -13277.82 | -13441.23 | -163.41 | -15769.72 |  | 1190 | -75438.91 | -74274.65 | 1164.26 | -74967.42 | 471.49
165 | -13398.86 | -13570.21 | -171.35 | -15870.23 |  | 1180 | -74627.43 | -73478.38 | 1149.05 | -74159.86 | 467.57
170 | -13523.22 | -13702.15 | -178.93 | -15973.65 |  | 1170 | -73818.85 | -72685.02 | 1133.83 | -73355.3 | 463.55
175 | -13650.88 | -13837.04 | -186.16 | -16079.94 |  | 1160 | -73013.18 | -71894.58 | 1118.6 | -72553.76 | 459.42
180 | -13781.85 | -13974.84 | -192.99 | -16189.1 |  | 1150 | -72210.45 | -71107.07 | 1103.38 | -71755.24 | 455.21
185 | -13916.13 | -14115.52 | -199.39 | -16301.08 |  | 1140 | -71410.67 | -70322.52 | 1088.15 | -70959.78 | 450.89
190 | -14053.7 | -14259.03 | -205.33 | -16415.869 |  | 1130 | -70613.87 | -69540.93 | 1072.94 | -70167.39 | 446.48
195 | -14194.58 | -14405.34 | -210.76 | -16533.43 |  | 1120 | -69820.05 | -68762.33 | 1057.72 | -69378.09 | 441.96
200 | -14338.76 | -14554.42 | -215.66 | -16653.73 |  | 1110 | -69029.24 | -67986.74 | 1042.5 | -68591.89 | 437.35
205 | -14486.24 | -14706.22 | -219.98 | -16776.74 |  | 1100 | -68241.45 | -67214.18 | 1027.27 | -67808.83 | 432.62
210 | -14637.02 | -14860.71 | -223.69 | -16902.439 |  | 1090 | -67456.72 | -66444.66 | 1012.06 | -67028.91 | 427.81
215 | -14791.12 | -15017.85 | -226.73 | -17030.789 |  | 1080 | -66675.05 | -65678.21 | 996.84 | -66252.16 | 422.89
220 | -14948.54 | -15177.61 | -229.07 | -17161.76 |  | 1070 | -65896.47 | -64914.85 | 981.62 | -65478.61 | 417.86
225 | -15109.31 | -15339.94 | -230.63 | -17295.33 |  | 1060 | -65120.99 | -64154.59 | 966.4 | -64708.28 | 412.71
230 | -15273.45 | -15504.82 | -231.37 | -17431.449 |  | 1050 | -64348.64 | -63397.46 | 951.18 | -63941.18 | 407.46
235 | -15440.99 | -15672.21 | -231.22 | -17570.109 |  | 1040 | -63579.44 | -62643.48 | 935.96 | -63177.34 | 402.1
240 | -15611.97 | -15842.07 | -230.1 | -17711.27 |  | 1030 | -62813.41 | -61892.67 | 920.74 | -62416.78 | 396.63
245 | -15786.46 | -16014.37 | -227.91 | -17854.9 |  | 1020 | -62050.58 | -61145.05 | 905.53 | -61659.54 | 391.04
250 | -15964.51 | -16189.08 | -224.57 | -18000.99 |  | 1010 | -61290.96 | -60400.65 | 890.31 | -60905.63 | 385.33
255 | -16145.68 | -16366.15 | -220.47 | -18149.49 |  | 1000 | -60534.58 | -59659.49 | 875.09 | -60155.07 | 379.51
260 | -16329.59 | -16545.57 | -215.98 | -18300.391 |  | 990 | -59781.46 | -58921.59 | 859.87 | -59407.91 | 373.55
265 | -16516.16 | -16727.301 | -211.141 | -18453.65 |  | 980 | -59031.62 | -58186.97 | 844.65 | -58664.16 | 367.46
270 | -16705.289 | -16911.301 | -206.012 | -18609.26 |  | 970 | -58285.1 | -57455.66 | 829.44 | -57923.85 | 361.25
275 | -16896.92 | -17097.561 | -200.641 | -18767.189 |  | 960 | -57541.91 | -56727.7 | 814.21 | -57187.01 | 354.9
280 | -17090.971 | -17286.029 | -195.058 | -18927.41 |  | 950 | -56802.09 | -56003.08 | 799.01 | -56453.68 | 348.41
285 | -17287.41 | -17476.689 | -189.279 | -19089.91 |  | 940 | -56065.64 | -55281.86 | 783.78 | -55723.87 | 341.77
290 | -17486.17 | -17669.51 | -183.34 | -19254.66 |  | 930 | -55332.62 | -54564.05 | 768.57 | -54997.62 | 335
295 | -17687.211 | -17864.471 | -177.26 | -19421.641 |  | 920 | -54603.03 | -53849.68 | 753.35 | -54274.97 | 328.06
300 | -17890.49 | -18061.539 | -171.049 | -19590.82 |  | 910 | -53876.91 | -53138.77 | 738.14 | -53555.95 | 320.96
305 | -18095.961 | -18260.68 | -164.719 | -19762.199 |  | 900 | -53154.29 | -52431.36 | 722.93 | -52840.59 | 313.7
310 | -18303.6 | -18461.881 | -158.281 | -19935.74 |  | 890 | -52435.19 | -51727.48 | 707.71 | -52128.93 | 306.26
315 | -18513.359 | -18665.109 | -151.75 | -20111.43 |  | 880 | -51719.65 | -51027.14 | 692.51 | -51421.01 | 298.64
320 | -18725.211 | -18870.35 | -145.139 | -20289.25 |  | 870 | -51007.69 | -50330.4 | 677.29 | -50716.87 | 290.82
325 | -18939.109 | -19077.561 | -138.452 | -20469.189 |  | 860 | -50299.35 | -49637.27 | 662.08 | -50016.54 | 282.81
330 | -19155.051 | -19286.74 | -131.689 | -20651.23 |  | 850 | -49594.65 | -48947.78 | 646.87 | -49320.06 | 274.59
335 | -19372.98 | -19497.85 | -124.87 | -20835.34 |  | 840 | -48893.63 | -48261.97 | 631.66 | -48627.49 | 266.14
340 | -19592.881 | -19710.869 | -117.988 | -21021.52 |  | 830 | -48196.33 | -47579.88 | 616.45 | -47938.87 | 257.46
345 | -19814.73 | -19925.789 | -111.059 | -21209.75 |  | 823.001 | -47710.51 | -47104.7 | 605.81 | -47459.27 | 251.24
350 | -20038.5 | -20142.58 | -104.08 | -21400.02 |  | 823 | -47710.44 | -47104.63 | 605.81 | -47459.2 | 251.24
355 | -20264.16 | -20361.211 | -97.051 | -21592.301 |  | 823 | -47710.44 | -47104.63 | 605.81 | -47459.2 | 251.24
360 | -20491.689 | -20581.67 | -89.981 | -21786.6 |  | 822.999 | -47710.37 | -47104.57 | 605.8 | -47459.13 | 251.24
365 | -20721.061 | -20803.949 | -82.888 | -21982.891 |  | 820 | -47502.77 | -46901.52 | 601.25 | -47254.23 | 248.54
370 | -20952.26 | -21028.01 | -75.75 | -22181.16 |  | 810 | -46812.99 | -46226.95 | 586.04 | -46573.64 | 239.35
375 | -21185.26 | -21253.84 | -68.58 | -22381.4 |  | 800 | -46127.03 | -45556.2 | 570.83 | -45897.15 | 229.88
380 | -21420.039 | -21481.43 | -61.391 | -22583.6 |  | 790 | -45444.92 | -44889.29 | 555.63 | -45224.8 | 220.12
385 | -21656.59 | -21710.75 | -54.16 | -22787.75 |  | 780 | -44766.7 | -44226.27 | 540.43 | -44556.67 | 210.03
390 | -21894.869 | -21941.779 | -46.91 | -22993.84 |  | 770 | -44092.41 | -43567.18 | 525.23 | -43892.8 | 199.61
395 | -22134.869 | -22174.51 | -39.641 | -23201.85 |  | 760 | -43422.08 | -42912.05 | 510.03 | -43233.25 | 188.83
400 | -22376.58 | -22408.93 | -32.35 | -23411.789 |  | 750 | -42755.76 | -42260.93 | 494.83 | -42578.11 | 177.65
405 | -22619.971 | -22645 | -25.029 | -23623.631 |  | 740 | -42093.49 | -41613.86 | 479.63 | -41927.43 | 166.06
410 | -22865.029 | -22882.73 | -17.701 | -23837.381 |  | 730 | -41435.31 | -40970.87 | 464.44 | -41281.3 | 154.01
415 | -23111.73 | -23122.09 | -10.36 | -24053.02 |  | 720 | -40781.26 | -40332.02 | 449.24 | -40639.79 | 141.47
420 | -23360.07 | -23363.061 | -2.991 | -24270.539 |  | 710 | -40131.39 | -39697.34 | 434.05 | -40002.99 | 128.4
425 | -23610.02 | -23605.641 | 4.379 | -24489.949 |  | 700 | -39485.75 | -39066.88 | 418.87 | -39371 | 114.75
430 | -23861.58 | -23849.801 | 11.779 | -24711.23 |  | 690 | -38844.38 | -38440.7 | 403.68 | -38743.91 | 100.47
435 | -24114.711 | -24095.539 | 19.172 | -24934.381 |  | 680 | -38207.32 | -37818.82 | 388.5 | -38121.84 | 85.48
440 | -24369.42 | -24342.83 | 26.59 | -25159.391 |  | 670 | -37574.64 | -37201.32 | 373.32 | -37504.9 | 69.74
445 | -24625.68 | -24591.66 | 34.02 | -25386.27 |  | 660 | -36946.37 | -36588.23 | 358.14 | -36893.24 | 53.13
450 | -24883.48 | -24842.029 | 41.451 | -25614.99 |  | 650 | -36322.58 | -35979.61 | 342.97 | -36286.99 | 35.59
455 | -25142.801 | -25093.91 | 48.891 | -25845.561 |  | 640 | -35703.32 | -35375.51 | 327.81 | -35686.32 | 17
460 | -25403.641 | -25347.289 | 56.352 | -26077.98 |  | 630 | -35088.64 | -34775.99 | 312.65 | -35091.43 | -2.79
465 | -25665.971 | -25602.16 | 63.811 | -26312.25 |  | 620 | -34478.6 | -34181.11 | 297.49 | -34502.53 | -23.93
470 | -25929.789 | -25858.5 | 71.289 | -26548.35 |  | 610 | -33873.26 | -33590.92 | 282.34 | -33919.88 | -46.62
475 | -26195.08 | -26116.311 | 78.769 | -26786.301 |  | 600 | -33272.68 | -33005.48 | 267.2 | -33343.79 | -71.11
480 | -26461.82 | -26375.57 | 86.25 | -27026.09 |  | 590 | -32676.92 | -32424.87 | 252.05 | -32774.67 | -97.75
485 | -26730.02 | -26636.27 | 93.75 | -27267.711 |  | 580 | -32086.06 | -31849.14 | 236.92 | -32213.47 | -127.41
490 | -26999.641 | -26898.4 | 101.241 | -27511.18 |  | 570 | -31500.15 | -31278.35 | 221.8 | -31660.35 | -160.2
495 | -27270.689 | -27161.939 | 108.75 | -27756.48 |  | 560 | -30919.28 | -30712.59 | 206.69 | -31115.13 | -195.85
500 | -27543.141 | -27426.881 | 116.26 | -28003.631 |  | 550 | -30343.5 | -30151.91 | 191.59 | -30577.68 | -234.18
505 | -27817 | -27693.221 | 123.779 | -28252.619 |  | 540 | -29772.89 | -29596.4 | 176.49 | -30047.9 | -275.01
510 | -28092.24 | -27960.949 | 131.291 | -28503.461 |  | 530 | -29207.54 | -29046.12 | 161.42 | -29525.69 | -318.15
515 | -28368.85 | -28230.039 | 138.811 | -28756.15 |  | 520 | -28647.52 | -28501.17 | 146.35 | -29010.98 | -363.46
520 | -28646.83 | -28500.49 | 146.34 | -29010.689 |  | 510 | -28092.91 | -27961.61 | 131.3 | -28503.72 | -410.81
525 | -28926.17 | -28772.289 | 153.881 | -29267.1 |  | 500 | -27543.81 | -27427.54 | 116.27 | -28003.87 | -460.06
530 | -29206.84 | -29045.43 | 161.41 | -29525.369 |  | 490 | -27000.3 | -26899.04 | 101.26 | -27511.4 | -511.1
535 | -29488.859 | -29319.9 | 168.959 | -29785.52 |  | 480 | -26462.48 | -26376.2 | 86.28 | -27026.28 | -563.8
540 | -29772.189 | -29595.689 | 176.5 | -30047.551 |  | 470 | -25930.44 | -25859.12 | 71.32 | -26548.53 | -618.09
545 | -30056.84 | -29872.789 | 184.051 | -30311.48 |  | 460 | -25404.28 | -25347.89 | 56.39 | -26078.14 | -673.86
550 | -30342.789 | -30151.189 | 191.6 | -30577.301 |  | 450 | -24884.11 | -24842.61 | 41.5 | -25615.12 | -731.01
555 | -30630.029 | -30430.881 | 199.148 | -30845.051 |  | 440 | -24370.04 | -24343.4 | 26.64 | -25159.51 | -789.47
560 | -30918.551 | -30711.859 | 206.692 | -31114.721 |  | 430 | -23862.19 | -23850.37 | 11.82 | -24711.33 | -849.14
565 | -31208.359 | -30994.1 | 214.259 | -31386.33 |  | 420 | -23360.67 | -23363.61 | -2.94 | -24270.62 | -909.95
570 | -31499.43 | -31277.609 | 221.821 | -31659.9 |  | 410 | -22865.62 | -22883.26 | -17.64 | -23837.44 | -971.82
575 | -31791.75 | -31562.369 | 229.381 | -31935.449 |  | 400 | -22377.17 | -22409.45 | -32.28 | -23411.83 | -1034.66
580 | -32085.32 | -31848.381 | 236.939 | -32213 |  | 390 | -21895.45 | -21942.29 | -46.84 | -22993.86 | -1098.41
585 | -32380.131 | -32135.619 | 244.512 | -32492.561 |  | 380 | -21420.62 | -21481.92 | -61.3 | -22583.61 | -1162.99
590 | -32676.18 | -32424.1 | 252.08 | -32774.16 |  | 370 | -20952.83 | -21028.49 | -75.66 | -22181.15 | -1228.32 | -64.172
595 | -32973.449 | -32713.789 | 259.66 | -33057.789 |  | 360 | -20492.25 | -20582.14 | -89.89 | -21786.58 | -1294.33
600 | -33271.93 | -33004.699 | 267.231 | -33343.25 |  | 350 | -20039.05 | -20143.03 | -103.98 | -21399.98 | -1360.93 |  | 354.2441
605 | -33571.609 | -33296.809 | 274.8 | -33630.441 |  | 340 | -19593.43 | -19711.31 | -117.88 | -21021.47 | -1428.04
610 | -33872.488 | -33590.121 | 282.367 | -33919.309 |  | 330 | -19155.58 | -19287.17 | -131.59 | -20651.16 | -1495.58 |  | 339.9125
615 | -34174.57 | -33884.621 | 289.949 | -34209.82 |  | 320 | -18725.73 | -18870.76 | -145.03 | -20289.18 | -1563.45
620 | -34477.82 | -34180.289 | 297.531 | -34501.941 |  | 310 | -18304.12 | -18462.28 | -158.16 | -19935.65 | -1631.53
625 | -34782.262 | -34477.141 | 305.121 | -34795.609 |  | 300 | -17891 | -18061.92 | -170.92 | -19590.72 | -1699.72
630 | -35087.859 | -34775.16 | 312.699 | -35090.809 |  | 290 | -17486.68 | -17669.89 | -183.21 | -19254.54 | -1767.86
635 | -35394.621 | -35074.34 | 320.281 | -35387.52 |  | 280 | -17091.48 | -17286.39 | -194.91 | -18927.28 | -1835.8
640 | -35702.531 | -35374.672 | 327.859 | -35685.691 |  | 270 | -16705.79 | -16911.66 | -205.87 | -18609.12 | -1903.33
645 | -36011.59 | -35676.141 | 335.449 | -35985.301 |  | 260 | -16330.08 | -16545.91 | -215.83 | -18300.23 | -1970.15
650 | -36321.789 | -35978.75 | 343.039 | -36286.328 |  | 250 | -15964.99 | -16189.4 | -224.41 | -18000.82 | -2035.83
655 | -36633.109 | -36282.488 | 350.621 | -36588.762 |  | 240 | -15612.46 | -15842.38 | -229.92 | -17711.09 | -2098.63
660 | -36945.57 | -36587.359 | 358.211 | -36892.559 |  | 230 | -15273.93 | -15505.12 | -231.19 | -17431.26 | -2157.33
665 | -37259.141 | -36893.34 | 365.801 | -37197.719 |  | 220 | -14949.02 | -15177.89 | -228.87 | -17161.56 | -2212.54
670 | -37573.82 | -37200.43 | 373.39 | -37504.211 |  | 210 | -14637.5 | -14860.98 | -223.48 | -16902.23 | -2264.73
675 | -37889.609 | -37508.629 | 380.98 | -37812.02 |  | 200 | -14339.24 | -14554.68 | -215.44 | -16653.5 | -2314.26
680 | -38206.5 | -37817.93 | 388.57 | -38121.129 |  | 190 | -14054.18 | -14259.28 | -205.1 | -16415.63 | -2361.45
685 | -38524.48 | -38128.309 | 396.171 | -38431.52 |  | 180 | -13782.32 | -13975.08 | -192.76 | -16188.85 | -2406.53
690 | -38843.551 | -38439.789 | 403.762 | -38743.18 |  | 170 | -13523.68 | -13702.38 | -178.7 | -15973.39 | -2449.71
695 | -39163.691 | -38752.34 | 411.351 | -39056.102 |  | 160 | -13278.28 | -13441.44 | -163.16 | -15769.45 | -2491.17
700 | -39484.91 | -39065.961 | 418.949 | -39370.262 |  | 150 | -13046.11 | -13192.52 | -146.41 | -15577.18 | -2531.07
705 | -39807.199 | -39380.648 | 426.551 | -39685.641 |  | 140 | -12827.11 | -12955.81 | -128.7 | -15396.66 | -2569.55
710 | -40130.551 | -39696.398 | 434.153 | -40002.23 |  | 130 | -12621.08 | -12731.44 | -110.36 | -15227.83 | -2606.75
715 | -40454.949 | -40013.211 | 441.738 | -40320.031 |  | 120 | -12427.63 | -12519.64 | -92.01 | -15070.41 | -2642.78
720 | -40780.41 | -40331.07 | 449.34 | -40639.02 |  | 110 | -12246.05 | -12321.06 | -75.01 | -14923.79 | -2677.74
725 | -41106.91 | -40649.969 | 456.941 | -40959.18 |  | 100 | -12075.01 | -12134.18 | -59.17 | -14786.78 | -2711.77
730 | -41434.449 | -40969.91 | 464.539 | -41280.52 |  | 90 | -11912.27 | -11956.43 | -44.16 | -14657.25 | -2744.98
735 | -41763.02 | -41290.879 | 472.141 | -41603 |  | 80 | -11753.88 | -11783.65 | -29.77 | -14531.4 | -2777.52
740 | -42092.621 | -41612.879 | 479.742 | -41926.641 |  | 70 | -11592.85 | -11608.67 | -15.82 | -14402.45 | -2809.6
745 | -42423.238 | -41935.898 | 487.34 | -42251.41 |  | 60 | -11416.28 | -11418.51 | -2.23 | -14257.84 | -2841.56
750 | -42754.879 | -42259.941 | 494.938 | -42577.301 |  | 50 | -11199.03 | -11187.92 | 11.11 | -14073.04 | -2874.01
755 | -43087.531 | -42584.988 | 502.543 | -42904.32 |  | 40 | -10887.37 | -10863.09 | 24.28 | -13795.64 | -2908.27
760 | -43421.191 | -42911.051 | 510.14 | -43232.441 |  | 30 | -10349.25 | -10311.92 | 37.33 | -13296.82 | -2947.57
765 | -43755.852 | -43238.109 | 517.743 | -43561.66 |  | 20 | -9172.31 | -9121.984 | 50.326 | -12174.42 | -3002.11
770 | -44091.5 | -43566.16 | 525.34 | -43891.961 |  | 10 | -5233.289 | -5169.998 | 63.291 | -8358.554 | -3125.265
775 | -44428.148 | -43895.211 | 532.937 | -44223.359
780 | -44765.789 | -44225.238 | 540.551 | -44555.828
785 | -45104.41 | -44556.25 | 548.16 | -44889.359
790 | -45444 | -44888.238 | 555.762 | -45223.949
795 | -45784.57 | -45221.199 | 563.371 | -45559.602
800 | -46126.102 | -45555.129 | 570.973 | -45896.289
805 | -46468.602 | -45890.031 | 578.571 | -46234.02
810 | -46812.051 | -46225.879 | 586.172 | -46572.77
815 | -47156.461 | -46562.68 | 593.781 | -46912.551
820 | -47501.82 | -46900.441 | 601.379 | -47253.352
825 | -47848.129 | -47239.129 | 609 | -47595.16
830 | -48195.379 | -47578.77 | 616.609 | -47937.969
835 | -48543.559 | -47919.352 | 624.207 | -48281.781
840 | -48892.672 | -48260.859 | 631.813 | -48626.59
845 | -49242.711 | -48603.289 | 639.422 | -48972.379
850 | -49593.68 | -48946.648 | 647.032 | -49319.148
855 | -49945.57 | -49290.93 | 654.64 | -49666.891
860 | -50298.371 | -49636.121 | 662.25 | -50015.609
865 | -50652.078 | -49982.23 | 669.848 | -50365.289
870 | -51006.699 | -50329.238 | 677.461 | -50715.93
875 | -51362.23 | -50677.16 | 685.07 | -51067.52
880 | -51718.648 | -51025.969 | 692.679 | -51420.07
885 | -52075.969 | -51375.691 | 700.278 | -51773.551
890 | -52434.191 | -51726.289 | 707.902 | -52127.98
895 | -52793.289 | -52077.789 | 715.5 | -52483.34
900 | -53153.281 | -52430.16 | 723.121 | -52839.629
905 | -53514.141 | -52783.422 | 730.719 | -53196.84
910 | -53875.891 | -53137.559 | 738.332 | -53554.98
915 | -54238.512 | -53492.57 | 745.942 | -53914.031
920 | -54602 | -53848.449 | 753.551 | -54273.988
925 | -54966.359 | -54205.199 | 761.16 | -54634.859
930 | -55331.578 | -54562.801 | 768.777 | -54996.629
935 | -55697.66 | -54921.281 | 776.379 | -55359.301
940 | -56064.602 | -55280.609 | 783.993 | -55722.859
945 | -56432.391 | -55640.789 | 791.602 | -56087.32
950 | -56801.031 | -56001.82 | 799.211 | -56452.66
955 | -57170.52 | -56363.691 | 806.829 | -56818.891
960 | -57540.84 | -56726.41 | 814.43 | -57185.988
965 | -57912.02 | -57089.969 | 822.051 | -57553.969
970 | -58284.02 | -57454.371 | 829.649 | -57922.82
975 | -58656.859 | -57819.602 | 837.257 | -58292.539
980 | -59030.539 | -58185.66 | 844.879 | -58663.121
985 | -59405.039 | -58552.551 | 852.488 | -59034.559
990 | -59780.359 | -58920.262 | 860.097 | -59406.859
995 | -60156.512 | -59288.801 | 867.711 | -59780.02
1000 | -60533.469 | -59658.148 | 875.321 | -60154.02
1005 | -60911.25 | -60028.32 | 882.93 | -60528.871
1010 | -61289.84 | -60399.301 | 890.539 | -60904.559
1015 | -61669.25 | -60771.09 | 898.16 | -61281.09
1020 | -62049.449 | -61143.691 | 905.758 | -61658.461
1025 | -62430.469 | -61517.09 | 913.379 | -62036.66
1030 | -62812.281 | -61891.289 | 920.992 | -62415.699
1035 | -63194.891 | -62266.289 | 928.602 | -62795.559
1040 | -63578.301 | -62642.078 | 936.223 | -63176.238
1045 | -63962.5 | -63018.672 | 943.828 | -63557.75
1050 | -64347.488 | -63396.051 | 951.437 | -63940.07
1055 | -64733.27 | -63774.211 | 959.059 | -64323.211
1060 | -65119.828 | -64153.16 | 966.668 | -64707.16
1065 | -65507.18 | -64532.898 | 974.282 | -65091.93
1070 | -65895.297 | -64913.41 | 981.887 | -65477.488
1075 | -66284.203 | -65294.699 | 989.504 | -65863.859
1080 | -66673.883 | -65676.758 | 997.125 | -66251.031
1085 | -67064.32 | -66059.594 | 1004.726 | -66639.008
1090 | -67455.531 | -66443.203 | 1012.328 | -67027.773
1095 | -67847.523 | -66827.563 | 1019.96 | -67417.328
1100 | -68240.258 | -67212.703 | 1027.555 | -67807.68
1105 | -68633.773 | -67598.594 | 1035.179 | -68198.813
1110 | -69028.031 | -67985.242 | 1042.789 | -68590.727
1115 | -69423.047 | -68372.656 | 1050.391 | -68983.438
1120 | -69818.844 | -68760.82 | 1058.024 | -69376.922
1125 | -70215.359 | -69149.727 | 1065.632 | -69771.18
1130 | -70612.641 | -69539.398 | 1073.243 | -70166.211
1135 | -71010.672 | -69929.813 | 1080.859 | -70562.023
1140 | -71409.438 | -70320.969 | 1088.469 | -70958.594
1145 | -71808.953 | -70712.883 | 1096.07 | -71355.953
1150 | -72209.211 | -71105.523 | 1103.688 | -71754.047
1155 | -72610.203 | -71498.898 | 1111.305 | -72152.922
1160 | -73011.93 | -71893.008 | 1118.922 | -72552.547
1165 | -73414.391 | -72287.859 | 1126.532 | -72952.953
1170 | -73817.594 | -72683.438 | 1134.156 | -73354.094
1175 | -74221.508 | -73079.75 | 1141.758 | -73755.992
1180 | -74626.156 | -73476.789 | 1149.367 | -74158.641
1185 | -75031.539 | -73874.547 | 1156.992 | -74562.039
1190 | -75437.633 | -74273.031 | 1164.602 | -74966.188
1195 | -75844.453 | -74672.242 | 1172.211 | -75371.078
1200 | -76251.992 | -75072.156 | 1179.836 | -75776.711

## 23-26
| Mes | dG at Mes | 0.02C 17.68Mn | [9 empty] | 0.1C 17.84Mn | [6 empty] | 0.2C 17.86Mn | [6 empty] | 0.28C 17.32Mn
0.02C | 428 | -10 | T | GM(FCC_A1#1) | hcp | ΔG(fcc->hcp) | bcc | ΔG(fcc->bcc) |  |  |  |  | T | GM(FCC_A1#1) | hcp | ΔG(fcc->hcp) | bcc | ΔG(fcc->bcc) |  | T | GM(FCC_A1#1) | hcp | ΔG(fcc->hcp) | bcc | ΔG(fcc->bcc) |  | T | GM(FCC_A1#1) | hcp | ΔG(fcc->hcp) | bcc | ΔG(fcc->bcc)
0.1C | 373 | -129.41 | 1500 | -88278.8 | -84321.77 | 3957.03 | -87957.23 | 321.57 |  |  |  |  | 1500 | -88331.39 | -84379.68 | 3951.71 | -87940.92 | 390.47 |  | 1500 | -88288.95 | -84338.99 | 3949.96 | -87814.72 | 474.23 |  | 1500 | -88075.8 | -84110.34 | 3965.46 | -87539.6 | 536.2
0.2C | 328 | -152.537 | 1490 | -87393.03 | -83473.2 | 3919.83 | -87060.12 | 332.91 |  |  |  |  | 1490 | -87445.02 | -83529.76 | 3915.26 | -87042.27 | 402.75 |  | 1490 | -87402.52 | -83488.13 | 3914.39 | -86914.88 | 487.64 |  | 1490 | -87190.33 | -83259.95 | 3930.38 | -86640.01 | 550.32
0.28C | 302 | -177.263 | 1480 | -86509.77 | -82627.14 | 3882.63 | -86165.65 | 344.12 |  |  |  |  | 1480 | -86561.19 | -82682.36 | 3878.83 | -86146.24 | 414.95 |  | 1480 | -86518.61 | -82639.79 | 3878.82 | -86017.65 | 500.96 |  | 1480 | -86307.38 | -82412.06 | 3895.32 | -85743.04 | 564.34
|  |  | 1470 | -85629.05 | -81783.62 | 3845.43 | -85273.82 | 355.23 |  |  |  |  | 1470 | -85679.88 | -81837.49 | 3842.39 | -85252.86 | 427.02 |  | 1470 | -85637.23 | -81793.98 | 3843.25 | -85123.07 | 514.16 |  | 1470 | -85426.95 | -81566.7 | 3860.25 | -84848.7 | 578.25
|  |  | 1460 | -84750.88 | -80942.65 | 3808.23 | -84384.65 | 366.23 |  |  |  |  | 1460 | -84801.11 | -80995.17 | 3805.94 | -84362.12 | 438.99 |  | 1460 | -84758.38 | -80950.7 | 3807.68 | -84231.13 | 527.25 |  | 1460 | -84549.05 | -80723.87 | 3825.18 | -83957 | 592.05
|  |  | 1450 | -83875.27 | -80104.23 | 3771.04 | -83498.15 | 377.12 |  |  |  |  | 1450 | -83924.89 | -80155.4 | 3769.49 | -83474.06 | 450.83 |  | 1450 | -83882.09 | -80109.97 | 3772.12 | -83341.86 | 540.23 |  | 1450 | -83673.71 | -79883.58 | 3790.13 | -83067.96 | 605.75
|  |  | 1440 | -83002.22 | -79268.38 | 3733.84 | -82614.33 | 387.89 |  |  |  |  | 1440 | -83051.24 | -79318.2 | 3733.04 | -82588.68 | 462.56 |  | 1440 | -83008.35 | -79271.8 | 3736.55 | -82455.27 | 553.08 |  | 1440 | -82800.91 | -79045.85 | 3755.06 | -82181.59 | 619.32
|  |  | 1430 | -82131.75 | -78435.12 | 3696.63 | -81733.2 | 398.55 |  |  |  |  | 1430 | -82180.17 | -78483.56 | 3696.61 | -81705.98 | 474.19 |  | 1430 | -82137.19 | -78436.2 | 3700.99 | -81571.34 | 565.85 |  | 1430 | -81930.69 | -78210.69 | 3720 | -81297.89 | 632.8
|  |  | 1420 | -81263.87 | -77604.43 | 3659.44 | -80854.78 | 409.09 |  |  |  |  | 1420 | -81311.69 | -77651.52 | 3660.17 | -80825.98 | 485.71 |  | 1420 | -81268.61 | -77603.2 | 3665.41 | -80690.12 | 578.49 |  | 1420 | -81063.04 | -77378.1 | 3684.94 | -80416.89 | 646.15
|  |  | 1410 | -80398.59 | -76776.35 | 3622.24 | -79979.08 | 419.51 |  |  |  |  | 1410 | -80445.8 | -76822.08 | 3623.72 | -79948.7 | 497.1 |  | 1410 | -80402.63 | -76772.78 | 3629.85 | -79811.62 | 591.01 |  | 1410 | -80197.98 | -76548.11 | 3649.87 | -79538.59 | 659.39
|  |  | 1400 | -79535.93 | -75950.89 | 3585.04 | -79106.1 | 429.83 |  |  |  |  | 1400 | -79582.52 | -75995.25 | 3587.27 | -79074.15 | 508.37 |  | 1400 | -79539.26 | -75944.98 | 3594.28 | -78935.83 | 603.43 |  | 1400 | -79335.52 | -75720.72 | 3614.8 | -78663.02 | 672.5
|  |  | 1390 | -78675.89 | -75128.05 | 3547.84 | -78235.88 | 440.01 |  |  |  |  | 1390 | -78721.88 | -75171.05 | 3550.83 | -78202.33 | 519.55 |  | 1390 | -78678.5 | -75119.78 | 3558.72 | -78062.78 | 615.72 |  | 1390 | -78475.68 | -74895.95 | 3579.73 | -77790.17 | 685.51
|  |  | 1380 | -77818.49 | -74307.85 | 3510.64 | -77368.41 | 450.08 |  |  |  |  | 1380 | -77863.86 | -74349.48 | 3514.38 | -77333.27 | 530.59 |  | 1380 | -77820.38 | -74297.23 | 3523.15 | -77192.48 | 627.9 |  | 1380 | -77618.46 | -74073.8 | 3544.66 | -76920.06 | 698.4
|  |  | 1370 | -76963.74 | -73490.3 | 3473.44 | -76503.7 | 460.04 |  |  |  |  | 1370 | -77008.49 | -73530.55 | 3477.94 | -76466.98 | 541.51 |  | 1370 | -76964.9 | -73477.32 | 3487.58 | -76324.94 | 639.96 |  | 1370 | -76763.88 | -73254.28 | 3509.6 | -76052.72 | 711.16
|  |  | 1360 | -76111.66 | -72675.41 | 3436.25 | -75641.79 | 469.87 |  |  |  |  | 1360 | -76155.79 | -72714.29 | 3441.5 | -75603.47 | 552.32 |  | 1360 | -76112.07 | -72660.06 | 3452.01 | -75460.18 | 651.89 |  | 1360 | -75911.95 | -72437.42 | 3474.53 | -75188.15 | 723.8
|  |  | 1350 | -75262.25 | -71863.2 | 3399.05 | -74782.67 | 479.58 |  |  |  |  | 1350 | -75305.76 | -71900.7 | 3405.06 | -74742.75 | 563.01 |  | 1350 | -75261.92 | -71845.48 | 3416.44 | -74598.2 | 663.72 |  | 1350 | -75062.7 | -71623.23 | 3439.47 | -74326.36 | 736.34
|  |  | 1340 | -74415.53 | -71053.68 | 3361.85 | -73926.37 | 489.16 |  |  |  |  | 1340 | -74458.41 | -71089.8 | 3368.61 | -73884.84 | 573.57 |  | 1340 | -74414.45 | -71033.58 | 3380.87 | -73739.04 | 675.41 |  | 1340 | -74216.11 | -70811.71 | 3404.4 | -73467.38 | 748.73
|  |  | 1330 | -73571.52 | -70246.87 | 3324.65 | -73072.9 | 498.62 |  |  |  |  | 1330 | -73613.77 | -70281.59 | 3332.18 | -73029.77 | 584 |  | 1330 | -73569.67 | -70224.37 | 3345.3 | -72882.69 | 686.98 |  | 1330 | -73372.21 | -70002.88 | 3369.33 | -72611.2 | 761.01
|  |  | 1320 | -72730.21 | -69442.76 | 3287.45 | -72222.27 | 507.94 |  |  |  |  | 1320 | -72771.84 | -69476.1 | 3295.74 | -72177.52 | 594.32 |  | 1320 | -72727.61 | -69417.87 | 3309.74 | -72029.18 | 698.43 |  | 1320 | -72531.02 | -69196.76 | 3334.26 | -71757.87 | 773.15
|  |  | 1310 | -71891.64 | -68641.39 | 3250.25 | -71374.5 | 517.14 |  |  |  |  | 1310 | -71932.62 | -68673.34 | 3259.28 | -71328.13 | 604.49 |  | 1310 | -71888.27 | -68614.09 | 3274.18 | -71178.52 | 709.75 |  | 1310 | -71692.55 | -68393.35 | 3299.2 | -70907.38 | 785.17
|  |  | 1300 | -71055.81 | -67842.76 | 3213.05 | -70529.6 | 526.21 |  |  |  |  | 1300 | -71096.16 | -67873.32 | 3222.84 | -70481.62 | 614.54 |  | 1300 | -71051.66 | -67813.05 | 3238.61 | -70330.72 | 720.94 |  | 1300 | -70856.8 | -67592.68 | 3264.12 | -70059.74 | 797.06
|  |  | 1290 | -70222.74 | -67046.88 | 3175.86 | -69687.6 | 535.14 |  |  |  |  | 1290 | -70262.45 | -67076.05 | 3186.4 | -69637.99 | 624.46 |  | 1290 | -70217.8 | -67014.77 | 3203.03 | -69485.8 | 732 |  | 1290 | -70023.8 | -66794.75 | 3229.05 | -69214.99 | 808.81
|  |  | 1280 | -69392.45 | -66253.78 | 3138.67 | -68848.5 | 543.95 |  |  |  |  | 1280 | -69431.51 | -66281.55 | 3149.96 | -68797.27 | 634.24 |  | 1280 | -69386.71 | -66219.24 | 3167.47 | -68643.79 | 742.92 |  | 1280 | -69193.56 | -65999.58 | 3193.98 | -68373.13 | 820.43
|  |  | 1270 | -68564.94 | -65463.46 | 3101.48 | -68012.33 | 552.61 |  |  |  |  | 1270 | -68603.35 | -65489.84 | 3113.51 | -67959.46 | 643.89 |  | 1270 | -68558.4 | -65426.5 | 3131.9 | -67804.69 | 753.71 |  | 1270 | -68366.09 | -65207.18 | 3158.91 | -67534.19 | 831.9
|  |  | 1260 | -67740.22 | -64675.95 | 3064.27 | -67179.1 | 561.12 |  |  |  |  | 1260 | -67777.99 | -64700.92 | 3077.07 | -67124.59 | 653.4 |  | 1260 | -67732.88 | -64636.55 | 3096.33 | -66968.52 | 764.36 |  | 1260 | -67541.42 | -64417.57 | 3123.85 | -66698.17 | 843.25
|  |  | 1250 | -66918.33 | -63891.25 | 3027.08 | -66348.83 | 569.5 |  |  |  |  | 1250 | -66955.45 | -63914.81 | 3040.64 | -66292.69 | 662.76 |  | 1250 | -66910.17 | -63849.41 | 3060.76 | -66135.3 | 774.87 |  | 1250 | -66719.55 | -63630.77 | 3088.78 | -65865.11 | 854.44
|  |  | 1240 | -66099.26 | -63109.38 | 2989.88 | -65521.54 | 577.72 |  |  |  |  | 1240 | -66135.73 | -63131.54 | 3004.19 | -65463.75 | 671.98 |  | 1240 | -66090.28 | -63065.09 | 3025.19 | -65305.05 | 785.23 |  | 1240 | -65900.48 | -62846.78 | 3053.7 | -65035 | 865.48
|  |  | 1230 | -65283.04 | -62330.35 | 2952.69 | -64697.24 | 585.8 |  |  |  |  | 1230 | -65318.85 | -62351.1 | 2967.75 | -64637.8 | 681.05 |  | 1230 | -65273.23 | -62283.61 | 2989.62 | -64477.78 | 795.45 |  | 1230 | -65084.26 | -62065.62 | 3018.64 | -64207.88 | 876.38
|  |  | 1220 | -64469.68 | -61554.19 | 2915.49 | -63875.96 | 593.72 |  |  |  |  | 1220 | -64504.83 | -61573.53 | 2931.3 | -63814.86 | 689.97 |  | 1220 | -64459.04 | -61504.99 | 2954.05 | -63653.52 | 805.52 |  | 1220 | -64270.89 | -61287.32 | 2983.57 | -63383.77 | 887.12
|  |  | 1210 | -63659.21 | -60780.91 | 2878.3 | -63057.72 | 601.49 |  |  |  |  | 1210 | -63693.69 | -60798.82 | 2894.87 | -62994.95 | 698.74 |  | 1210 | -63647.72 | -60729.23 | 2918.49 | -62832.29 | 815.43 |  | 1210 | -63460.38 | -60511.88 | 2948.5 | -62562.67 | 897.71
|  |  | 1200 | -62851.62 | -60010.52 | 2841.1 | -62242.53 | 609.09 |  |  |  |  | 1200 | -62885.44 | -60027.02 | 2858.42 | -62178.1 | 707.34 |  | 1200 | -62839.29 | -59956.37 | 2882.92 | -62014.1 | 825.19 |  | 1200 | -62652.75 | -59739.32 | 2913.43 | -61744.62 | 908.13
|  |  | 1190 | -62046.95 | -59243.04 | 2803.91 | -61430.41 | 616.54 |  |  |  |  | 1190 | -62080.09 | -59258.11 | 2821.98 | -61364.31 | 715.78 |  | 1190 | -62033.75 | -59186.4 | 2847.35 | -61198.97 | 834.78 |  | 1190 | -61848.02 | -58969.66 | 2878.36 | -60929.63 | 918.39
|  |  | 1180 | -61245.2 | -58478.48 | 2766.72 | -60621.39 | 623.81 |  |  |  |  | 1180 | -61277.68 | -58492.14 | 2785.54 | -60553.61 | 724.07 |  | 1180 | -61231.14 | -58419.36 | 2811.78 | -60386.93 | 844.21 |  | 1180 | -61046.2 | -58202.91 | 2843.29 | -60117.72 | 928.48
|  |  | 1170 | -60446.4 | -57716.87 | 2729.53 | -59815.49 | 630.91 |  |  |  |  | 1170 | -60478.2 | -57729.1 | 2749.1 | -59746.03 | 732.17 |  | 1170 | -60431.47 | -57655.25 | 2776.22 | -59578 | 853.47 |  | 1170 | -60247.32 | -57439.1 | 2808.22 | -59308.93 | 938.39
|  |  | 1160 | -59650.56 | -56958.22 | 2692.34 | -59012.73 | 637.83 |  |  |  |  | 1160 | -59681.68 | -56969.02 | 2712.66 | -58941.58 | 740.1 |  | 1160 | -59634.75 | -56894.1 | 2740.65 | -58772.19 | 862.56 |  | 1160 | -59451.38 | -56678.23 | 2773.15 | -58503.25 | 948.13
|  |  | 1150 | -58857.7 | -56202.55 | 2655.15 | -58213.13 | 644.57 |  |  |  |  | 1150 | -58888.14 | -56211.91 | 2676.23 | -58140.29 | 747.85 |  | 1150 | -58841 | -56135.92 | 2705.08 | -57969.54 | 871.46 |  | 1150 | -58658.41 | -55920.33 | 2738.08 | -57700.73 | 957.68
|  |  | 1140 | -58067.84 | -55449.88 | 2617.96 | -57416.72 | 651.12 |  |  |  |  | 1140 | -58097.59 | -55457.81 | 2639.78 | -57342.18 | 755.41 |  | 1140 | -58050.24 | -55380.73 | 2669.51 | -57170.06 | 880.18 |  | 1140 | -57868.43 | -55165.41 | 2703.02 | -56901.39 | 967.04
|  |  | 1130 | -57280.99 | -54700.22 | 2580.77 | -56623.52 | 657.47 |  |  |  |  | 1130 | -57310.06 | -54706.71 | 2603.35 | -56547.28 | 762.78 |  | 1130 | -57262.49 | -54628.54 | 2633.95 | -56373.78 | 888.71 |  | 1130 | -57081.45 | -54413.5 | 2667.95 | -56105.25 | 976.2
|  |  | 1120 | -56497.18 | -53953.6 | 2543.58 | -55833.56 | 663.62 |  |  |  |  | 1120 | -56525.55 | -53958.64 | 2566.91 | -55755.61 | 769.94 |  | 1120 | -56477.77 | -53879.38 | 2598.39 | -55580.73 | 897.04 |  | 1120 | -56297.48 | -53664.61 | 2632.87 | -55312.33 | 985.15
|  |  | 1110 | -55716.41 | -53210.03 | 2506.38 | -55046.86 | 669.55 |  |  |  |  | 1110 | -55744.1 | -53213.63 | 2530.47 | -54967.19 | 776.91 |  | 1110 | -55696.09 | -53133.27 | 2562.82 | -54790.93 | 905.16 |  | 1110 | -55516.56 | -52918.75 | 2597.81 | -54522.66 | 993.9
|  |  | 1100 | -54938.73 | -52469.53 | 2469.2 | -54263.45 | 675.28 |  |  |  |  | 1100 | -54965.72 | -52471.68 | 2494.04 | -54182.05 | 783.67 |  | 1100 | -54917.48 | -52390.22 | 2527.26 | -54004.4 | 913.08 |  | 1100 | -54738.69 | -52175.95 | 2562.74 | -53736.28 | 1002.41
|  |  | 1090 | -54164.13 | -51732.12 | 2432.01 | -53483.36 | 680.77 |  |  |  |  | 1090 | -54190.42 | -51732.82 | 2457.6 | -53400.23 | 790.19 |  | 1090 | -54141.95 | -51650.26 | 2491.69 | -53221.18 | 920.77 |  | 1090 | -53963.91 | -51436.23 | 2527.68 | -52953.19 | 1010.72
|  |  | 1080 | -53392.65 | -50997.82 | 2394.83 | -52706.62 | 686.03 |  |  |  |  | 1080 | -53418.23 | -50997.07 | 2421.16 | -52621.75 | 796.48 |  | 1080 | -53369.52 | -50913.4 | 2456.12 | -52441.29 | 928.23 |  | 1080 | -53192.22 | -50699.61 | 2492.61 | -52173.45 | 1018.77
|  |  | 1070 | -52624.3 | -50266.65 | 2357.65 | -51933.25 | 691.05 |  |  |  |  | 1070 | -52649.18 | -50264.45 | 2384.73 | -51846.63 | 802.55 |  | 1070 | -52600.22 | -50179.66 | 2420.56 | -51664.76 | 935.46 |  | 1070 | -52423.65 | -49966.11 | 2457.54 | -51397.06 | 1026.59
|  |  | 1060 | -51859.1 | -49538.64 | 2320.46 | -51163.28 | 695.82 |  |  |  |  | 1060 | -51883.27 | -49534.97 | 2348.3 | -51074.91 | 808.36 |  | 1060 | -51834.07 | -49449.07 | 2385 | -50891.62 | 942.45 |  | 1060 | -51658.22 | -49235.75 | 2422.47 | -50624.07 | 1034.15
|  |  | 1050 | -51097.07 | -48813.8 | 2283.27 | -50396.75 | 700.32 |  |  |  |  | 1050 | -51120.54 | -48808.67 | 2311.87 | -50306.62 | 813.92 |  | 1050 | -51071.08 | -48721.64 | 2349.44 | -50121.91 | 949.17 |  | 1050 | -50895.95 | -48508.54 | 2387.41 | -49854.52 | 1041.43
|  |  | 1040 | -50338.25 | -48092.16 | 2246.09 | -49633.7 | 704.55 |  |  |  |  | 1040 | -50360.99 | -48085.56 | 2275.43 | -49541.8 | 819.19 |  | 1040 | -50311.28 | -47997.4 | 2313.88 | -49355.65 | 955.63 |  | 1040 | -50136.86 | -47784.52 | 2352.34 | -49088.42 | 1048.44
|  |  | 1030 | -49582.64 | -47373.73 | 2208.91 | -48874.15 | 708.49 |  |  |  |  | 1030 | -49604.66 | -47365.66 | 2239 | -48780.47 | 824.19 |  | 1030 | -49554.69 | -47276.37 | 2278.32 | -48592.89 | 961.8 |  | 1030 | -49380.97 | -47063.7 | 2317.27 | -48325.82 | 1055.15
|  |  | 1020 | -48830.27 | -46658.54 | 2171.73 | -48118.14 | 712.13 |  |  |  |  | 1020 | -48851.57 | -46649 | 2202.57 | -48022.67 | 828.9 |  | 1020 | -48801.32 | -46558.57 | 2242.75 | -47833.64 | 967.68 |  | 1020 | -48628.31 | -46346.1 | 2282.21 | -47566.75 | 1061.56
|  |  | 1010 | -48081.16 | -45946.61 | 2134.55 | -47365.71 | 715.45 |  |  |  |  | 1010 | -48101.74 | -45935.59 | 2166.15 | -47268.45 | 833.29 |  | 1010 | -48051.22 | -45844.02 | 2207.2 | -47077.96 | 973.26 |  | 1010 | -47878.9 | -45631.75 | 2247.15 | -46811.25 | 1067.65
|  |  | 1000 | -47335.34 | -45237.96 | 2097.38 | -46616.9 | 718.44 |  |  |  |  | 1000 | -47355.19 | -45225.47 | 2129.72 | -46517.83 | 837.36 |  | 1000 | -47304.39 | -45132.75 | 2171.64 | -46325.89 | 978.5 |  | 1000 | -47132.76 | -44920.68 | 2212.08 | -46059.36 | 1073.4
|  |  | 990 | -46592.83 | -44532.63 | 2060.2 | -45871.75 | 721.08 |  |  |  |  | 990 | -46611.95 | -44518.65 | 2093.3 | -45770.86 | 841.09 |  | 990 | -46560.87 | -44424.79 | 2136.08 | -45577.45 | 983.42 |  | 990 | -46389.91 | -44212.89 | 2177.02 | -45311.12 | 1078.79
|  |  | 980 | -45853.65 | -43830.63 | 2023.02 | -45130.3 | 723.35 |  |  |  |  | 980 | -45872.03 | -43815.16 | 2056.87 | -45027.58 | 844.45 |  | 980 | -45820.67 | -43720.14 | 2100.53 | -44832.7 | 987.97 |  | 980 | -45650.39 | -43508.43 | 2141.96 | -44566.58 | 1083.81
|  |  | 970 | -45117.84 | -43131.98 | 1985.86 | -44392.6 | 725.24 |  |  |  |  | 970 | -45135.48 | -43115.03 | 2020.45 | -44288.04 | 847.44 |  | 970 | -45083.82 | -43018.84 | 2064.98 | -44091.67 | 992.15 |  | 970 | -44914.21 | -42807.3 | 2106.91 | -43825.78 | 1088.43
|  |  | 960 | -44385.4 | -42436.72 | 1948.68 | -43658.69 | 726.71 |  |  |  |  | 960 | -44402.3 | -42418.27 | 1984.03 | -43552.28 | 850.02 |  | 960 | -44350.34 | -42320.92 | 2029.42 | -43354.41 | 995.93 |  | 960 | -44181.39 | -42109.55 | 2071.84 | -43088.76 | 1092.63
|  |  | 950 | -43656.38 | -41744.87 | 1911.51 | -42928.62 | 727.76 |  |  |  |  | 950 | -43672.53 | -41724.92 | 1947.61 | -42820.35 | 852.18 |  | 950 | -43620.27 | -41626.4 | 1993.87 | -42620.98 | 999.29 |  | 950 | -43451.98 | -41415.19 | 2036.79 | -42355.58 | 1096.4
|  |  | 940 | -42930.79 | -41056.45 | 1874.34 | -42202.45 | 728.34 |  |  |  |  | 940 | -42946.19 | -41035 | 1911.19 | -42092.3 | 853.89 |  | 940 | -42893.62 | -40935.3 | 1958.32 | -41891.43 | 1002.19 |  | 940 | -42725.98 | -40724.25 | 2001.73 | -41626.29 | 1099.69
|  |  | 930 | -42208.66 | -40371.49 | 1837.17 | -41480.23 | 728.43 |  |  |  |  | 930 | -42223.31 | -40348.54 | 1874.77 | -41368.19 | 855.12 |  | 930 | -42170.43 | -40247.66 | 1922.77 | -41165.8 | 1004.63 |  | 930 | -42003.43 | -40036.75 | 1966.68 | -40900.95 | 1102.48
|  |  | 920 | -41490.03 | -39690.02 | 1800.01 | -40762.02 | 728.01 |  |  |  |  | 920 | -41503.92 | -39665.56 | 1838.36 | -40648.07 | 855.85 |  | 920 | -41450.72 | -39563.49 | 1887.23 | -40444.15 | 1006.57 |  | 920 | -41284.35 | -39352.73 | 1931.62 | -40179.62 | 1104.73
|  |  | 910 | -40774.91 | -39012.06 | 1762.85 | -40047.88 | 727.03 |  |  |  |  | 910 | -40788.04 | -38986.09 | 1801.95 | -39932.01 | 856.03 |  | 910 | -40734.52 | -38882.83 | 1851.69 | -39726.55 | 1007.97 |  | 910 | -40568.78 | -38672.2 | 1896.58 | -39462.35 | 1106.43
|  |  | 900 | -40063.34 | -38337.65 | 1725.69 | -39337.88 | 725.46 |  |  |  |  | 900 | -40075.71 | -38310.17 | 1765.54 | -39220.06 | 855.65 |  | 900 | -40021.85 | -38205.71 | 1816.14 | -39013.06 | 1008.79 |  | 900 | -39856.73 | -37995.21 | 1861.52 | -38749.22 | 1107.51
|  |  | 890 | -39355.35 | -37666.82 | 1688.53 | -38632.09 | 723.26 |  |  |  |  | 890 | -39366.95 | -37637.81 | 1729.14 | -38512.31 | 854.64 |  | 890 | -39312.76 | -37532.15 | 1780.61 | -38303.75 | 1009.01 |  | 890 | -39148.25 | -37321.77 | 1826.48 | -38040.3 | 1107.95
|  |  | 880 | -38650.96 | -36999.58 | 1651.38 | -37930.58 | 720.38 |  |  |  |  | 880 | -38661.79 | -36969.06 | 1692.73 | -37808.82 | 852.97 |  | 880 | -38607.25 | -36862.18 | 1745.07 | -37598.69 | 1008.56 |  | 880 | -38443.36 | -36651.93 | 1791.43 | -37335.67 | 1107.69
|  |  | 870 | -37950.21 | -36335.98 | 1614.23 | -37233.44 | 716.77 |  |  |  |  | 870 | -37960.26 | -36303.93 | 1656.33 | -37109.68 | 850.58 |  | 870 | -37905.38 | -36195.84 | 1709.54 | -36897.96 | 1007.42 |  | 870 | -37742.09 | -35985.7 | 1756.39 | -36635.41 | 1106.68
|  |  | 860 | -37253.13 | -35676.05 | 1577.08 | -36540.75 | 712.38 |  |  |  |  | 860 | -37262.39 | -35642.47 | 1619.92 | -36414.97 | 847.42 |  | 860 | -37207.16 | -35533.16 | 1674 | -36201.66 | 1005.5 |  | 860 | -37044.46 | -35323.11 | 1721.35 | -35939.62 | 1104.84
|  |  | 850 | -36559.75 | -35019.81 | 1539.94 | -35852.62 | 707.13 |  |  |  |  | 850 | -36568.23 | -34984.7 | 1583.53 | -35724.79 | 843.44 |  | 850 | -36512.64 | -34874.16 | 1638.48 | -35509.87 | 1002.77 |  | 850 | -36350.52 | -34664.21 | 1686.31 | -35248.39 | 1102.13
|  |  | 840 | -35870.11 | -34367.3 | 1502.81 | -35169.15 | 700.96 |  |  |  |  | 840 | -35877.79 | -34330.65 | 1547.14 | -35039.24 | 838.55 |  | 840 | -35821.84 | -34218.88 | 1602.96 | -34822.7 | 999.14 |  | 840 | -35660.3 | -34009.02 | 1651.28 | -34561.83 | 1098.47
|  |  | 830 | -35184.22 | -33718.55 | 1465.67 | -34490.46 | 693.76 |  |  |  |  | 830 | -35191.12 | -33680.36 | 1510.76 | -34358.44 | 832.68 |  | 830 | -35134.79 | -33567.36 | 1567.43 | -34140.26 | 994.53 |  | 830 | -34973.82 | -33357.58 | 1616.24 | -33880.07 | 1093.75
|  |  | 823.001 | -34706.43 | -33266.75 | 1439.68 | -34018.35 | 688.08 |  |  |  |  | 823.001 | -34712.77 | -33227.48 | 1485.29 | -33884.84 | 827.93 |  | 823.001 | -34656.18 | -33113.61 | 1542.57 | -33665.5 | 990.68 |  | 823.001 | -34495.61 | -32903.88 | 1591.73 | -33405.84 | 1089.77
|  |  | 823.001 | -34706.43 | -33266.75 | 1439.68 | -34018.35 | 688.08 |  |  |  |  | 823.001 | -34712.77 | -33227.48 | 1485.29 | -33884.84 | 827.93 |  | 823.001 | -34656.18 | -33113.61 | 1542.57 | -33665.5 | 990.68 |  | 823.001 | -34495.61 | -32903.88 | 1591.73 | -33405.84 | 1089.77
|  |  | 823 | -34706.36 | -33266.69 | 1439.67 | -34018.28 | 688.08 |  |  |  |  | 823 | -34712.7 | -33227.41 | 1485.29 | -33884.77 | 827.93 |  | 823 | -34656.11 | -33113.54 | 1542.57 | -33665.44 | 990.67 |  | 823 | -34495.54 | -32903.82 | 1591.72 | -33405.77 | 1089.77
|  |  | 823 | -34706.36 | -33266.69 | 1439.67 | -34018.28 | 688.08 |  |  |  |  | 823 | -34712.7 | -33227.41 | 1485.29 | -33884.77 | 827.93 |  | 823 | -34656.11 | -33113.54 | 1542.57 | -33665.44 | 990.67 |  | 823 | -34495.54 | -32903.82 | 1591.72 | -33405.77 | 1089.77
|  |  | 822.999 | -34706.3 | -33266.62 | 1439.68 | -34018.21 | 688.09 |  |  |  |  | 822.999 | -34712.63 | -33227.35 | 1485.28 | -33884.7 | 827.93 |  | 822.999 | -34656.05 | -33113.48 | 1542.57 | -33665.37 | 990.68 |  | 822.999 | -34495.48 | -32903.75 | 1591.73 | -33405.7 | 1089.78
|  |  | 822.999 | -34706.3 | -33266.62 | 1439.68 | -34018.21 | 688.09 |  |  |  |  | 822.999 | -34712.63 | -33227.35 | 1485.28 | -33884.7 | 827.93 |  | 822.999 | -34656.05 | -33113.48 | 1542.57 | -33665.37 | 990.68 |  | 822.999 | -34495.48 | -32903.75 | 1591.73 | -33405.7 | 1089.78
|  |  | 820 | -34502.14 | -33073.61 | 1428.53 | -33816.67 | 685.47 |  |  |  |  | 820 | -34508.24 | -33033.87 | 1474.37 | -33682.51 | 825.73 |  | 820 | -34451.54 | -32919.62 | 1531.92 | -33462.68 | 988.86 |  | 820 | -34291.14 | -32709.92 | 1581.22 | -33203.25 | 1087.89
|  |  | 810 | -33823.89 | -32432.49 | 1391.4 | -33147.94 | 675.95 |  |  |  |  | 810 | -33829.19 | -32391.2 | 1437.99 | -33011.59 | 817.6 |  | 810 | -33772.11 | -32275.7 | 1496.41 | -32790.1 | 982.01 |  | 810 | -33612.26 | -32066.07 | 1546.19 | -32531.51 | 1080.75
|  |  | 800 | -33149.52 | -31795.24 | 1354.28 | -32484.43 | 665.09 |  |  |  |  | 800 | -33154.01 | -31752.39 | 1401.62 | -32345.86 | 808.15 |  | 800 | -33096.54 | -31635.64 | 1460.9 | -32122.67 | 973.87 |  | 800 | -32937.24 | -31426.07 | 1511.17 | -31865.03 | 1072.21
|  |  | 790 | -32479.06 | -31161.89 | 1317.17 | -31826.34 | 652.72 |  |  |  |  | 790 | -32482.74 | -31117.49 | 1365.25 | -31685.48 | 797.26 |  | 790 | -32424.87 | -30999.47 | 1425.4 | -31460.59 | 964.28 |  | 790 | -32266.12 | -30789.96 | 1476.16 | -31204.03 | 1062.09
|  |  | 780 | -31812.55 | -30532.49 | 1280.06 | -31173.88 | 638.67 |  |  |  |  | 780 | -31815.41 | -30486.52 | 1328.89 | -31030.68 | 784.73 |  | 780 | -31757.14 | -30367.24 | 1389.9 | -30804.06 | 953.08 |  | 780 | -31598.91 | -30157.77 | 1441.14 | -30548.72 | 1050.19
|  |  | 770 | -31150.02 | -29907.06 | 1242.96 | -30527.33 | 622.69 |  |  |  |  | 770 | -31152.06 | -29859.52 | 1292.54 | -30381.71 | 770.35 |  | 770 | -31093.38 | -29738.97 | 1354.41 | -30153.33 | 940.05 |  | 770 | -30935.68 | -29529.54 | 1406.14 | -29899.53 | 1036.15
|  |  | 760 | -30491.51 | -29285.66 | 1205.85 | -29887.38 | 604.13 |  |  |  |  | 760 | -30492.73 | -29236.55 | 1256.18 | -29739.09 | 753.64 |  | 760 | -30433.64 | -29114.71 | 1318.93 | -29508.91 | 924.73 |  | 760 | -30276.46 | -28905.31 | 1371.15 | -29257.2 | 1019.26
|  |  | 750 | -29837.08 | -28668.31 | 1168.77 | -29254.41 | 582.67 |  |  |  |  | 750 | -29837.47 | -28617.62 | 1219.85 | -29103.47 | 734 |  | 750 | -29777.95 | -28494.5 | 1283.45 | -28871.45 | 906.5 |  | 750 | -29621.28 | -28285.12 | 1336.16 | -28621.69 | 999.59
|  |  | 740 | -29186.75 | -28055.07 | 1131.68 | -28628.3 | 558.45 |  |  |  |  | 740 | -29186.31 | -28002.8 | 1183.51 | -28474.73 | 711.58 |  | 740 | -29126.36 | -27878.38 | 1247.98 | -28240.87 | 885.49 |  | 740 | -28970.19 | -27669.02 | 1301.17 | -27992.9 | 977.29
|  |  | 730 | -28540.58 | -27445.97 | 1094.61 | -28008.92 | 531.66 |  |  |  |  | 730 | -28539.29 | -27392.11 | 1147.18 | -27852.76 | 686.53 |  | 730 | -28478.91 | -27266.39 | 1212.52 | -27617.04 | 861.87 |  | 730 | -28323.23 | -27057.04 | 1266.19 | -27370.71 | 952.52
|  |  | 720 | -27898.6 | -26841.05 | 1057.55 | -27396.19 | 502.41 |  |  |  |  | 720 | -27896.47 | -26785.6 | 1110.87 | -27237.45 | 659.02 |  | 720 | -27835.65 | -26658.58 | 1177.07 | -26999.86 | 835.79 |  | 720 | -27680.45 | -26449.23 | 1231.22 | -26755.05 | 925.4
|  |  | 710 | -27260.87 | -26240.38 | 1020.49 | -26790.01 | 470.86 |  |  |  |  | 710 | -27257.89 | -26183.33 | 1074.56 | -26628.72 | 629.17 |  | 710 | -27196.62 | -26054.99 | 1141.63 | -26389.25 | 807.37 |  | 710 | -27041.89 | -25845.63 | 1196.26 | -26145.82 | 896.07
|  |  | 700 | -26627.42 | -25643.97 | 983.45 | -26190.31 | 437.11 |  |  |  |  | 700 | -26623.59 | -25585.32 | 1038.27 | -26026.49 | 597.1 |  | 700 | -26561.86 | -25455.66 | 1106.2 | -25785.13 | 776.73 |  | 700 | -26407.6 | -25246.29 | 1161.31 | -25542.96 | 864.64
|  |  | 690 | -25998.32 | -25051.9 | 946.42 | -25597.03 | 401.29 |  |  |  |  | 690 | -25993.63 | -24991.64 | 1001.99 | -25430.7 | 562.93 |  | 690 | -25931.43 | -24860.65 | 1070.78 | -25187.43 | 744 |  | 690 | -25777.62 | -24651.26 | 1126.36 | -24946.41 | 831.21
|  |  | 680 | -25373.6 | -24464.2 | 909.4 | -25010.12 | 363.48 |  |  |  |  | 680 | -25368.04 | -24402.33 | 965.71 | -24841.27 | 526.77 |  | 680 | -25305.37 | -24270 | 1035.37 | -24596.09 | 709.28 |  | 680 | -25152.01 | -24060.57 | 1091.44 | -24356.13 | 795.88
|  |  | 670 | -24753.32 | -23880.93 | 872.39 | -24429.51 | 323.81 |  |  |  |  | 670 | -24746.9 | -23817.43 | 929.47 | -24258.18 | 488.72 |  | 670 | -24683.74 | -23683.76 | 999.98 | -24011.07 | 672.67 |  | 670 | -24530.81 | -23474.3 | 1056.51 | -23772.08 | 758.73
|  |  | 660 | -24137.53 | -23302.13 | 835.4 | -23855.19 | 282.34 |  |  |  |  | 660 | -24130.23 | -23237.01 | 893.22 | -23681.38 | 448.85 |  | 660 | -24066.59 | -23101.99 | 964.6 | -23432.33 | 634.26 |  | 660 | -23914.09 | -22892.47 | 1021.62 | -23194.21 | 719.88
|  |  | 650 | -23526.29 | -22727.86 | 798.43 | -23287.12 | 239.17 |  |  |  |  | 650 | -23518.11 | -22661.11 | 857 | -23110.84 | 407.27 |  | 650 | -23453.97 | -22524.73 | 929.24 | -22859.83 | 594.14 |  | 650 | -23301.88 | -22315.16 | 986.72 | -22622.51 | 679.37
|  |  | 640 | -22919.66 | -22158.18 | 761.48 | -22725.27 | 194.39 |  |  |  |  | 640 | -22910.59 | -22089.79 | 820.8 | -22546.52 | 364.07 |  | 640 | -22845.94 | -21952.04 | 893.9 | -22293.55 | 552.39 |  | 640 | -22694.25 | -21742.4 | 951.85 | -22056.95 | 637.3
|  |  | 630 | -22317.68 | -21593.13 | 724.55 | -22169.63 | 148.05 |  |  |  |  | 630 | -22307.72 | -21523.11 | 784.61 | -21988.43 | 319.29 |  | 630 | -22242.55 | -21383.97 | 858.58 | -21733.47 | 509.08 |  | 630 | -22091.26 | -21174.27 | 916.99 | -21497.52 | 593.74
|  |  | 620 | -21720.43 | -21032.79 | 687.64 | -21620.18 | 100.25 |  |  |  |  | 620 | -21709.57 | -20961.11 | 748.46 | -21436.53 | 273.04 |  | 620 | -21643.87 | -20820.6 | 823.27 | -21179.58 | 464.29 |  | 620 | -21492.96 | -20610.8 | 882.16 | -20944.21 | 548.75
|  |  | 610 | -21127.96 | -20477.2 | 650.76 | -21076.92 | 51.04 |  |  |  |  | 610 | -21116.19 | -20403.87 | 712.32 | -20890.82 | 225.37 |  | 610 | -21049.96 | -20261.96 | 788 | -20631.87 | 418.09 |  | 610 | -20899.42 | -20052.07 | 847.35 | -20397.01 | 502.41
|  |  | 600 | -20540.34 | -19926.44 | 613.9 | -20539.85 | 0.49 |  |  |  |  | 600 | -20527.65 | -19851.44 | 676.21 | -20351.3 | 176.35 |  | 600 | -20460.88 | -19708.13 | 752.75 | -20090.34 | 370.54 |  | 600 | -20310.7 | -19498.14 | 812.56 | -19855.93 | 454.77
|  |  | 590 | -19957.63 | -19380.55 | 577.08 | -20008.97 | -51.34 |  |  |  |  | 590 | -19944.03 | -19303.89 | 640.14 | -19817.98 | 126.05 |  | 590 | -19876.7 | -19159.16 | 717.54 | -19554.98 | 321.72 |  | 590 | -19726.87 | -18949.06 | 777.81 | -19320.97 | 405.9
|  |  | 580 | -19379.9 | -18839.62 | 540.28 | -19484.28 | -104.38 |  |  |  |  | 580 | -19365.37 | -18761.28 | 604.09 | -19290.85 | 74.52 |  | 580 | -19297.48 | -18615.13 | 682.35 | -19025.81 | 271.67 |  | 580 | -19147.98 | -18404.91 | 743.07 | -18792.13 | 355.85
|  |  | 570 | -18807.23 | -18303.7 | 503.53 | -18965.81 | -158.58 |  |  |  |  | 570 | -18791.77 | -18223.68 | 568.09 | -18769.94 | 21.83 |  | 570 | -18723.3 | -18076.1 | 647.2 | -18502.84 | 220.46 |  | 570 | -18574.12 | -17865.75 | 708.37 | -18269.45 | 304.67
|  |  | 560 | -18239.69 | -17772.88 | 466.81 | -18453.56 | -213.87 |  |  |  |  | 560 | -18223.28 | -17691.16 | 532.12 | -18255.26 | -31.98 |  | 560 | -18154.23 | -17542.14 | 612.09 | -17986.09 | 168.14 |  | 560 | -18005.36 | -17331.64 | 673.72 | -17752.92 | 252.44
|  |  | 550 | -17677.35 | -17247.21 | 430.14 | -17947.56 | -270.21 |  |  |  |  | 550 | -17660 | -17163.79 | 496.21 | -17746.82 | -86.82 |  | 550 | -17590.35 | -17013.32 | 577.03 | -17475.57 | 114.78 |  | 550 | -17441.76 | -16802.67 | 639.09 | -17242.58 | 199.18
|  |  | 540 | -17120.3 | -16726.77 | 393.53 | -17447.84 | -327.54 |  |  |  |  | 540 | -17101.99 | -16641.65 | 460.34 | -17244.65 | -142.66 |  | 540 | -17031.74 | -16489.71 | 542.03 | -16971.3 | 60.44 |  | 540 | -16883.42 | -16278.91 | 604.51 | -16738.45 | 144.97
|  |  | 530 | -16568.61 | -16211.64 | 356.97 | -16954.42 | -385.81 |  |  |  |  | 530 | -16549.34 | -16124.81 | 424.53 | -16748.79 | -199.45 |  | 530 | -16478.47 | -15971.4 | 507.07 | -16473.33 | 5.14 |  | 530 | -16330.41 | -15760.42 | 569.99 | -16240.56 | 89.85
|  |  | 520 | -16022.38 | -15701.91 | 320.47 | -16467.34 | -444.96 |  |  |  |  | 520 | -16002.14 | -15613.36 | 388.78 | -16259.27 | -257.13 |  | 520 | -15930.64 | -15458.46 | 472.18 | -15981.68 | -51.04 |  | 520 | -15782.82 | -15247.3 | 535.52 | -15748.94 | 33.88
|  |  | 510 | -15481.71 | -15197.66 | 284.05 | -15986.63 | -504.92 | 0.02 | 155 | 428 | -3.32 | 510 | -15460.49 | -15107.37 | 353.12 | -15776.12 | -315.63 |  | 510 | -15388.33 | -14950.98 | 437.35 | -15496.39 | -108.06 |  | 510 | -15240.74 | -14739.62 | 501.12 | -15263.64 | -22.9
|  |  | 500 | -14946.67 | -14698.96 | 247.71 | -15512.34 | -565.67 | 0.1 | 100 | 373 | -129.41 | 500 | -14924.46 | -14606.93 | 317.53 | -15299.38 | -374.92 |  | 500 | -14851.65 | -14449.03 | 402.62 | -15017.5 | -165.85 |  | 500 | -14704.25 | -14237.46 | 466.79 | -14784.71 | -80.46
|  |  | 490 | -14417.37 | -14205.91 | 211.46 | -15044.52 | -627.15 | 0.2 | 55 | 328 | -152.537 | 490 | -14394.17 | -14112.13 | 282.04 | -14829.1 | -434.93 |  | 490 | -14320.68 | -13952.72 | 367.96 | -14545.06 | -224.38 |  | 490 | -14173.46 | -13740.93 | 432.53 | -14312.17 | -138.71
|  |  | 480 | -13893.92 | -13718.61 | 175.31 | -14583.21 | -689.29 | 0.28 | 29 | 302 | -177.263 | 480 | -13869.71 | -13623.07 | 246.64 | -14365.34 | -495.63 |  | 480 | -13795.54 | -13462.12 | 333.42 | -14079.11 | -283.57 |  | 480 | -13648.48 | -13250.1 | 398.38 | -13846.09 | -197.61
|  |  | 470 | -13376.42 | -13237.15 | 139.27 | -14128.48 | -752.06 |  |  |  |  | 470 | -13351.2 | -13139.84 | 211.36 | -13908.14 | -556.94 |  | 470 | -13276.33 | -12977.34 | 298.99 | -13619.71 | -343.38 |  | 470 | -13129.4 | -12765.08 | 364.32 | -13386.53 | -257.13
|  |  | 460 | -12865 | -12761.62 | 103.38 | -13680.38 | -815.38 |  |  |  |  | 460 | -12838.75 | -12662.54 | 176.21 | -13457.58 | -618.83 |  | 460 | -12763.16 | -12498.48 | 264.68 | -13166.93 | -403.77 |  | 460 | -12616.34 | -12285.95 | 330.39 | -12933.53 | -317.19
|  |  | 450 | -12359.77 | -12292.14 | 67.63 | -13238.98 | -879.21 |  |  |  |  | 450 | -12332.49 | -12191.26 | 141.23 | -13013.7 | -681.21 |  | 450 | -12256.16 | -12025.64 | 230.52 | -12720.83 | -464.67 |  | 450 | -12109.42 | -11812.84 | 296.58 | -12487.18 | -377.76
|  |  | 440 | -11860.86 | -11828.81 | 32.05 | -12804.34 | -943.48 |  |  |  |  | 440 | -11832.54 | -11726.13 | 106.41 | -12576.58 | -744.04 |  | 440 | -11755.46 | -11558.92 | 196.54 | -12281.46 | -526 |  | 440 | -11608.77 | -11345.83 | 262.94 | -12047.53 | -438.76
|  |  | 430 | -11368.42 | -11371.74 | -3.32 | -12376.55 | -1008.13 |  |  |  |  | 430 | -11339.05 | -11267.25 | 71.8 | -12146.3 | -807.25 |  | 430 | -11261.2 | -11098.43 | 162.77 | -11848.92 | -587.72 |  | 430 | -11114.51 | -10885.05 | 229.46 | -11614.67 | -500.16
|  |  | 420 | -10882.59 | -10921.05 | -38.46 | -11955.68 | -1073.09 | -10.348 |  |  |  | 420 | -10852.16 | -10814.74 | 37.42 | -11722.94 | -870.78 |  | 420 | -10773.51 | -10644.3 | 129.21 | -11423.28 | -649.77 |  | 420 | -10626.8 | -10430.6 | 196.2 | -11188.67 | -561.87
|  |  | 410 | -10403.52 | -10476.87 | -73.35 | -11541.83 | -1138.31 |  | 410.6735 |  |  | 410 | -10372.02 | -10368.72 | 3.3 | -11306.58 | -934.56 |  | 410 | -10292.56 | -10196.65 | 95.91 | -11004.62 | -712.06 |  | 410 | -10145.79 | -9982.617 | 163.173 | -10769.62 | -623.83
|  |  | 400 | -9931.398 | -10039.31 | -107.912 | -11135.07 | -1203.672 |  | 409.5226 |  |  | 400 | -9898.813 | -9929.311 | -30.498 | -10897.31 | -998.497 |  | 400 | -9818.518 | -9755.591 | 62.927 | -10593.04 | -774.522 |  | 400 | -9671.628 | -9541.216 | 130.412 | -10357.61 | -685.982
|  |  | 390 | -9466.401 | -9608.519 | -142.118 | -10735.52 | -1269.119 |  |  |  |  | 390 | -9432.724 | -9496.655 | -63.931 | -10495.23 | -1062.506 |  | 390 | -9351.566 | -9321.268 | 30.298 | -10188.62 | -837.054 |  | 390 | -9204.508 | -9106.53 | 97.978 | -9952.733 | -748.225
|  |  | 380 | -9008.736 | -9184.628 | -175.892 | -10343.27 | -1334.534 |  |  |  |  | 380 | -8973.957 | -9070.887 | -96.93 | -10100.45 | -1126.493 | 389.6761 | 380 | -8891.912 | -8893.813 | -1.901 | -9791.489 | -899.577 |  | 380 | -8744.619 | -8678.698 | 65.921 | -9555.103 | -810.484
|  |  | 370 | -8558.631 | -8767.783 | -209.152 | -9958.438 | -1399.807 |  |  |  |  | 370 | -8522.741 | -8652.151 | -129.41 | -9713.074 | -1190.333 |  | 370 | -8439.778 | -8473.373 | -33.595 | -9401.74 | -961.962 |  | 370 | -8292.178 | -8257.862 | 34.316 | -9164.824 | -872.646
|  |  | 360 | -8116.345 | -8358.137 | -241.792 | -9581.142 | -1464.797 |  |  |  |  | 360 | -8079.336 | -8240.599 | -161.263 | -9333.222 | -1253.886 | 390.221 | 360 | -7995.422 | -8060.096 | -64.674 | -9019.495 | -1024.073 |  | 360 | -7847.423 | -7844.172 | 3.251 | -8782.017 | -934.594
|  |  | 350 | -7682.179 | -7955.849 | -273.67 | -9211.507 | -1529.328 |  |  |  |  | 350 | -7644.044 | -7836.388 | -192.344 | -8961.018 | -1316.974 | 353.6498 | 350 | -7559.141 | -7654.141 | -95 | -8644.878 | -1085.737 | 359.8925 | 350 | -7410.63 | -7437.784 | -27.154 | -8406.803 | -996.173
|  |  | 340 | -7256.492 | -7561.083 | -304.591 | -8849.667 | -1593.175 |  |  |  |  | 340 | -7217.23 | -7439.685 | -222.455 | -8596.597 | -1379.367 |  | 340 | -7131.292 | -7255.671 | -124.379 | -8278.021 | -1146.729 |  | 340 | -6982.12 | -7038.864 | -56.744 | -8039.317 | -1057.197
|  |  | 330 | -6839.741 | -7174.017 | -334.276 | -8495.765 | -1656.024 |  |  |  |  | 330 | -6799.354 | -7050.663 | -251.309 | -8240.099 | -1440.745 |  | 330 | -6712.325 | -6864.862 | -152.537 | -7919.066 | -1206.741 |  | 330 | -6562.288 | -6647.583 | -85.295 | -7679.699 | -1117.411 | 338.5093
|  |  | 320 | -6433.316 | -6794.832 | -361.516 | -8149.951 | -1716.635 |  |  |  |  | 320 | -6391.952 | -6669.505 | -277.553 | -7891.674 | -1499.722 |  | 320 | -6303.602 | -6481.893 | -178.291 | -7568.162 | -1264.56 |  | 320 | -6151.685 | -6264.123 | -112.438 | -7328.099 | -1176.414
|  |  | 310 | -6038.698 | -6423.72 | -385.022 | -7812.387 | -1773.689 |  |  |  |  | 310 | -5996.297 | -6296.401 | -300.104 | -7551.484 | -1555.187 |  | 310 | -5906.609 | -6106.955 | -200.346 | -7225.466 | -1318.857 |  | 310 | -5752.312 | -5888.672 | -136.36 | -6984.675 | -1232.363
|  |  | 300 | -5655.65 | -6060.883 | -405.233 | -7483.241 | -1827.591 |  |  |  |  | 300 | -5612.138 | -5931.554 | -319.416 | -7219.696 | -1607.558 |  | 300 | -5521.116 | -5740.249 | -219.133 | -6891.149 | -1370.033 |  | 300 | -5364.756 | -5521.43 | -156.674 | -6649.595 | -1284.839
|  |  | 290 | -5284 | -5706.534 | -422.534 | -7162.695 | -1878.695 |  |  |  |  | 290 | -5239.313 | -5575.173 | -335.86 | -6896.49 | -1657.177 |  | 290 | -5146.951 | -5381.983 | -235.032 | -6565.389 | -1418.438 | 295.0519 | 290 | -4988.778 | -5162.605 | -173.827 | -6323.039 | -1334.261
|  |  | 280 | -4923.655 | -5360.894 | -437.239 | -6850.938 | -1927.283 |  |  |  |  | 280 | -4877.734 | -5227.481 | -349.747 | -6582.056 | -1704.322 |  | 280 | -4784.02 | -5032.379 | -248.359 | -6248.374 | -1464.354 |  | 280 | -4624.235 | -4812.419 | -188.184 | -6005.194 | -1380.959
|  |  | 270 | -4574.58 | -5024.198 | -449.618 | -6548.176 | -1973.596 |  |  |  |  | 270 | -4527.371 | -4888.712 | -361.341 | -6276.596 | -1749.225 |  | 270 | -4432.291 | -4691.67 | -259.379 | -5940.305 | -1508.014 |  | 270 | -4271.054 | -4471.102 | -200.048 | -5696.262 | -1425.208
|  |  | 260 | -4236.791 | -4696.692 | -459.901 | -6254.62 | -2017.829 |  |  |  |  | 260 | -4188.243 | -4559.109 | -370.866 | -5980.324 | -1792.081 |  | 260 | -4091.777 | -4360.098 | -268.321 | -5641.396 | -1549.619 |  | 260 | -3929.221 | -4138.896 | -209.675 | -5396.454 | -1467.233
|  |  | 250 | -3910.344 | -4378.634 | -468.29 | -5970.498 | -2060.154 |  |  |  |  | 250 | -3860.409 | -4238.931 | -378.522 | -5693.464 | -1833.055 |  | 250 | -3762.537 | -4037.92 | -275.383 | -5351.869 | -1589.332 |  | 250 | -3598.769 | -3816.058 | -217.289 | -5105.995 | -1507.226
|  |  | 240 | -3595.333 | -4070.295 | -474.962 | -5696.047 | -2100.714 |  |  |  |  | 240 | -3543.965 | -3928.447 | -384.482 | -5416.255 | -1872.29 |  | 240 | -3444.66 | -3725.405 | -280.745 | -5071.962 | -1627.302 |  | 240 | -3279.77 | -3502.854 | -223.084 | -4825.12 | -1545.35
|  |  | 230 | -3291.881 | -3771.959 | -480.078 | -5431.521 | -2139.64 |  |  |  |  | 230 | -3239.034 | -3627.941 | -388.907 | -5148.947 | -1909.913 |  | 230 | -3138.271 | -3422.835 | -284.564 | -4801.925 | -1663.654 |  | 230 | -2972.331 | -3199.565 | -227.234 | -4554.078 | -1581.747
|  |  | 220 | -3000.138 | -3483.924 | -483.786 | -5177.183 | -2177.045 |  |  |  |  | 220 | -2945.768 | -3337.708 | -391.94 | -4891.803 | -1946.035 |  | 220 | -2843.518 | -3130.503 | -286.985 | -4542.017 | -1698.499 |  | 220 | -2676.587 | -2906.484 | -229.897 | -4293.129 | -1616.542
|  |  | 210 | -2720.279 | -3206.498 | -486.219 | -4933.307 | -2213.028 |  |  | 428 | -12.6533 | 210 | -2664.343 | -3058.056 | -393.713 | -4645.096 | -1980.753 |  | 210 | -2560.573 | -2848.716 | -288.143 | -4292.512 | -1731.939 |  | 210 | -2392.701 | -2623.915 | -231.214 | -4042.544 | -1649.843
|  |  | 200 | -2452.5 | -2940.002 | -487.502 | -4700.178 | -2247.678 |  |  | 373 | -81.4376 | 200 | -2394.954 | -2789.304 | -394.35 | -4409.109 | -2014.155 |  | 200 | -2289.63 | -2577.791 | -288.161 | -4053.691 | -1764.061 |  | 200 | -2120.853 | -2352.172 | -231.319 | -3802.604 | -1681.751
|  |  | 190 | -2197.015 | -2684.766 | -487.751 | -4478.091 | -2281.076 |  |  | 328 | -214.0383 | 190 | -2137.813 | -2531.78 | -393.967 | -4184.134 | -2046.321 |  | 190 | -2030.898 | -2318.05 | -287.152 | -3825.842 | -1794.944 |  | 190 | -1861.242 | -2091.576 | -230.334 | -3573.594 | -1712.352
|  |  | 180 | -1954.047 | -2441.124 | -487.077 | -4267.339 | -2313.292 |  |  | 302 | -259.4051 | 180 | -1893.143 | -2285.812 | -392.669 | -3970.462 | -2077.319 |  | 180 | -1784.593 | -2069.821 | -285.228 | -3609.252 | -1824.659 |  | 180 | -1614.075 | -1842.449 | -228.374 | -3355.798 | -1741.723
|  |  | 170 | -1723.825 | -2209.407 | -485.582 | -4068.217 | -2344.392 |  |  |  |  | 170 | -1661.168 | -2051.731 | -390.563 | -3768.381 | -2107.213 |  | 170 | -1550.934 | -1833.423 | -282.489 | -3404.202 | -1853.268 |  | 170 | -1379.557 | -1605.105 | -225.548 | -3149.492 | -1769.935
|  |  | 160 | -1506.571 | -1989.94 | -483.369 | -3881.001 | -2374.43 |  |  |  |  | 160 | -1442.103 | -1829.847 | -387.744 | -3578.16 | -2136.057 |  | 160 | -1330.122 | -1609.158 | -279.036 | -3210.95 | -1880.828 |  | 160 | -1157.877 | -1379.834 | -221.957 | -2954.924 | -1797.047
|  |  | 150 | -1302.48 | -1783.015 | -480.535 | -3705.936 | -2403.456 |  |  |  |  | 150 | -1236.127 | -1620.441 | -384.314 | -3400.028 | -2163.901 |  | 150 | -1122.32 | -1397.286 | -274.966 | -3029.708 | -1907.388 |  | 150 | -949.175 | -1166.879 | -217.704 | -2772.29 | -1823.115
|  |  | 140 | -1111.698 | -1588.874 | -477.176 | -3543.208 | -2431.51 |  |  |  |  | 140 | -1043.361 | -1423.728 | -380.367 | -3234.146 | -2190.785 |  | 140 | -927.6133 | -1197.988 | -270.3747 | -2860.602 | -1932.9887 |  | 140 | -753.5056 | -966.3903 | -212.8847 | -2601.691 | -1848.1854
|  |  | 130 | -934.267 | -1407.668 | -473.401 | -3392.9 | -2458.633 |  |  |  |  | 130 | -863.8019 | -1239.811 | -376.0091 | -3080.548 | -2216.7461 |  | 130 | -745.9411 | -1011.308 | -265.3669 | -2703.608 | -1957.6669 |  | 130 | -570.7562 | -778.3579 | -207.6017 | -2443.055 | -1872.2988
|  |  | 120 | -770.0632 | -1239.39 | -469.3268 | -3254.917 | -2484.8538 |  |  |  |  | 120 | -697.2386 | -1068.596 | -371.3574 | -2939.054 | -2241.8154 |  | 120 | -576.9832 | -837.0408 | -260.0576 | -2558.44 | -1981.4568 |  | 120 | -400.5159 | -602.4813 | -201.9654 | -2296.007 | -1895.4911
|  |  | 110 | -618.6675 | -1083.776 | -465.1085 | -3128.871 | -2510.2035 |  |  |  |  | 110 | -543.0893 | -909.6585 | -366.5692 | -2809.112 | -2266.0227 |  | 110 | -419.9541 | -674.5518 | -254.5977 | -2424.339 | -2004.3849 |  | 110 | -241.8322 | -437.9425 | -196.1103 | -2159.626 | -1917.7938
|  |  | 100 | -479.1579 | -940.1495 | -460.9916 | -3013.866 | -2534.7081 |  |  |  |  | 100 | -400.1137 | -762.0046 | -361.8909 | -2689.509 | -2289.3953 |  | 100 | -273.2169 | -522.4397 | -249.2228 | -2299.698 | -2026.4811 |  | 100 | -92.7484 | -282.9785 | -190.2302 | -2031.985 | -1939.2367
|  |  | 90 | -349.7312 | -807.5214 | -457.7902 | -2908.134 | -2558.4028 |  |  |  |  | 90 | -265.8639 | -624.0219 | -358.158 | -2577.831 | -2311.9671 |  | 90 | -133.5208 | -378.208 | -244.6872 | -2181.3 | -2047.7792 |  | 90 | 50.6299 | -134.1267 | -184.7566 | -1909.226 | -1959.8559
|  |  | 80 | -226.9912 | -683.4495 | -456.4583 | -2808.33 | -2581.3388 |  |  |  |  | 80 | -135.5696 | -491.8541 | -356.2845 | -2469.359 | -2333.7894 |  | 80 | 5.6121 | -236.3979 | -242.01 | -2062.72 | -2068.3321 |  | 80 | 196.1441 | 15.1349 | -181.0092 | -1783.557 | -1979.7011
|  |  | 70 | -104.5135 | -560.961 | -456.4475 | -2708.118 | -2603.6045 |  |  |  |  | 70 | 0.31051 | -355.4075 | -355.718 | -2354.644 | -2354.9545 |  | 70 | 157.5966 | -83.0666 | -240.6632 | -1930.634 | -2088.2306 |  | 70 | 360.2961 | 181.5368 | -178.7593 | -1638.565 | -1998.8611
|  |  | 60 | 30.304 | -427.0624 | -457.3664 | -2595.076 | -2625.38 |  |  |  |  | 60 | 162.0673 | -194.0045 | -356.0718 | -2213.575 | -2375.6423 |  | 60 | 352.2755 | 112.0262 | -240.2493 | -1755.38 | -2107.6555 |  | 60 | 580.5334 | 403.0007 | -177.5327 | -1436.973 | -2017.5064
|  |  | 50 | 204.0173 | -254.9256 | -458.9429 | -2443.027 | -2647.0443 |  |  |  |  | 50 | 397.4872 | 40.4107 | -357.0765 | -1998.75 | -2396.2372 |  | 50 | 663.8063 | 423.3134 | -240.4929 | -1463.182 | -2126.9883 |  | 50 | 951.9976 | 774.9781 | -177.0195 | -1084.005 | -2036.0026
|  |  | 40 | 479.8147 | 18.8457 | -460.969 | -2189.666 | -2669.4807 |  |  |  |  | 40 | 838.5012 | 479.9753 | -358.5259 | -1579.127 | -2417.6282 |  | 40 | 1309.5 | 1068.315 | -241.185 | -837.6171 | -2147.1171 |  | 40 | 1759.913 | 1582.924 | -176.989 | -295.2826 | -2055.1956
|  |  | 30 | 1042.743 | 579.4611 | -463.2819 | -1652.271 | -2695.014 |  |  |  |  | 30 | 1953.306 | 1593.048 | -360.258 | -488.8516 | -2442.1576 |  | 30 | 3109.212 | 2867.052 | -242.16 | 938.8362 | -2170.3758 |  | 30 | 4103.8 | 3926.537 | -177.263 | 2026.474 | -2077.326
|  |  | 20 | 2692.239 | 2226.482 | -465.757 | -39.0647 | -2731.3037 |  |  |  |  | 20 | 6298.984 | 5936.838 | -362.146 | 3821.453 | -2477.531 |  | 20 | 10802.87 | 10559.58 | -243.29 | 8598.428 | -2204.442 |  | 20 | 14459.3 | 14281.6 | -177.7 | 12349.51 | -2109.79
|  |  | 10 | 14075.22 | 13606.92 | -468.3 | 11255.9 | -2819.32 | [5 empty] | 49594.32 | 49230.22 |  | 47029.37 |  |  | 10 | 93729.37 | 93484.9 | -244.47 | 91439.02 | -2290.35 |  | 10 | 128896.5 | 128718.3 | -178.2 | 126704.3 | -2192.2

## 27
Thermocal
24.3Mn 3Si |  | Mes | 396 | K | -33 | J/mol
T | GM(FCC_A1#1) | hcp | ΔG(fcc->hcp) | bcc | ΔG(fcc->bcc)
1500 | -97269.2 | -94690.52 | 2578.68 | -96709.82 | 559.38
1490 | -96371.55 | -93816.8 | 2554.75 | -95806.98 | 564.57
1480 | -95476.43 | -92945.6 | 2530.83 | -94906.77 | 569.66
1470 | -94583.83 | -92076.93 | 2506.9 | -94009.18 | 574.65
1460 | -93693.77 | -91210.8 | 2482.97 | -93114.23 | 579.54
1450 | -92806.26 | -90347.2 | 2459.06 | -92221.93 | 584.33
1440 | -91921.3 | -89486.18 | 2435.12 | -91332.28 | 589.02
1430 | -91038.92 | -88627.73 | 2411.19 | -90445.31 | 593.61
1420 | -90159.12 | -87771.85 | 2387.27 | -89561.02 | 598.1
1410 | -89281.92 | -86918.57 | 2363.35 | -88679.43 | 602.49
1400 | -88407.32 | -86067.9 | 2339.42 | -87800.54 | 606.78
1390 | -87535.34 | -85219.84 | 2315.5 | -86924.37 | 610.97
1380 | -86665.99 | -84374.41 | 2291.58 | -86050.93 | 615.06
1370 | -85799.28 | -83531.63 | 2267.65 | -85180.23 | 619.05
1360 | -84935.23 | -82691.51 | 2243.72 | -84312.3 | 622.93
1350 | -84073.85 | -81854.05 | 2219.8 | -83447.12 | 626.73
1340 | -83215.15 | -81019.27 | 2195.88 | -82584.73 | 630.42
1330 | -82359.14 | -80187.19 | 2171.95 | -81725.13 | 634.01
1320 | -81505.84 | -79357.81 | 2148.03 | -80868.35 | 637.49
1310 | -80655.27 | -78531.16 | 2124.11 | -80014.38 | 640.89
1300 | -79807.42 | -77707.23 | 2100.19 | -79163.26 | 644.16
1290 | -78962.33 | -76886.06 | 2076.27 | -78314.98 | 647.35
1280 | -78120 | -76067.66 | 2052.34 | -77469.57 | 650.43
1270 | -77280.45 | -75252.02 | 2028.43 | -76627.04 | 653.41
1260 | -76443.69 | -74439.19 | 2004.5 | -75787.4 | 656.29
1250 | -75609.73 | -73629.16 | 1980.57 | -74950.67 | 659.06
1240 | -74778.6 | -72821.95 | 1956.65 | -74116.88 | 661.72
1230 | -73950.31 | -72017.58 | 1932.73 | -73286.02 | 664.29
1220 | -73124.88 | -71216.06 | 1908.82 | -72458.12 | 666.76
1210 | -72302.3 | -70417.41 | 1884.89 | -71633.2 | 669.1
1200 | -71482.62 | -69621.65 | 1860.97 | -70811.27 | 671.35
1190 | -70665.84 | -68828.78 | 1837.06 | -69992.34 | 673.5
1180 | -69851.98 | -68038.84 | 1813.14 | -69176.45 | 675.53
1170 | -69041.05 | -67251.84 | 1789.21 | -68363.59 | 677.46
1160 | -68233.07 | -66467.78 | 1765.29 | -67553.81 | 679.26
1150 | -67428.07 | -65686.7 | 1741.37 | -66747.1 | 680.97
1140 | -66626.05 | -64908.59 | 1717.46 | -65943.5 | 682.55
1130 | -65827.05 | -64133.5 | 1693.55 | -65143.02 | 684.03
1120 | -65031.06 | -63361.43 | 1669.63 | -64345.68 | 685.38
1110 | -64238.12 | -62592.41 | 1645.71 | -63551.5 | 686.62
1100 | -63448.24 | -61826.45 | 1621.79 | -62760.5 | 687.74
1090 | -62661.45 | -61063.57 | 1597.88 | -61972.71 | 688.74
1080 | -61877.76 | -60303.8 | 1573.96 | -61188.15 | 689.61
1070 | -61097.19 | -59547.14 | 1550.05 | -60406.83 | 690.36
1060 | -60319.77 | -58793.63 | 1526.14 | -59628.79 | 690.98
1050 | -59545.5 | -58043.28 | 1502.22 | -58854.04 | 691.46
1040 | -58774.43 | -57296.12 | 1478.31 | -58082.61 | 691.82
1030 | -58006.56 | -56552.16 | 1454.4 | -57314.54 | 692.02
1020 | -57241.93 | -55811.43 | 1430.5 | -56549.82 | 692.11
1010 | -56480.54 | -55073.96 | 1406.58 | -55788.52 | 692.02
1000 | -55722.43 | -54339.76 | 1382.67 | -55030.63 | 691.8
990 | -54967.63 | -53608.86 | 1358.77 | -54276.2 | 691.43
980 | -54216.14 | -52881.28 | 1334.86 | -53525.25 | 690.89
970 | -53468.01 | -52157.05 | 1310.96 | -52777.82 | 690.19
960 | -52723.24 | -51436.19 | 1287.05 | -52033.93 | 689.31
950 | -51981.88 | -50718.73 | 1263.15 | -51293.61 | 688.27
940 | -51243.94 | -50004.69 | 1239.25 | -50556.9 | 687.04
930 | -50509.45 | -49294.1 | 1215.35 | -49823.84 | 685.61
920 | -49778.45 | -48586.99 | 1191.46 | -49094.45 | 684
910 | -49050.95 | -47883.39 | 1167.56 | -48368.79 | 682.16
900 | -48326.98 | -47183.31 | 1143.67 | -47646.87 | 680.11
890 | -47606.58 | -46486.8 | 1119.78 | -46928.75 | 677.83
880 | -46889.77 | -45793.89 | 1095.88 | -46214.45 | 675.32
870 | -46176.59 | -45104.59 | 1072 | -45504.04 | 672.55
860 | -45467.06 | -44418.95 | 1048.11 | -44797.55 | 669.51
850 | -44761.22 | -43736.99 | 1024.23 | -44095.03 | 666.19
840 | -44059.11 | -43058.75 | 1000.36 | -43396.53 | 662.58
830 | -43360.74 | -42384.27 | 976.47 | -42702.09 | 658.65
823.001 | -42874.2 | -41914.44 | 959.76 | -42218.51 | 655.69
823 | -42874.13 | -41914.37 | 959.76 | -42218.44 | 655.69
823 | -42874.13 | -41914.37 | 959.76 | -42218.44 | 655.69
822.999 | -42874.07 | -41914.3 | 959.77 | -42218.37 | 655.7
820 | -42666.16 | -41713.56 | 952.6 | -42011.79 | 654.37
810 | -41975.41 | -41046.68 | 928.73 | -41325.65 | 649.76
800 | -41288.51 | -40383.64 | 904.87 | -40643.77 | 644.74
790 | -40605.51 | -39724.51 | 881 | -39966.18 | 639.33
780 | -39926.44 | -39069.3 | 857.14 | -39292.96 | 633.48
770 | -39251.34 | -38418.05 | 833.29 | -38624.19 | 627.15
760 | -38580.26 | -37770.81 | 809.45 | -37959.93 | 620.33
750 | -37913.22 | -37127.62 | 785.6 | -37300.28 | 612.94
740 | -37250.28 | -36488.52 | 761.76 | -36645.31 | 604.97
730 | -36591.48 | -35853.54 | 737.94 | -35995.12 | 596.36
720 | -35936.85 | -35222.74 | 714.11 | -35349.82 | 587.03
710 | -35286.45 | -34596.16 | 690.29 | -34709.52 | 576.93
700 | -34640.33 | -33973.84 | 666.49 | -34074.34 | 565.99
690 | -33998.52 | -33355.83 | 642.69 | -33444.42 | 554.1
680 | -33361.08 | -32742.19 | 618.89 | -32819.9 | 541.18
670 | -32728.07 | -32132.95 | 595.12 | -32200.97 | 527.1
660 | -32099.52 | -31528.17 | 571.35 | -31587.82 | 511.7
650 | -31475.5 | -30927.9 | 547.6 | -30980.69 | 494.81
640 | -30856.06 | -30332.2 | 523.86 | -30379.85 | 476.21
630 | -30241.26 | -29741.13 | 500.13 | -29785.62 | 455.64
620 | -29631.16 | -29154.73 | 476.43 | -29198.73 | 432.43
610 | -29025.82 | -28573.08 | 452.74 | -28619.77 | 406.05
600 | -28425.3 | -27996.23 | 429.07 | -28048.57 | 376.73
590 | -27829.67 | -27424.24 | 405.43 | -27484.98 | 344.69
580 | -27238.99 | -26857.19 | 381.8 | -26928.91 | 310.08
570 | -26653.34 | -26295.13 | 358.21 | -26380.24 | 273.1
560 | -26072.78 | -25738.13 | 334.65 | -25838.9 | 233.88
550 | -25497.4 | -25186.28 | 311.12 | -25304.82 | 192.58
540 | -24927.26 | -24639.63 | 287.63 | -24777.95 | 149.31
530 | -24362.46 | -24098.28 | 264.18 | -24258.26 | 104.2
520 | -23803.08 | -23562.3 | 240.78 | -23745.72 | 57.36
510 | -23249.2 | -23031.77 | 217.43 | -23240.32 | 8.88
500 | -22700.92 | -22506.77 | 194.15 | -22742.04 | -41.12
490 | -22158.33 | -21987.4 | 170.93 | -22250.88 | -92.55
480 | -21621.53 | -21473.74 | 147.79 | -21766.87 | -145.34
470 | -21090.63 | -20965.9 | 124.73 | -21290.01 | -199.38
460 | -20565.74 | -20463.97 | 101.77 | -20820.33 | -254.59
450 | -20046.98 | -19968.05 | 78.93 | -20357.87 | -310.89
440 | -19534.47 | -19478.26 | 56.21 | -19902.65 | -368.18
430 | -19028.33 | -18994.69 | 33.64 | -19454.74 | -426.41
420 | -18528.71 | -18517.48 | 11.23 | -19014.19 | -485.48
410 | -18035.76 | -18046.73 | -10.97 | -18581.05 | -545.29
400 | -17549.63 | -17582.57 | -32.94 | -18155.4 | -605.77
390 | -17070.49 | -17125.15 | -54.66 | -17737.3 | -666.81 | -41.628
380 | -16598.52 | -16674.58 | -76.06 | -17326.85 | -728.33 |  | 380.9626
370 | -16133.93 | -16231.02 | -97.09 | -16924.13 | -790.2
360 | -15676.94 | -15794.62 | -117.68 | -16529.25 | -852.31 |  | 368.5867
350 | -15227.79 | -15365.53 | -137.74 | -16142.3 | -914.51
340 | -14786.77 | -14943.92 | -157.15 | -15763.4 | -976.63
330 | -14354.2 | -14529.95 | -175.75 | -15392.68 | -1038.48
320 | -13930.51 | -14123.81 | -193.3 | -15030.26 | -1099.75
310 | -13516.33 | -13725.69 | -209.36 | -14676.3 | -1159.97
300 | -13113.73 | -13335.79 | -222.06 | -14330.95 | -1217.22
290 | -12723.04 | -12954.31 | -231.27 | -13994.36 | -1271.32
280 | -12344.04 | -12581.47 | -237.43 | -13666.71 | -1322.67
270 | -11976.6 | -12217.5 | -240.9 | -13348.19 | -1371.59
260 | -11620.67 | -11862.64 | -241.97 | -13038.99 | -1418.32
250 | -11276.25 | -11517.15 | -240.9 | -12739.33 | -1463.08
240 | -10943.37 | -11181.28 | -237.91 | -12449.41 | -1506.04
230 | -10622.12 | -10855.33 | -233.21 | -12169.48 | -1547.36
220 | -10312.61 | -10539.56 | -226.95 | -11899.78 | -1587.17
210 | -10014.99 | -10234.29 | -219.3 | -11640.57 | -1625.58
200 | -9729.418 | -9939.833 | -210.415 | -11392.09 | -1662.672
190 | -9456.069 | -9656.501 | -200.432 | -11154.63 | -1698.561
180 | -9195.132 | -9384.626 | -189.494 | -10928.45 | -1733.318
170 | -8946.795 | -9124.534 | -177.739 | -10713.81 | -1767.015
160 | -8711.236 | -8876.551 | -165.315 | -10510.95 | -1799.714
150 | -8488.597 | -8640.985 | -152.388 | -10320.08 | -1831.483
140 | -8278.96 | -8418.129 | -139.169 | -10141.32 | -1862.36
130 | -8082.297 | -8208.271 | -125.974 | -9974.704 | -1892.407
120 | -7898.395 | -8012.278 | -113.883 | -9820.063 | -1921.668
110 | -7726.73 | -7830.232 | -103.502 | -9676.925 | -1950.195
100 | -7566.263 | -7660.624 | -94.361 | -9544.303 | -1978.04
90 | -7415.07 | -7501.227 | -86.157 | -9420.348 | -2005.278
80 | -7269.684 | -7348.356 | -78.672 | -9301.694 | -2032.01
70 | -7123.816 | -7195.557 | -71.741 | -9182.226 | -2058.41
60 | -6965.725 | -7030.952 | -65.227 | -9050.508 | -2084.783
50 | -6772.271 | -6831.288 | -59.017 | -8884.008 | -2111.737
40 | -6493.712 | -6546.731 | -53.019 | -8634.308 | -2140.596
30 | -6007.215 | -6054.372 | -47.157 | -8181.902 | -2174.687
20 | -4927.947 | -4969.318 | -41.371 | -7152.569 | -2224.622
10 | -1269.986 | -1305.607 | -35.621 | -3615.91 | -2345.924
40 | 503.4435 | 321.2845 | -182.159 | -1303.05 | -1806.4935
30 | 1418.224 | 1244.144 | -174.08 | -401.3056 | -1819.5296
20 | 4724.416 | 4601.376 | -123.04 | 2921.963 | -1802.453
10 | 35448.04 | 35961.55 | 513.51 | 34188.02 | -1260.02

## 28
Thermocal
24.9Mn 2.2Si |  | Mes | 388 | K | -46 | J/mol
T | GM(FCC_A1#1) | hcp | ΔG(fcc->hcp) | bcc | ΔG(fcc->bcc)
1500 | -95769.21 | -92918.71 | 2850.5 | -95241.09 | 528.12
1490 | -94870.34 | -92046.23 | 2824.11 | -94334.99 | 535.35
1480 | -93973.99 | -91176.27 | 2797.72 | -93431.52 | 542.47
1470 | -93080.19 | -90308.84 | 2771.35 | -92530.69 | 549.5
1460 | -92188.93 | -89443.97 | 2744.96 | -91632.51 | 556.42
1450 | -91300.23 | -88581.66 | 2718.57 | -90736.99 | 563.24
1440 | -90414.1 | -87721.91 | 2692.19 | -89844.15 | 569.95
1430 | -89530.56 | -86864.75 | 2665.81 | -88953.99 | 576.57
1420 | -88649.61 | -86010.19 | 2639.42 | -88066.52 | 583.09
1410 | -87771.27 | -85158.23 | 2613.04 | -87181.77 | 589.5
1400 | -86895.54 | -84308.88 | 2586.66 | -86299.73 | 595.81
1390 | -86022.44 | -83462.16 | 2560.28 | -85420.44 | 602
1380 | -85151.98 | -82618.09 | 2533.89 | -84543.88 | 608.1
1370 | -84284.19 | -81776.67 | 2507.52 | -83670.07 | 614.12
1360 | -83419.05 | -80937.92 | 2481.13 | -82799.04 | 620.01
1350 | -82556.59 | -80101.84 | 2454.75 | -81930.79 | 625.8
1340 | -81696.84 | -79268.47 | 2428.37 | -81065.34 | 631.5
1330 | -80839.78 | -78437.8 | 2401.98 | -80202.7 | 637.08
1320 | -79985.45 | -77609.84 | 2375.61 | -79342.87 | 642.58
1310 | -79133.84 | -76784.62 | 2349.22 | -78485.88 | 647.96
1300 | -78284.98 | -75962.14 | 2322.84 | -77631.74 | 653.24
1290 | -77438.89 | -75142.42 | 2296.47 | -76780.48 | 658.41
1280 | -76595.56 | -74325.48 | 2270.08 | -75932.08 | 663.48
1270 | -75755.03 | -73511.33 | 2243.7 | -75086.58 | 668.45
1260 | -74917.3 | -72699.98 | 2217.32 | -74243.99 | 673.31
1250 | -74082.4 | -71891.45 | 2190.95 | -73404.33 | 678.07
1240 | -73250.33 | -71085.76 | 2164.57 | -72567.6 | 682.73
1230 | -72421.1 | -70282.91 | 2138.19 | -71733.84 | 687.26
1220 | -71594.74 | -69482.93 | 2111.81 | -70903.04 | 691.7
1210 | -70771.27 | -68685.83 | 2085.44 | -70075.23 | 696.04
1200 | -69950.69 | -67891.62 | 2059.07 | -69250.43 | 700.26
1190 | -69133.02 | -67100.34 | 2032.68 | -68428.66 | 704.36
1180 | -68318.28 | -66311.97 | 2006.31 | -67609.91 | 708.37
1170 | -67506.49 | -65526.56 | 1979.93 | -66794.24 | 712.25
1160 | -66697.67 | -64744.11 | 1953.56 | -65981.64 | 716.03
1150 | -65891.83 | -63964.64 | 1927.19 | -65172.14 | 719.69
1140 | -65088.99 | -63188.18 | 1900.81 | -64365.75 | 723.24
1130 | -64289.16 | -62414.73 | 1874.43 | -63562.5 | 726.66
1120 | -63492.38 | -61644.31 | 1848.07 | -62762.4 | 729.98
1110 | -62698.65 | -60876.95 | 1821.7 | -61965.48 | 733.17
1100 | -61908 | -60112.67 | 1795.33 | -61171.76 | 736.24
1090 | -61120.44 | -59351.48 | 1768.96 | -60381.26 | 739.18
1080 | -60336 | -58593.41 | 1742.59 | -59594 | 742
1070 | -59554.69 | -57838.46 | 1716.23 | -58810 | 744.69
1060 | -58776.54 | -57086.68 | 1689.86 | -58029.29 | 747.25
1050 | -58001.56 | -56338.07 | 1663.49 | -57251.89 | 749.67
1040 | -57229.78 | -55592.65 | 1637.13 | -56477.82 | 751.96
1030 | -56461.23 | -54850.46 | 1610.77 | -55707.12 | 754.11
1020 | -55695.91 | -54111.51 | 1584.4 | -54939.8 | 756.11
1010 | -54933.86 | -53375.82 | 1558.04 | -54175.9 | 757.96
1000 | -54175.1 | -52643.41 | 1531.69 | -53415.43 | 759.67
990 | -53419.65 | -51914.32 | 1505.33 | -52658.44 | 761.21
980 | -52667.54 | -51188.57 | 1478.97 | -51904.95 | 762.59
970 | -51918.79 | -50466.17 | 1452.62 | -51154.98 | 763.81
960 | -51173.43 | -49747.16 | 1426.27 | -50408.57 | 764.86
950 | -50431.48 | -49031.56 | 1399.92 | -49665.76 | 765.72
940 | -49692.96 | -48319.39 | 1373.57 | -48926.57 | 766.39
930 | -48957.91 | -47610.69 | 1347.22 | -48191.04 | 766.87
920 | -48226.35 | -46905.47 | 1320.88 | -47459.2 | 767.15
910 | -47498.32 | -46203.78 | 1294.54 | -46731.09 | 767.23
900 | -46773.83 | -45505.63 | 1268.2 | -46006.76 | 767.07
890 | -46052.92 | -44811.05 | 1241.87 | -45286.23 | 766.69
880 | -45335.61 | -44120.09 | 1215.52 | -44569.56 | 766.05
870 | -44621.95 | -43432.75 | 1189.2 | -43856.78 | 765.17
860 | -43911.96 | -42749.08 | 1162.88 | -43147.94 | 764.02
850 | -43205.66 | -42069.11 | 1136.55 | -42443.08 | 762.58
840 | -42503.11 | -41392.87 | 1110.24 | -41742.27 | 760.84
830 | -41804.31 | -40720.39 | 1083.92 | -41045.54 | 758.77
823.001 | -41317.49 | -40251.98 | 1065.51 | -40560.36 | 757.13
823 | -41317.42 | -40251.91 | 1065.51 | -40560.29 | 757.13
823 | -41317.42 | -40251.91 | 1065.51 | -40560.29 | 757.13
822.999 | -41317.35 | -40251.85 | 1065.5 | -40560.21 | 757.14
820 | -41109.32 | -40051.71 | 1057.61 | -40352.95 | 756.37
810 | -40418.17 | -39386.86 | 1031.31 | -39664.56 | 753.61
800 | -39730.89 | -38725.88 | 1005.01 | -38980.43 | 750.46
790 | -39047.52 | -38068.81 | 978.71 | -38300.62 | 746.9
780 | -38368.11 | -37415.68 | 952.43 | -37625.21 | 742.9
770 | -37692.67 | -36766.52 | 926.15 | -36954.26 | 738.41
760 | -37021.26 | -36121.39 | 899.87 | -36287.85 | 733.41
750 | -36353.92 | -35480.31 | 873.61 | -35626.06 | 727.86
740 | -35690.69 | -34843.34 | 847.35 | -34968.99 | 721.7
730 | -35031.61 | -34210.51 | 821.1 | -34316.72 | 714.89
720 | -34376.73 | -33581.86 | 794.87 | -33669.36 | 707.37
710 | -33726.1 | -32957.45 | 768.65 | -33027.03 | 699.07
700 | -33079.75 | -32337.32 | 742.43 | -32389.84 | 689.91
690 | -32437.74 | -31721.51 | 716.23 | -31757.94 | 679.8
680 | -31800.12 | -31110.07 | 690.05 | -31131.49 | 668.63
670 | -31166.93 | -30503.06 | 663.87 | -30510.65 | 656.28
660 | -30538.24 | -29900.52 | 637.72 | -29895.64 | 642.6
650 | -29914.09 | -29302.51 | 611.58 | -29286.68 | 627.41
640 | -29294.54 | -28709.08 | 585.46 | -28684.06 | 610.48
630 | -28679.66 | -28120.29 | 559.37 | -28088.12 | 591.54
620 | -28069.49 | -27536.2 | 533.29 | -27499.65 | 569.84
610 | -27464.11 | -26956.86 | 507.25 | -26919.12 | 544.99
600 | -26863.57 | -26382.34 | 481.23 | -26346.36 | 517.21
590 | -26267.95 | -25812.69 | 455.26 | -25781.22 | 486.73
580 | -25677.3 | -25247.99 | 429.31 | -25223.61 | 453.69
570 | -25091.71 | -24688.31 | 403.4 | -24673.41 | 418.3
560 | -24511.24 | -24133.71 | 377.53 | -24130.56 | 380.68
550 | -23935.98 | -23584.26 | 351.72 | -23594.98 | 341
540 | -23366 | -23040.04 | 325.96 | -23066.64 | 299.36
530 | -22801.39 | -22501.12 | 300.27 | -22545.48 | 255.91
520 | -22242.23 | -21967.59 | 274.64 | -22031.5 | 210.73
510 | -21688.62 | -21439.53 | 249.09 | -21524.66 | 163.96
500 | -21140.65 | -20917.02 | 223.63 | -21024.96 | 115.69
490 | -20598.41 | -20400.15 | 198.26 | -20532.41 | 66
480 | -20062.02 | -19889.02 | 173 | -20047.02 | 15
470 | -19531.59 | -19383.71 | 147.88 | -19568.8 | -37.21
460 | -19007.22 | -18884.34 | 122.88 | -19097.78 | -90.56
450 | -18489.05 | -18391 | 98.05 | -18634 | -144.95
440 | -17977.21 | -17903.79 | 73.42 | -18177.49 | -200.28
430 | -17471.83 | -17422.84 | 48.99 | -17728.3 | -256.47
420 | -16973.07 | -16948.26 | 24.81 | -17286.48 | -313.41
410 | -16481.08 | -16480.16 | 0.92 | -16852.1 | -371.02
400 | -15996.04 | -16018.68 | -22.64 | -16425.23 | -429.19
390 | -15518.14 | -15563.94 | -45.8 | -16005.94 | -487.8
380 | -15047.6 | -15116.09 | -68.49 | -15594.31 | -546.71 | -50.338
370 | -14584.64 | -14675.27 | -90.63 | -15190.44 | -605.8 |  | 378.8663
360 | -14129.55 | -14241.63 | -112.08 | -14794.42 | -664.87 |  | 364.6993
350 | -13682.64 | -13815.32 | -132.68 | -14406.36 | -723.72 |  | 359.5534
340 | -13244.33 | -13396.51 | -152.18 | -14026.38 | -782.05
330 | -12815.47 | -12985.38 | -169.91 | -13654.6 | -839.13
320 | -12397.93 | -12582.1 | -184.17 | -13291.15 | -893.22
310 | -11991.65 | -12186.86 | -195.21 | -12936.19 | -944.54
300 | -11596.46 | -11799.87 | -203.41 | -12589.85 | -993.39
290 | -11212.24 | -11421.33 | -209.09 | -12252.31 | -1040.07
280 | -10838.98 | -11051.47 | -212.49 | -11923.75 | -1084.77
270 | -10476.66 | -10690.52 | -213.86 | -11604.34 | -1127.68
260 | -10125.33 | -10338.71 | -213.38 | -11294.29 | -1168.96
250 | -9785.086 | -9996.301 | -211.215 | -10993.8 | -1208.714
240 | -9456.022 | -9663.566 | -207.544 | -10703.11 | -1247.088
230 | -9138.281 | -9340.784 | -202.503 | -10422.44 | -1284.159
220 | -8832.022 | -9028.248 | -196.226 | -10152.05 | -1320.028
210 | -8537.425 | -8726.266 | -188.841 | -9892.188 | -1354.763
200 | -8254.688 | -8435.154 | -180.466 | -9643.124 | -1388.436
190 | -7984.021 | -8155.245 | -171.224 | -9405.132 | -1421.111
180 | -7725.644 | -7886.876 | -161.232 | -9178.485 | -1452.841
170 | -7479.777 | -7630.392 | -150.615 | -8963.455 | -1483.678
160 | -7246.625 | -7386.137 | -139.512 | -8760.292 | -1513.667
150 | -7026.364 | -7154.453 | -128.089 | -8569.212 | -1542.848
140 | -6819.109 | -6935.685 | -116.576 | -8390.369 | -1571.26
130 | -6624.871 | -6730.315 | -105.444 | -8223.806 | -1598.935
120 | -6443.479 | -6539.5 | -96.021 | -8069.389 | -1625.91
110 | -6274.465 | -6362.612 | -88.147 | -7926.687 | -1652.222
100 | -6116.856 | -6198.288 | -81.432 | -7794.771 | -1677.915
90 | -5968.821 | -6044.429 | -75.608 | -7671.875 | -1703.054
80 | -5827.022 | -5897.5 | -70.478 | -7554.761 | -1727.739
70 | -5685.369 | -5751.253 | -65.884 | -7437.504 | -1752.135
60 | -5532.441 | -5594.137 | -61.696 | -7309 | -1776.559
50 | -5345.667 | -5403.472 | -57.805 | -7147.297 | -1801.63
40 | -5076.434 | -5130.553 | -54.119 | -6905.149 | -1828.715
30 | -4604.518 | -4655.084 | -50.566 | -6465.774 | -1861.256
20 | -3552.896 | -3599.984 | -47.088 | -5463.116 | -1910.22
10 | 25.3886 | -18.2555 | -43.6442 | -2007.574 | -2032.9626
40 | 503.4435 | 321.2845 | -182.159 | -1303.05 | -1806.4935
30 | 1418.224 | 1244.144 | -174.08 | -401.3056 | -1819.5296
20 | 4724.416 | 4601.376 | -123.04 | 2921.963 | -1802.453
10 | 35448.04 | 35961.55 | 513.51 | 34188.02 | -1260.02

## 29
Thermocal
26Mn 3.7Si |  | Mes | 379 | K | -51 | J/mol
T | GM(FCC_A1#1) | hcp | ΔG(fcc->hcp) | bcc | ΔG(fcc->bcc)
1500 | -98923.14 | -96686.29 | 2236.85 | -98327.09 | 596.05
1490 | -98023.2 | -95806.96 | 2216.24 | -97423.38 | 599.82
1480 | -97125.77 | -94930.14 | 2195.63 | -96522.28 | 603.49
1470 | -96230.86 | -94055.85 | 2175.01 | -95623.81 | 607.05
1460 | -95338.49 | -93184.09 | 2154.4 | -94727.98 | 610.51
1450 | -94448.67 | -92314.89 | 2133.78 | -93834.79 | 613.88
1440 | -93561.41 | -91448.24 | 2113.17 | -92944.26 | 617.15
1430 | -92676.72 | -90584.16 | 2092.56 | -92056.4 | 620.32
1420 | -91794.6 | -89722.66 | 2071.94 | -91171.22 | 623.38
1410 | -90915.09 | -88863.76 | 2051.33 | -90288.73 | 626.36
1400 | -90038.17 | -88007.45 | 2030.72 | -89408.95 | 629.22
1390 | -89163.88 | -87153.77 | 2010.11 | -88531.88 | 632
1380 | -88292.2 | -86302.71 | 1989.49 | -87657.53 | 634.67
1370 | -87423.18 | -85454.3 | 1968.88 | -86785.93 | 637.25
1360 | -86556.81 | -84608.54 | 1948.27 | -85917.09 | 639.72
1350 | -85693.1 | -83765.45 | 1927.65 | -85051 | 642.1
1340 | -84832.08 | -82925.03 | 1907.05 | -84187.7 | 644.38
1330 | -83973.74 | -82087.31 | 1886.43 | -83327.18 | 646.56
1320 | -83118.12 | -81252.3 | 1865.82 | -82469.47 | 648.65
1310 | -82265.22 | -80420 | 1845.22 | -81614.58 | 650.64
1300 | -81415.04 | -79590.44 | 1824.6 | -80762.52 | 652.52
1290 | -80567.62 | -78763.62 | 1804 | -79913.3 | 654.32
1280 | -79722.95 | -77939.57 | 1783.38 | -79066.95 | 656
1270 | -78881.07 | -77118.3 | 1762.77 | -78223.48 | 657.59
1260 | -78041.98 | -76299.81 | 1742.17 | -77382.89 | 659.09
1250 | -77205.69 | -75484.13 | 1721.56 | -76545.2 | 660.49
1240 | -76372.22 | -74671.27 | 1700.95 | -75710.45 | 661.77
1230 | -75541.59 | -73861.25 | 1680.34 | -74878.62 | 662.97
1220 | -74713.8 | -73054.08 | 1659.72 | -74049.74 | 664.06
1210 | -73888.89 | -72249.77 | 1639.12 | -73223.83 | 665.06
1200 | -73066.86 | -71448.35 | 1618.51 | -72400.91 | 665.95
1190 | -72247.73 | -70649.84 | 1597.89 | -71580.98 | 666.75
1180 | -71431.52 | -69854.23 | 1577.29 | -70764.09 | 667.43
1170 | -70618.25 | -69061.56 | 1556.69 | -69950.22 | 668.03
1160 | -69807.92 | -68271.84 | 1536.08 | -69139.4 | 668.52
1150 | -69000.56 | -67485.09 | 1515.47 | -68331.66 | 668.9
1140 | -68196.2 | -66701.33 | 1494.87 | -67527.01 | 669.19
1130 | -67394.83 | -65920.57 | 1474.26 | -66725.47 | 669.36
1120 | -66596.49 | -65142.84 | 1453.65 | -65927.05 | 669.44
1110 | -65801.19 | -64368.14 | 1433.05 | -65131.8 | 669.39
1100 | -65008.95 | -63596.51 | 1412.44 | -64339.7 | 669.25
1090 | -64219.8 | -62827.95 | 1391.85 | -63550.8 | 669
1080 | -63433.74 | -62062.5 | 1371.24 | -62765.11 | 668.63
1070 | -62650.8 | -61300.17 | 1350.63 | -61982.65 | 668.15
1060 | -61871.01 | -60540.98 | 1330.03 | -61203.45 | 667.56
1050 | -61094.38 | -59784.95 | 1309.43 | -60427.53 | 666.85
1040 | -60320.93 | -59032.1 | 1288.83 | -59654.9 | 666.03
1030 | -59550.7 | -58282.46 | 1268.24 | -58885.61 | 665.09
1020 | -58783.68 | -57536.05 | 1247.63 | -58119.66 | 664.02
1010 | -58019.92 | -56792.89 | 1227.03 | -57357.09 | 662.83
1000 | -57259.43 | -56053 | 1206.43 | -56597.92 | 661.51
990 | -56502.25 | -55316.41 | 1185.84 | -55842.18 | 660.07
980 | -55748.38 | -54583.13 | 1165.25 | -55089.89 | 658.49
970 | -54997.86 | -53853.2 | 1144.66 | -54341.09 | 656.77
960 | -54250.7 | -53126.65 | 1124.05 | -53595.8 | 654.9
950 | -53506.95 | -52403.49 | 1103.46 | -52854.05 | 652.9
940 | -52766.62 | -51683.75 | 1082.87 | -52115.88 | 650.74
930 | -52029.74 | -50967.46 | 1062.28 | -51381.31 | 648.43
920 | -51296.34 | -50254.64 | 1041.7 | -50650.38 | 645.96
910 | -50566.44 | -49545.32 | 1021.12 | -49923.11 | 643.33
900 | -49840.07 | -48839.55 | 1000.52 | -49199.56 | 640.51
890 | -49117.27 | -48137.32 | 979.95 | -48479.75 | 637.52
880 | -48398.05 | -47438.69 | 959.36 | -47763.71 | 634.34
870 | -47682.46 | -46743.68 | 938.78 | -47051.5 | 630.96
860 | -46970.52 | -46052.32 | 918.2 | -46343.15 | 627.37
850 | -46262.27 | -45364.64 | 897.63 | -45638.7 | 623.57
840 | -45557.74 | -44680.68 | 877.06 | -44938.19 | 619.55
830 | -44856.95 | -44000.46 | 856.49 | -44241.68 | 615.27
823.001 | -44368.73 | -43526.63 | 842.1 | -43756.59 | 612.14
823 | -44368.66 | -43526.56 | 842.1 | -43756.52 | 612.14
823 | -44368.66 | -43526.56 | 842.1 | -43756.52 | 612.14
822.999 | -44368.59 | -43526.5 | 842.09 | -43756.45 | 612.14
820 | -44159.95 | -43324.04 | 835.91 | -43549.2 | 610.75
810 | -43466.78 | -42651.42 | 815.36 | -42860.81 | 605.97
800 | -42777.45 | -41982.66 | 794.79 | -42176.57 | 600.88
790 | -42092.02 | -41317.78 | 774.24 | -41496.52 | 595.5
780 | -41410.52 | -40656.83 | 753.69 | -40820.72 | 589.8
770 | -40732.98 | -39999.85 | 733.13 | -40149.23 | 583.75
760 | -40059.46 | -39346.86 | 712.6 | -39482.13 | 577.33
750 | -39389.98 | -38697.93 | 692.05 | -38819.47 | 570.51
740 | -38724.59 | -38053.07 | 671.52 | -38161.32 | 563.27
730 | -38063.34 | -37412.35 | 650.99 | -37507.78 | 555.56
720 | -37406.26 | -36775.79 | 630.47 | -36858.9 | 547.36
710 | -36753.41 | -36143.45 | 609.96 | -36214.79 | 538.62
700 | -36104.82 | -35515.37 | 589.45 | -35575.54 | 529.28
690 | -35460.55 | -34891.6 | 568.95 | -34941.25 | 519.3
680 | -34820.64 | -34272.18 | 548.46 | -34312.04 | 508.6
670 | -34185.15 | -33657.18 | 527.97 | -33688.01 | 497.14
660 | -33554.12 | -33046.62 | 507.5 | -33069.31 | 484.81
650 | -32927.62 | -32440.58 | 487.04 | -32456.09 | 471.53
640 | -32305.69 | -31839.1 | 466.59 | -31848.52 | 457.17
630 | -31688.4 | -31242.24 | 446.16 | -31246.79 | 441.61
620 | -31075.8 | -30650.06 | 425.74 | -30651.12 | 424.68
610 | -30467.95 | -30062.62 | 405.33 | -30061.78 | 406.17
600 | -29864.92 | -29479.97 | 384.95 | -29479.07 | 385.85
590 | -29266.77 | -28902.18 | 364.59 | -28903.43 | 363.34
580 | -28673.56 | -28329.32 | 344.24 | -28335.83 | 337.73
570 | -28085.38 | -27761.45 | 323.93 | -27776.38 | 309
560 | -27502.28 | -27198.64 | 303.64 | -27224.92 | 277.36
550 | -26924.35 | -26640.97 | 283.38 | -26681.31 | 243.04
540 | -26351.66 | -26088.51 | 263.15 | -26145.44 | 206.22
530 | -25784.29 | -25541.33 | 242.96 | -25617.22 | 167.07
520 | -25222.33 | -24999.51 | 222.82 | -25096.59 | 125.74
510 | -24665.86 | -24463.14 | 202.72 | -24583.47 | 82.39
500 | -24114.97 | -23932.3 | 182.67 | -24077.83 | 37.14
490 | -23569.77 | -23407.08 | 162.69 | -23579.64 | -9.87
480 | -23030.35 | -22887.58 | 142.77 | -23088.89 | -58.54
470 | -22496.8 | -22373.87 | 122.93 | -22605.57 | -108.77
460 | -21969.26 | -21866.08 | 103.18 | -22129.68 | -160.42
450 | -21447.81 | -21364.29 | 83.52 | -21661.24 | -213.43
440 | -20932.6 | -20868.61 | 63.99 | -21200.27 | -267.67
430 | -20423.74 | -20379.16 | 44.58 | -20746.81 | -323.07
420 | -19921.37 | -19896.05 | 25.32 | -20300.89 | -379.52
410 | -19425.64 | -19419.4 | 6.24 | -19862.56 | -436.92
400 | -18936.69 | -18949.34 | -12.65 | -19431.89 | -495.2
390 | -18454.7 | -18486 | -31.3 | -19008.92 | -554.22
380 | -17979.83 | -18029.51 | -49.68 | -18593.75 | -613.92
370 | -17512.29 | -17580.02 | -67.73 | -18186.44 | -674.15 | -51.485 | 372.0665
360 | -17052.28 | -17137.67 | -85.39 | -17787.09 | -734.81
350 | -16600.04 | -16702.62 | -102.58 | -17395.79 | -795.75
340 | -16155.83 | -16275.05 | -119.22 | -17012.65 | -856.82 |  | 347.9447
330 | -15719.95 | -15855.11 | -135.16 | -16637.8 | -917.85
320 | -15292.77 | -15442.98 | -150.21 | -16271.34 | -978.57
310 | -14874.75 | -15038.86 | -164.11 | -15913.43 | -1038.68
300 | -14466.99 | -14642.95 | -175.96 | -15564.2 | -1097.21
290 | -14071.33 | -14255.44 | -184.11 | -15223.82 | -1152.49
280 | -13687.62 | -13876.56 | -188.94 | -14892.44 | -1204.82
270 | -13315.69 | -13506.53 | -190.84 | -14570.25 | -1254.56
260 | -12955.41 | -13145.61 | -190.2 | -14257.44 | -1302.03
250 | -12606.77 | -12794.02 | -187.25 | -13954.21 | -1347.44
240 | -12269.78 | -12452.05 | -182.27 | -13660.78 | -1391
230 | -11944.5 | -12119.97 | -175.47 | -13377.36 | -1432.86
220 | -11631.02 | -11798.07 | -167.05 | -13104.21 | -1473.19
210 | -11329.48 | -11486.64 | -157.16 | -12841.56 | -1512.08
200 | -11040.01 | -11186 | -145.99 | -12589.67 | -1549.66
190 | -10762.79 | -10896.47 | -133.68 | -12348.81 | -1586.02
180 | -10497.99 | -10618.39 | -120.4 | -12119.22 | -1621.23
170 | -10245.79 | -10352.08 | -106.29 | -11901.17 | -1655.38
160 | -10006.34 | -10097.9 | -91.56 | -11694.89 | -1688.55
150 | -9779.783 | -9856.162 | -76.379 | -11500.55 | -1720.767
140 | -9566.172 | -9627.245 | -61.073 | -11318.3 | -1752.128
130 | -9365.459 | -9411.949 | -46.49 | -11148.12 | -1782.661
120 | -9177.405 | -9211.013 | -33.608 | -10989.84 | -1812.435
110 | -9001.453 | -9023.459 | -22.006 | -10842.95 | -1841.497
100 | -8836.516 | -8847.889 | -11.373 | -10706.43 | -1869.914
90 | -8680.606 | -8682.096 | -1.49 | -10578.38 | -1897.774
80 | -8530.162 | -8522.354 | 7.808 | -10455.34 | -1925.178
70 | -8378.749 | -8362.097 | 16.652 | -10331.08 | -1952.331
60 | -8214.386 | -8189.233 | 25.153 | -10193.96 | -1979.574
50 | -8013.507 | -7980.105 | 33.402 | -10021.07 | -2007.563
40 | -7725.523 | -7684.046 | 41.477 | -9763.259 | -2037.736
30 | -7225.631 | -7176.192 | 49.439 | -9299.301 | -2073.67
20 | -6123.114 | -6065.775 | 57.339 | -8249.824 | -2126.71
10 | -2402.692 | -2337.483 | 65.209 | -4658.7 | -2256.008
40 | 503.4435 | 321.2845 | -182.159 | -1303.05 | -1806.4935
30 | 1418.224 | 1244.144 | -174.08 | -401.3056 | -1819.5296
20 | 4724.416 | 4601.376 | -123.04 | 2921.963 | -1802.453
10 | 35448.04 | 35961.55 | 513.51 | 34188.02 | -1260.02

## 30
Thermocal
|  | Mes | 376 | K | -41 | J/mol
T | GM(FCC_A1#1) | hcp | ΔG(fcc->hcp) | bcc | ΔG(fcc->bcc)
1500 | -98647.23 | -96371.56 | 2275.67 | -98046.68 | 600.55
1490 | -97745.08 | -95490.29 | 2254.79 | -97139.94 | 605.14
1480 | -96845.46 | -94611.53 | 2233.93 | -96235.82 | 609.64
1470 | -95948.38 | -93735.31 | 2213.07 | -95334.34 | 614.04
1460 | -95053.84 | -92861.64 | 2192.2 | -94435.5 | 618.34
1450 | -94161.85 | -91990.52 | 2171.33 | -93539.32 | 622.53
1440 | -93272.43 | -91121.97 | 2150.46 | -92645.8 | 626.63
1430 | -92385.59 | -90255.99 | 2129.6 | -91754.97 | 630.62
1420 | -91501.34 | -89392.61 | 2108.73 | -90866.83 | 634.51
1410 | -90619.69 | -88531.82 | 2087.87 | -89981.38 | 638.31
1400 | -89740.65 | -87673.65 | 2067 | -89098.66 | 641.99
1390 | -88864.23 | -86818.1 | 2046.13 | -88218.66 | 645.57
1380 | -87990.46 | -85965.2 | 2025.26 | -87341.39 | 649.07
1370 | -87119.34 | -85114.94 | 2004.4 | -86466.88 | 652.46
1360 | -86250.88 | -84267.34 | 1983.54 | -85595.12 | 655.76
1350 | -85385.09 | -83422.41 | 1962.68 | -84726.14 | 658.95
1340 | -84521.99 | -82580.18 | 1941.81 | -83859.95 | 662.04
1330 | -83661.59 | -81740.65 | 1920.94 | -82996.56 | 665.03
1320 | -82803.91 | -80903.83 | 1900.08 | -82135.98 | 667.93
1310 | -81948.95 | -80069.74 | 1879.21 | -81278.23 | 670.72
1300 | -81096.74 | -79238.39 | 1858.35 | -80423.33 | 673.41
1290 | -80247.29 | -78409.8 | 1837.49 | -79571.27 | 676.02
1280 | -79400.6 | -77583.98 | 1816.62 | -78722.09 | 678.51
1270 | -78556.7 | -76760.94 | 1795.76 | -77875.79 | 680.91
1260 | -77715.6 | -75940.7 | 1774.9 | -77032.39 | 683.21
1250 | -76877.31 | -75123.27 | 1754.04 | -76191.9 | 685.41
1240 | -76041.86 | -74308.68 | 1733.18 | -75354.34 | 687.52
1230 | -75209.24 | -73496.93 | 1712.31 | -74519.73 | 689.51
1220 | -74379.49 | -72688.04 | 1691.45 | -73688.07 | 691.42
1210 | -73552.62 | -71882.02 | 1670.6 | -72859.4 | 693.22
1200 | -72728.63 | -71078.9 | 1649.73 | -72033.71 | 694.92
1190 | -71907.55 | -70278.69 | 1628.86 | -71211.03 | 696.52
1180 | -71089.41 | -69481.4 | 1608.01 | -70391.38 | 698.03
1170 | -70274.2 | -68687.05 | 1587.15 | -69574.77 | 699.43
1160 | -69461.95 | -67895.66 | 1566.29 | -68761.23 | 700.72
1150 | -68652.69 | -67107.26 | 1545.43 | -67950.77 | 701.92
1140 | -67846.41 | -66321.84 | 1524.57 | -67143.4 | 703.01
1130 | -67043.16 | -65539.44 | 1503.72 | -66339.15 | 704.01
1120 | -66242.93 | -64760.07 | 1482.86 | -65538.03 | 704.9
1110 | -65445.75 | -63983.75 | 1462 | -64740.07 | 705.68
1100 | -64651.64 | -63210.5 | 1441.14 | -63945.29 | 706.35
1090 | -63860.63 | -62440.34 | 1420.29 | -63153.7 | 706.93
1080 | -63072.72 | -61673.28 | 1399.44 | -62365.33 | 707.39
1070 | -62287.94 | -60909.36 | 1378.58 | -61580.2 | 707.74
1060 | -61506.32 | -60148.58 | 1357.74 | -60798.32 | 708
1050 | -60727.86 | -59390.98 | 1336.88 | -60019.73 | 708.13
1040 | -59952.6 | -58636.57 | 1316.03 | -59244.45 | 708.15
1030 | -59180.55 | -57885.37 | 1295.18 | -58472.5 | 708.05
1020 | -58411.74 | -57137.41 | 1274.33 | -57703.89 | 707.85
1010 | -57646.19 | -56392.71 | 1253.48 | -56938.67 | 707.52
1000 | -56883.92 | -55651.29 | 1232.63 | -56176.86 | 707.06
990 | -56124.96 | -54913.17 | 1211.79 | -55418.46 | 706.5
980 | -55369.33 | -54178.39 | 1190.94 | -54663.53 | 705.8
970 | -54617.05 | -53446.95 | 1170.1 | -53912.08 | 704.97
960 | -53868.16 | -52718.9 | 1149.26 | -53164.14 | 704.02
950 | -53122.67 | -51994.25 | 1128.42 | -52419.75 | 702.92
940 | -52380.61 | -51273.04 | 1107.57 | -51678.93 | 701.68
930 | -51642.02 | -50555.27 | 1086.75 | -50941.7 | 700.32
920 | -50906.9 | -49841 | 1065.9 | -50208.11 | 698.79
910 | -50175.3 | -49130.23 | 1045.07 | -49478.19 | 697.11
900 | -49447.25 | -48423.01 | 1024.24 | -48751.97 | 695.28
890 | -48722.77 | -47719.35 | 1003.42 | -48029.48 | 693.29
880 | -48001.88 | -47019.3 | 982.58 | -47310.77 | 691.11
870 | -47284.63 | -46322.87 | 961.76 | -46595.87 | 688.76
860 | -46571.04 | -45630.1 | 940.94 | -45884.81 | 686.23
850 | -45861.15 | -44941.02 | 920.13 | -45177.65 | 683.5
840 | -45154.98 | -44255.67 | 899.31 | -44474.41 | 680.57
830 | -44452.57 | -43574.08 | 878.49 | -43775.15 | 677.42
823.001 | -43963.21 | -43099.29 | 863.92 | -43288.12 | 675.09
823 | -43963.14 | -43099.21 | 863.93 | -43288.06 | 675.08
823 | -43963.14 | -43099.21 | 863.93 | -43288.06 | 675.08
822.999 | -43963.07 | -43099.15 | 863.92 | -43287.99 | 675.08
820 | -43753.96 | -42896.27 | 857.69 | -43079.91 | 674.05
810 | -43059.18 | -42222.3 | 836.88 | -42388.73 | 670.45
800 | -42368.26 | -41552.18 | 816.08 | -41701.68 | 666.58
790 | -41681.25 | -40885.96 | 795.29 | -41018.79 | 662.46
780 | -40998.17 | -40223.68 | 774.49 | -40340.13 | 658.04
770 | -40319.07 | -39565.37 | 753.7 | -39665.74 | 653.33
760 | -39644 | -38911.07 | 732.93 | -38995.7 | 648.3
750 | -38972.98 | -38260.83 | 712.15 | -38330.06 | 642.92
740 | -38306.06 | -37614.68 | 691.38 | -37668.89 | 637.17
730 | -37643.28 | -36972.66 | 670.62 | -37012.26 | 631.02
720 | -36984.7 | -36334.82 | 649.88 | -36360.24 | 624.46
710 | -36330.34 | -35701.21 | 629.13 | -35712.93 | 617.41
700 | -35680.26 | -35071.88 | 608.38 | -35070.39 | 609.87
690 | -35034.52 | -34446.85 | 587.67 | -34432.73 | 601.79
680 | -34393.14 | -33826.2 | 566.94 | -33800.05 | 593.09
670 | -33756.2 | -33209.95 | 546.25 | -33172.44 | 583.76
660 | -33123.73 | -32598.18 | 525.55 | -32550.04 | 573.69
650 | -32495.8 | -31990.92 | 504.88 | -31932.96 | 562.84
640 | -31872.46 | -31388.24 | 484.22 | -31321.36 | 551.1
630 | -31253.76 | -30790.19 | 463.57 | -30715.39 | 538.37
620 | -30639.77 | -30196.82 | 442.95 | -30115.24 | 524.53
610 | -30030.55 | -29608.2 | 422.35 | -29521.11 | 509.44
600 | -29426.15 | -29024.39 | 401.76 | -28933.24 | 492.91
590 | -28826.66 | -28445.45 | 381.21 | -28351.93 | 474.73
580 | -28232.12 | -27871.45 | 360.67 | -27777.53 | 454.59
570 | -27642.62 | -27302.44 | 340.18 | -27210.65 | 431.97
560 | -27058.23 | -26738.51 | 319.72 | -26652.15 | 406.08
550 | -26479.02 | -26179.72 | 299.3 | -26101.92 | 377.1
540 | -25905.06 | -25626.16 | 278.9 | -25559.78 | 345.28
530 | -25336.46 | -25077.88 | 258.58 | -25025.62 | 310.84
520 | -24773.27 | -24534.98 | 238.29 | -24499.33 | 273.94
510 | -24215.61 | -23997.54 | 218.07 | -23980.82 | 234.79
500 | -23663.55 | -23465.64 | 197.91 | -23470.03 | 193.52
490 | -23117.2 | -22939.37 | 177.83 | -22966.9 | 150.3
480 | -22576.65 | -22418.82 | 157.83 | -22471.4 | 105.25
470 | -22042.02 | -21904.09 | 137.93 | -21983.51 | 58.51
460 | -21513.41 | -21395.28 | 118.13 | -21503.23 | 10.18
450 | -20990.95 | -20892.48 | 98.47 | -21030.55 | -39.6
440 | -20474.76 | -20395.81 | 78.95 | -20565.48 | -90.72
430 | -19964.96 | -19905.38 | 59.58 | -20108.06 | -143.1
420 | -19461.71 | -19421.29 | 40.42 | -19658.3 | -196.59
410 | -18965.15 | -18943.69 | 21.46 | -19216.26 | -251.11
400 | -18475.44 | -18472.68 | 2.76 | -18781.97 | -306.53
390 | -17992.76 | -18008.4 | -15.64 | -18355.51 | -362.75
380 | -17517.29 | -17550.98 | -33.69 | -17936.93 | -419.64
370 | -17049.25 | -17100.58 | -51.33 | -17526.31 | -477.06 | -40.746
360 | -16588.87 | -16657.34 | -68.47 | -17123.75 | -534.88 |  | 368.4422
350 | -16136.41 | -16221.41 | -85 | -16729.32 | -592.91
340 | -15692.19 | -15792.97 | -100.78 | -16343.13 | -650.94 |  | 348.7326
330 | -15256.56 | -15372.17 | -115.61 | -15965.3 | -708.74 |  | 333.1086
320 | -14830.01 | -14959.21 | -129.2 | -15595.95 | -765.94
310 | -14414.27 | -14554.27 | -140 | -15235.21 | -820.94
300 | -14010.26 | -14157.55 | -147.29 | -14883.22 | -872.96
290 | -13617.74 | -13769.26 | -151.52 | -14540.14 | -922.4
280 | -13236.59 | -13389.61 | -153.02 | -14206.13 | -969.54
270 | -12866.71 | -13018.84 | -152.13 | -13881.37 | -1014.66
260 | -12508.11 | -12657.19 | -149.08 | -13566.05 | -1057.94
250 | -12160.81 | -12304.91 | -144.1 | -13260.36 | -1099.55
240 | -11824.88 | -11962.26 | -137.38 | -12964.52 | -1139.64
230 | -11500.43 | -11629.54 | -129.11 | -12678.76 | -1178.33
220 | -11187.59 | -11307.03 | -119.44 | -12403.31 | -1215.72
210 | -10886.51 | -10995.03 | -108.52 | -12138.42 | -1251.91
200 | -10597.36 | -10693.87 | -96.51 | -11884.35 | -1286.99
190 | -10320.33 | -10403.88 | -83.55 | -11641.35 | -1321.02
180 | -10055.62 | -10125.41 | -69.79 | -11409.68 | -1354.06
170 | -9803.423 | -9858.809 | -55.386 | -11189.61 | -1386.187
160 | -9563.916 | -9604.452 | -40.536 | -10981.36 | -1417.444
150 | -9337.247 | -9362.743 | -25.496 | -10785.14 | -1447.893
140 | -9123.499 | -9134.333 | -10.834 | -10601.06 | -1477.561
130 | -8922.643 | -8920.478 | 2.165 | -10429.15 | -1506.507
120 | -8734.458 | -8720.725 | 13.733 | -10269.22 | -1534.762
110 | -8558.416 | -8534.193 | 24.223 | -10120.81 | -1562.394
100 | -8393.461 | -8359.593 | 33.868 | -9982.901 | -1589.44
90 | -8237.647 | -8194.798 | 42.849 | -9853.641 | -1615.994
80 | -8087.47 | -8036.165 | 51.305 | -9729.639 | -1642.169
70 | -7936.579 | -7877.228 | 59.351 | -9604.748 | -1668.169
60 | -7773.131 | -7706.044 | 67.087 | -9467.483 | -1694.352
50 | -7573.801 | -7499.207 | 74.594 | -9295.223 | -1721.422
40 | -7288.475 | -7206.531 | 81.944 | -9039.372 | -1750.897
30 | -6793.451 | -6704.259 | 89.192 | -8580.019 | -1786.568
20 | -5701.301 | -5604.919 | 96.382 | -7541.718 | -1840.417
10 | -2013.165 | -1909.619 | 103.546 | -3987.97 | -1974.805
40 | 503.4435 | 321.2845 | -182.159 | -1303.05 | -1806.4935
30 | 1418.224 | 1244.144 | -174.08 | -401.3056 | -1819.5296
20 | 4724.416 | 4601.376 | -123.04 | 2921.963 | -1802.453
10 | 35448.04 | 35961.55 | 513.51 | 34188.02 | -1260.02

## 31
Thermocal
|  | Mes | 362 | K | -60 | J/mol
T | GM(FCC_A1#1) | hcp | ΔG(fcc->hcp) | bcc | ΔG(fcc->bcc)
1500 | -97225.67 | -94671.89 | 2553.78 | -96652.62 | 573.05
1490 | -96322.43 | -93792.05 | 2530.38 | -95742.73 | 579.7
1480 | -95421.72 | -92914.73 | 2506.99 | -94835.48 | 586.24
1470 | -94523.55 | -92039.96 | 2483.59 | -93930.87 | 592.68
1460 | -93627.94 | -91167.74 | 2460.2 | -93028.91 | 599.03
1450 | -92734.89 | -90298.09 | 2436.8 | -92129.63 | 605.26
1440 | -91844.43 | -89431.02 | 2413.41 | -91233.04 | 611.39
1430 | -90956.55 | -88566.54 | 2390.01 | -90339.13 | 617.42
1420 | -90071.27 | -87704.66 | 2366.61 | -89447.93 | 623.34
1410 | -89188.61 | -86845.39 | 2343.22 | -88559.44 | 629.17
1400 | -88308.57 | -85988.75 | 2319.82 | -87673.68 | 634.89
1390 | -87431.16 | -85134.74 | 2296.42 | -86790.66 | 640.5
1380 | -86556.41 | -84283.38 | 2273.03 | -85910.39 | 646.02
1370 | -85684.32 | -83434.68 | 2249.64 | -85032.88 | 651.44
1360 | -84814.91 | -82588.66 | 2226.25 | -84158.16 | 656.75
1350 | -83948.17 | -81745.32 | 2202.85 | -83286.21 | 661.96
1340 | -83084.14 | -80904.68 | 2179.46 | -82417.07 | 667.07
1330 | -82222.82 | -80066.76 | 2156.06 | -81550.74 | 672.08
1320 | -81364.23 | -79231.55 | 2132.68 | -80687.24 | 676.99
1310 | -80508.38 | -78399.1 | 2109.28 | -79826.59 | 681.79
1300 | -79655.27 | -77569.39 | 2085.88 | -78968.78 | 686.49
1290 | -78804.95 | -76742.45 | 2062.5 | -78113.85 | 691.1
1280 | -77957.4 | -75918.3 | 2039.1 | -77261.8 | 695.6
1270 | -77112.64 | -75096.93 | 2015.71 | -76412.65 | 699.99
1260 | -76270.7 | -74278.38 | 1992.32 | -75566.41 | 704.29
1250 | -75431.59 | -73462.66 | 1968.93 | -74723.09 | 708.5
1240 | -74595.31 | -72649.77 | 1945.54 | -73882.73 | 712.58
1230 | -73761.9 | -71839.74 | 1922.16 | -73045.31 | 716.59
1220 | -72931.35 | -71032.59 | 1898.76 | -72210.88 | 720.47
1210 | -72103.7 | -70228.32 | 1875.38 | -71379.42 | 724.28
1200 | -71278.94 | -69426.95 | 1851.99 | -70550.98 | 727.96
1190 | -70457.11 | -68628.51 | 1828.6 | -69725.56 | 731.55
1180 | -69638.21 | -67833 | 1805.21 | -68903.19 | 735.02
1170 | -68822.27 | -67040.45 | 1781.82 | -68083.87 | 738.4
1160 | -68009.3 | -66250.87 | 1758.43 | -67267.62 | 741.68
1150 | -67199.33 | -65464.27 | 1735.06 | -66454.47 | 744.86
1140 | -66392.36 | -64680.68 | 1711.68 | -65644.43 | 747.93
1130 | -65588.41 | -63900.12 | 1688.29 | -64837.52 | 750.89
1120 | -64787.51 | -63122.61 | 1664.9 | -64033.77 | 753.74
1110 | -63989.67 | -62348.15 | 1641.52 | -63233.18 | 756.49
1100 | -63194.91 | -61576.77 | 1618.14 | -62435.78 | 759.13
1090 | -62403.26 | -60808.5 | 1594.76 | -61641.59 | 761.67
1080 | -61614.73 | -60043.34 | 1571.39 | -60850.63 | 764.1
1070 | -60829.34 | -59281.33 | 1548.01 | -60062.93 | 766.41
1060 | -60047.11 | -58522.48 | 1524.63 | -59278.5 | 768.61
1050 | -59268.07 | -57766.82 | 1501.25 | -58497.37 | 770.7
1040 | -58492.23 | -57014.35 | 1477.88 | -57719.55 | 772.68
1030 | -57719.62 | -56265.11 | 1454.51 | -56945.09 | 774.53
1020 | -56950.26 | -55519.12 | 1431.14 | -56173.99 | 776.27
1010 | -56184.17 | -54776.41 | 1407.76 | -55406.28 | 777.89
1000 | -55421.38 | -54036.98 | 1384.4 | -54641.99 | 779.39
990 | -54661.91 | -53300.88 | 1361.03 | -53881.15 | 780.76
980 | -53905.78 | -52568.11 | 1337.67 | -53123.78 | 782
970 | -53153.02 | -51838.71 | 1314.31 | -52369.9 | 783.12
960 | -52403.64 | -51112.7 | 1290.94 | -51619.56 | 784.08
950 | -51657.7 | -50390.11 | 1267.59 | -50872.77 | 784.93
940 | -50915.19 | -49670.96 | 1244.23 | -50129.57 | 785.62
930 | -50176.16 | -48955.29 | 1220.87 | -49389.98 | 786.18
920 | -49440.62 | -48243.11 | 1197.51 | -48654.04 | 786.58
910 | -48708.62 | -47534.45 | 1174.17 | -47921.79 | 786.83
900 | -47980.17 | -46829.34 | 1150.83 | -47193.25 | 786.92
890 | -47255.3 | -46127.82 | 1127.48 | -46468.47 | 786.83
880 | -46534.05 | -45429.91 | 1104.14 | -45747.47 | 786.58
870 | -45816.45 | -44735.64 | 1080.81 | -45030.3 | 786.15
860 | -45102.52 | -44045.05 | 1057.47 | -44316.99 | 785.53
850 | -44392.3 | -43358.15 | 1034.15 | -43607.59 | 784.71
840 | -43685.82 | -42675 | 1010.82 | -42902.14 | 783.68
830 | -42983.12 | -41995.61 | 987.51 | -42200.68 | 782.44
823.001 | -42493.56 | -41522.37 | 971.19 | -41712.12 | 781.44
823 | -42493.49 | -41522.3 | 971.19 | -41712.05 | 781.44
823 | -42493.49 | -41522.3 | 971.19 | -41712.05 | 781.44
822.999 | -42493.42 | -41522.24 | 971.18 | -41711.98 | 781.44
820 | -42284.22 | -41320.03 | 964.19 | -41503.25 | 780.97
810 | -41589.17 | -40648.29 | 940.88 | -40809.91 | 779.26
800 | -40898 | -39980.42 | 917.58 | -40120.71 | 777.29
790 | -40210.75 | -39316.46 | 894.29 | -39435.69 | 775.06
780 | -39527.45 | -38656.46 | 870.99 | -38754.91 | 772.54
770 | -38848.15 | -38000.43 | 847.72 | -38078.44 | 769.71
760 | -38172.88 | -37348.44 | 824.44 | -37406.32 | 766.56
750 | -37501.68 | -36700.51 | 801.17 | -36738.62 | 763.06
740 | -36834.61 | -36056.69 | 777.92 | -36075.42 | 759.19
730 | -36171.69 | -35417.02 | 754.67 | -35416.78 | 754.91
720 | -35512.97 | -34781.54 | 731.43 | -34762.77 | 750.2
710 | -34858.51 | -34150.29 | 708.22 | -34113.48 | 745.03
700 | -34208.34 | -33523.34 | 685 | -33469 | 739.34
690 | -33562.52 | -32900.71 | 661.81 | -32829.42 | 733.1
680 | -32921.1 | -32282.46 | 638.64 | -32194.84 | 726.26
670 | -32284.12 | -31668.65 | 615.47 | -31565.36 | 718.76
660 | -31651.64 | -31059.31 | 592.33 | -30941.12 | 710.52
650 | -31023.71 | -30454.51 | 569.2 | -30322.22 | 701.49
640 | -30400.39 | -29854.29 | 546.1 | -29708.84 | 691.55
630 | -29781.75 | -29258.72 | 523.03 | -29101.12 | 680.63
620 | -29167.83 | -28667.86 | 499.97 | -28499.25 | 668.58
610 | -28558.7 | -28081.75 | 476.95 | -27903.44 | 655.26
600 | -27954.43 | -27500.46 | 453.97 | -27313.95 | 640.48
590 | -27355.07 | -26924.06 | 431.01 | -26731.06 | 624.01
580 | -26760.71 | -26352.62 | 408.09 | -26155.14 | 605.57
570 | -26171.41 | -25786.19 | 385.22 | -25586.87 | 584.54
560 | -25587.25 | -25224.84 | 362.41 | -25027.03 | 560.22
550 | -25008.3 | -24668.66 | 339.64 | -24475.45 | 532.85
540 | -24434.64 | -24117.71 | 316.93 | -23931.98 | 502.66
530 | -23866.37 | -23572.07 | 294.3 | -23396.5 | 469.87
520 | -23303.56 | -23031.82 | 271.74 | -22868.89 | 434.67
510 | -22746.3 | -22497.05 | 249.25 | -22349.09 | 397.21
500 | -22194.71 | -21967.84 | 226.87 | -21837.01 | 357.7
490 | -21648.87 | -21444.27 | 204.6 | -21332.61 | 316.26
480 | -21108.88 | -20926.44 | 182.44 | -20835.86 | 273.02
470 | -20574.88 | -20414.44 | 160.44 | -20346.74 | 228.14
460 | -20046.96 | -19908.38 | 138.58 | -19865.23 | 181.73
450 | -19525.26 | -19408.36 | 116.9 | -19391.35 | 133.91
440 | -19009.91 | -18914.48 | 95.43 | -18925.1 | 84.81
430 | -18501.05 | -18426.86 | 74.19 | -18466.51 | 34.54
420 | -17998.84 | -17945.61 | 53.23 | -18015.61 | -16.77
410 | -17503.44 | -17470.85 | 32.59 | -17572.45 | -69.01
400 | -17015.04 | -17002.71 | 12.33 | -17137.06 | -122.02
390 | -16533.83 | -16541.32 | -7.49 | -16709.51 | -175.68
380 | -16060.03 | -16086.82 | -26.79 | -16289.87 | -229.84
370 | -15593.91 | -15639.35 | -45.44 | -15878.21 | -284.3
360 | -15135.75 | -15199.06 | -63.31 | -15474.63 | -338.88 | -59.736 | 368.5674
350 | -14685.93 | -14766.12 | -80.19 | -15079.21 | -393.28 |  | 351.2974
340 | -14245.02 | -14340.67 | -95.65 | -14692.05 | -447.03
330 | -13814.89 | -13922.91 | -108.02 | -14313.28 | -498.39
320 | -13395.86 | -13513.01 | -117.15 | -13943.01 | -547.15 |  | 323.4502
310 | -12987.73 | -13111.15 | -123.42 | -13581.37 | -593.64
300 | -12590.39 | -12717.55 | -127.16 | -13228.52 | -638.13
290 | -12203.8 | -12332.4 | -128.6 | -12884.6 | -680.8
280 | -11827.93 | -11955.93 | -128 | -12549.78 | -721.85
270 | -11462.84 | -11588.38 | -125.54 | -12224.25 | -761.41
260 | -11108.58 | -11229.98 | -121.4 | -11908.18 | -799.6
250 | -10765.26 | -10880.99 | -115.73 | -11601.79 | -836.53
240 | -10432.99 | -10541.68 | -108.69 | -11305.28 | -872.29
230 | -10111.94 | -10212.35 | -100.41 | -11018.9 | -906.96
220 | -9802.261 | -9893.277 | -91.016 | -10742.86 | -940.599
210 | -9504.151 | -9584.786 | -80.635 | -10477.44 | -973.289
200 | -9217.814 | -9287.203 | -69.389 | -10222.88 | -1005.066
190 | -8943.467 | -9000.872 | -57.405 | -9979.463 | -1035.996
180 | -8681.333 | -8726.155 | -44.822 | -9747.444 | -1066.111
170 | -8431.635 | -8463.43 | -31.795 | -9527.092 | -1095.457
160 | -8194.581 | -8213.106 | -18.525 | -9318.65 | -1124.069
150 | -7970.348 | -7975.656 | -5.308 | -9122.328 | -1151.98
140 | -7759.051 | -7752.193 | 6.858 | -8938.272 | -1179.221
130 | -7560.695 | -7543.438 | 17.257 | -8766.521 | -1205.826
120 | -7375.106 | -7348.777 | 26.329 | -8606.928 | -1231.822
110 | -7201.804 | -7167.434 | 34.37 | -8459.054 | -1257.25
100 | -7039.8 | -6998.205 | 41.595 | -8321.959 | -1282.159
90 | -6887.239 | -6839.071 | 48.168 | -8193.86 | -1306.621
80 | -6740.745 | -6686.52 | 54.225 | -8071.498 | -1330.753
70 | -6594.164 | -6534.285 | 59.879 | -7948.916 | -1354.752
60 | -6435.97 | -6370.745 | 65.225 | -7814.955 | -1378.985
50 | -6243.402 | -6173.056 | 70.346 | -7647.575 | -1404.173
40 | -5967.466 | -5892.155 | 75.311 | -7399.344 | -1431.878
30 | -5487.052 | -5406.878 | 80.174 | -6953.06 | -1466.008
20 | -4422.49 | -4337.508 | 84.982 | -5941.399 | -1518.909
10 | -813.6146 | -723.8514 | 89.7632 | -2468.436 | -1654.8214
|  |  | 0 |  | 0
|  |  | 0 |  | 0
|  |  | 0 |  | 0
|  |  | 0 |  | 0

## 32
Thermocal
|  | Mes | 375 | K | -37 | J/mol
T | GM(FCC_A1#1) | hcp | ΔG(fcc->hcp) | bcc | ΔG(fcc->bcc)
1500 | -98375.02 | -96050.02 | 2325 | -97776.88 | 598.14
1490 | -97472.05 | -95168.33 | 2303.72 | -96868.77 | 603.28
1480 | -96571.6 | -94289.17 | 2282.43 | -95963.29 | 608.31
1470 | -95673.69 | -93412.55 | 2261.14 | -95060.45 | 613.24
1460 | -94778.33 | -92538.48 | 2239.85 | -94160.26 | 618.07
1450 | -93885.53 | -91666.95 | 2218.58 | -93262.73 | 622.8
1440 | -92995.3 | -90798.01 | 2197.29 | -92367.87 | 627.43
1430 | -92107.65 | -89931.65 | 2176 | -91475.7 | 631.95
1420 | -91222.59 | -89067.88 | 2154.71 | -90586.22 | 636.37
1410 | -90340.15 | -88206.71 | 2133.44 | -89699.45 | 640.7
1400 | -89460.32 | -87348.16 | 2112.16 | -88815.4 | 644.92
1390 | -88583.12 | -86492.25 | 2090.87 | -87934.08 | 649.04
1380 | -87708.55 | -85638.97 | 2069.58 | -87055.49 | 653.06
1370 | -86836.65 | -84788.35 | 2048.3 | -86179.67 | 656.98
1360 | -85967.41 | -83940.39 | 2027.02 | -85306.61 | 660.8
1350 | -85100.85 | -83095.12 | 2005.73 | -84436.34 | 664.51
1340 | -84236.98 | -82252.53 | 1984.45 | -83568.85 | 668.13
1330 | -83375.82 | -81412.65 | 1963.17 | -82704.17 | 671.65
1320 | -82517.38 | -80575.49 | 1941.89 | -81842.3 | 675.08
1310 | -81661.66 | -79741.06 | 1920.6 | -80983.28 | 678.38
1300 | -80808.7 | -78909.38 | 1899.32 | -80127.09 | 681.61
1290 | -79958.5 | -78080.46 | 1878.04 | -79273.77 | 684.73
1280 | -79111.07 | -77254.31 | 1856.76 | -78423.32 | 687.75
1270 | -78266.43 | -76430.95 | 1835.48 | -77575.77 | 690.66
1260 | -77424.59 | -75610.4 | 1814.19 | -76731.11 | 693.48
1250 | -76585.58 | -74792.66 | 1792.92 | -75889.37 | 696.21
1240 | -75749.39 | -73977.76 | 1771.63 | -75050.56 | 698.83
1230 | -74916.05 | -73165.7 | 1750.35 | -74214.7 | 701.35
1220 | -74085.59 | -72356.51 | 1729.08 | -73381.81 | 703.78
1210 | -73258 | -71550.2 | 1707.8 | -72551.9 | 706.1
1200 | -72433.3 | -70746.78 | 1686.52 | -71724.98 | 708.32
1190 | -71611.52 | -69946.28 | 1665.24 | -70901.09 | 710.43
1180 | -70792.68 | -69148.71 | 1643.97 | -70080.22 | 712.46
1170 | -69976.77 | -68354.09 | 1622.68 | -69262.4 | 714.37
1160 | -69163.84 | -67562.42 | 1601.42 | -68447.64 | 716.2
1150 | -68353.88 | -66773.74 | 1580.14 | -67635.97 | 717.91
1140 | -67546.92 | -65988.06 | 1558.86 | -66827.4 | 719.52
1130 | -66742.98 | -65205.4 | 1537.58 | -66021.95 | 721.03
1120 | -65942.09 | -64425.77 | 1516.32 | -65219.64 | 722.45
1110 | -65144.23 | -63649.2 | 1495.03 | -64420.49 | 723.74
1100 | -64349.46 | -62875.7 | 1473.76 | -63624.52 | 724.94
1090 | -63557.79 | -62105.29 | 1452.5 | -62831.75 | 726.04
1080 | -62769.22 | -61338 | 1431.22 | -62042.2 | 727.02
1070 | -61983.79 | -60573.84 | 1409.95 | -61255.89 | 727.9
1060 | -61201.52 | -59812.84 | 1388.68 | -60472.85 | 728.67
1050 | -60422.42 | -59055 | 1367.42 | -59693.09 | 729.33
1040 | -59646.52 | -58300.37 | 1346.15 | -58916.64 | 729.88
1030 | -58873.84 | -57548.95 | 1324.89 | -58143.53 | 730.31
1020 | -58104.39 | -56800.78 | 1303.61 | -57373.77 | 730.62
1010 | -57338.22 | -56055.87 | 1282.35 | -56607.39 | 730.83
1000 | -56575.33 | -55314.24 | 1261.09 | -55844.42 | 730.91
990 | -55815.75 | -54575.93 | 1239.82 | -55084.88 | 730.87
980 | -55059.51 | -53840.95 | 1218.56 | -54328.8 | 730.71
970 | -54306.63 | -53109.32 | 1197.31 | -53576.2 | 730.43
960 | -53557.13 | -52381.08 | 1176.05 | -52827.12 | 730.01
950 | -52811.04 | -51656.25 | 1154.79 | -52081.59 | 729.45
940 | -52068.39 | -50934.85 | 1133.54 | -51339.62 | 728.77
930 | -51329.2 | -50216.92 | 1112.28 | -50601.27 | 727.93
920 | -50593.51 | -49502.47 | 1091.04 | -49866.54 | 726.97
910 | -49861.33 | -48791.54 | 1069.79 | -49135.48 | 725.85
900 | -49132.7 | -48084.16 | 1048.54 | -48408.13 | 724.57
890 | -48407.64 | -47380.34 | 1027.3 | -47684.51 | 723.13
880 | -47686.2 | -46680.14 | 1006.06 | -46964.66 | 721.54
870 | -46968.39 | -45983.56 | 984.83 | -46248.62 | 719.77
860 | -46254.24 | -45290.65 | 963.59 | -45536.43 | 717.81
850 | -45543.8 | -44601.44 | 942.36 | -44828.13 | 715.67
840 | -44837.09 | -43915.95 | 921.14 | -44123.75 | 713.34
830 | -44134.14 | -43234.23 | 899.91 | -43423.35 | 710.79
823.001 | -43644.4 | -42759.35 | 885.05 | -42935.53 | 708.87
823 | -43644.33 | -42759.28 | 885.05 | -42935.46 | 708.87
823 | -43644.33 | -42759.28 | 885.05 | -42935.46 | 708.87
822.999 | -43644.26 | -42759.21 | 885.05 | -42935.39 | 708.87
820 | -43434.99 | -42556.3 | 878.69 | -42726.96 | 708.03
810 | -42739.68 | -41882.21 | 857.47 | -42034.64 | 705.04
800 | -42048.23 | -41211.98 | 836.25 | -41346.43 | 701.8
790 | -41360.7 | -40545.65 | 815.05 | -40662.39 | 698.31
780 | -40677.11 | -39883.26 | 793.85 | -39982.56 | 694.55
770 | -39997.5 | -39224.85 | 772.65 | -39307 | 690.5
760 | -39321.92 | -38570.45 | 751.47 | -38635.78 | 686.14
750 | -38650.4 | -37920.12 | 730.28 | -37968.95 | 681.45
740 | -37982.99 | -37273.88 | 709.11 | -37306.57 | 676.42
730 | -37319.73 | -36631.78 | 687.95 | -36648.73 | 671
720 | -36660.66 | -35993.87 | 666.79 | -35995.49 | 665.17
710 | -36005.83 | -35360.19 | 645.64 | -35346.93 | 658.9
700 | -35355.28 | -34730.78 | 624.5 | -34703.13 | 652.15
690 | -34709.07 | -34105.7 | 603.37 | -34064.18 | 644.89
680 | -34067.24 | -33484.98 | 582.26 | -33430.19 | 637.05
670 | -33429.85 | -32868.69 | 561.16 | -32801.25 | 628.6
660 | -32796.94 | -32256.86 | 540.08 | -32177.47 | 619.47
650 | -32168.57 | -31649.56 | 519.01 | -31558.99 | 609.58
640 | -31544.79 | -31046.85 | 497.94 | -30945.93 | 598.86
630 | -30925.67 | -30448.76 | 476.91 | -30338.46 | 587.21
620 | -30311.27 | -29855.37 | 455.9 | -29736.73 | 574.54
610 | -29701.63 | -29266.72 | 434.91 | -29140.96 | 560.67
600 | -29096.84 | -28682.89 | 413.95 | -28551.35 | 545.49
590 | -28496.95 | -28103.94 | 393.01 | -27968.19 | 528.76
580 | -27902.03 | -27529.93 | 372.1 | -27391.79 | 510.24
570 | -27312.16 | -26960.92 | 351.24 | -26822.55 | 489.61
560 | -26727.4 | -26396.99 | 330.41 | -26261.43 | 465.97
550 | -26147.83 | -25838.22 | 309.61 | -25708.72 | 439.11
540 | -25573.53 | -25284.66 | 288.87 | -25164.27 | 409.26
530 | -25004.59 | -24736.41 | 268.18 | -24627.91 | 376.68
520 | -24441.09 | -24193.54 | 247.55 | -24099.52 | 341.57
510 | -23883.11 | -23656.12 | 226.99 | -23579.02 | 304.09
500 | -23330.76 | -23124.26 | 206.5 | -23066.32 | 264.44
490 | -22784.13 | -22598.03 | 186.1 | -22561.36 | 222.77
480 | -22243.32 | -22077.53 | 165.79 | -22064.12 | 179.2
470 | -21708.44 | -21562.85 | 145.59 | -21574.55 | 133.89
460 | -21179.61 | -21054.1 | 125.51 | -21092.64 | 86.97
450 | -20656.94 | -20551.37 | 105.57 | -20618.4 | 38.54
440 | -20140.56 | -20054.77 | 85.79 | -20151.82 | -11.26
430 | -19630.62 | -19564.41 | 66.21 | -19692.94 | -62.32
420 | -19127.24 | -19080.41 | 46.83 | -19241.77 | -114.53
410 | -18630.59 | -18602.89 | 27.7 | -18798.36 | -167.77
400 | -18140.84 | -18131.98 | 8.86 | -18362.75 | -221.91
390 | -17658.15 | -17667.8 | -9.65 | -17935 | -276.85
380 | -17182.74 | -17210.5 | -27.76 | -17515.17 | -332.43
370 | -16714.82 | -16760.22 | -45.4 | -17103.35 | -388.53 | -36.58
360 | -16254.65 | -16317.1 | -62.45 | -16699.6 | -444.95 |  | 367.8886
350 | -15802.5 | -15881.31 | -78.81 | -16304.02 | -501.52
340 | -15358.72 | -15453 | -94.28 | -15916.72 | -558 |  | 349.2308
330 | -14923.75 | -15032.36 | -108.61 | -15537.81 | -614.06
320 | -14498.76 | -14619.55 | -120.79 | -15167.4 | -668.64 |  | 326.3957
310 | -14085.33 | -14214.78 | -129.45 | -14805.63 | -720.3
300 | -13683.26 | -13818.23 | -134.97 | -14452.64 | -769.38
290 | -13292.39 | -13430.12 | -137.73 | -14108.59 | -816.2
280 | -12912.64 | -13050.67 | -138.03 | -13773.63 | -860.99
270 | -12543.97 | -12680.11 | -136.14 | -13447.94 | -903.97
260 | -12186.41 | -12318.68 | -132.27 | -13131.72 | -945.31
250 | -11840.02 | -11966.63 | -126.61 | -12825.15 | -985.13
240 | -11504.87 | -11624.24 | -119.37 | -12528.46 | -1023.59
230 | -11181.11 | -11291.78 | -110.67 | -12241.87 | -1060.76
220 | -10868.86 | -10969.55 | -100.69 | -11965.62 | -1096.76
210 | -10568.3 | -10657.86 | -89.56 | -11699.94 | -1131.64
200 | -10279.61 | -10357.04 | -77.43 | -11445.11 | -1165.5
190 | -10002.98 | -10067.41 | -64.43 | -11201.38 | -1198.4
180 | -9738.638 | -9789.341 | -50.703 | -10969.01 | -1230.372
170 | -9486.769 | -9523.192 | -36.423 | -10748.26 | -1261.491
160 | -9247.566 | -9269.357 | -21.791 | -10539.37 | -1291.804
150 | -9021.188 | -9028.279 | -7.091 | -10342.53 | -1321.342
140 | -8807.726 | -8800.899 | 6.827 | -10157.88 | -1350.154
130 | -8607.159 | -8588.157 | 19.002 | -9985.441 | -1378.282
120 | -8419.284 | -8389.439 | 29.845 | -9825.045 | -1405.761
110 | -8243.585 | -8203.919 | 39.666 | -9676.22 | -1432.635
100 | -8079.023 | -8030.343 | 48.68 | -9537.986 | -1458.963
90 | -7923.68 | -7866.625 | 57.055 | -9408.501 | -1484.821
80 | -7774.083 | -7709.162 | 64.921 | -9284.414 | -1510.331
70 | -7623.938 | -7551.545 | 72.393 | -9159.632 | -1535.694
60 | -7461.485 | -7381.921 | 79.564 | -9022.763 | -1561.278
50 | -7263.549 | -7177.035 | 86.514 | -8851.351 | -1587.802
40 | -6980.314 | -6887.003 | 93.311 | -8597.133 | -1616.819
30 | -6488.768 | -6388.758 | 100.01 | -8140.969 | -1652.201
20 | -5403.545 | -5296.893 | 106.652 | -7109.735 | -1706.19
10 | -1736.076 | -1622.806 | 113.27 | -3578.507 | -1842.431
|  |  | 0 |  | 0
|  |  | 0 |  | 0
|  |  | 0 |  | 0
|  |  | 0 |  | 0

## 33
Thermocal
|  | Mes | 335 | K | -101 | J/mol
T | GM(FCC_A1#1) | hcp | ΔG(fcc->hcp) | bcc | ΔG(fcc->bcc)
1500 | -99064.05 | -96877.77 | 2186.28 | -98455.75 | 608.3
1490 | -98161.55 | -95995.28 | 2166.27 | -97549.09 | 612.46
1480 | -97261.57 | -95115.31 | 2146.26 | -96645.05 | 616.52
1470 | -96364.12 | -94237.88 | 2126.24 | -95743.64 | 620.48
1460 | -95469.21 | -93362.98 | 2106.23 | -94844.88 | 624.33
1450 | -94576.86 | -92490.65 | 2086.21 | -93948.77 | 628.09
1440 | -93687.07 | -91620.88 | 2066.19 | -93055.33 | 631.74
1430 | -92799.86 | -90753.68 | 2046.18 | -92164.57 | 635.29
1420 | -91915.24 | -89889.07 | 2026.17 | -91276.49 | 638.75
1410 | -91033.22 | -89027.06 | 2006.16 | -90391.12 | 642.1
1400 | -90153.8 | -88167.66 | 1986.14 | -89508.46 | 645.34
1390 | -89277.02 | -87310.89 | 1966.13 | -88628.52 | 648.5
1380 | -88402.88 | -86456.76 | 1946.12 | -87751.32 | 651.56
1370 | -87531.38 | -85605.27 | 1926.11 | -86876.87 | 654.51
1360 | -86662.53 | -84756.45 | 1906.08 | -86005.18 | 657.35
1350 | -85796.37 | -83910.29 | 1886.08 | -85136.26 | 660.11
1340 | -84932.89 | -83066.83 | 1866.06 | -84270.12 | 662.77
1330 | -84072.11 | -82226.06 | 1846.05 | -83406.79 | 665.32
1320 | -83214.05 | -81388.01 | 1826.04 | -82546.27 | 667.78
1310 | -82358.71 | -80552.69 | 1806.02 | -81688.58 | 670.13
1300 | -81506.12 | -79720.1 | 1786.02 | -80833.72 | 672.4
1290 | -80656.27 | -78890.27 | 1766 | -79981.72 | 674.55
1280 | -79809.2 | -78063.21 | 1745.99 | -79132.58 | 676.62
1270 | -78964.91 | -77238.94 | 1725.97 | -78286.33 | 678.58
1260 | -78123.42 | -76417.45 | 1705.97 | -77442.98 | 680.44
1250 | -77284.75 | -75598.79 | 1685.96 | -76602.53 | 682.22
1240 | -76448.9 | -74782.95 | 1665.95 | -75765.02 | 683.88
1230 | -75615.9 | -73969.96 | 1645.94 | -74930.44 | 685.46
1220 | -74785.75 | -73159.82 | 1625.93 | -74098.82 | 686.93
1210 | -73958.48 | -72352.56 | 1605.92 | -73270.18 | 688.3
1200 | -73134.1 | -71548.2 | 1585.9 | -72444.52 | 689.58
1190 | -72312.63 | -70746.73 | 1565.9 | -71621.88 | 690.75
1180 | -71494.09 | -69948.2 | 1545.89 | -70802.26 | 691.83
1170 | -70678.48 | -69152.59 | 1525.89 | -69985.68 | 692.8
1160 | -69865.83 | -68359.95 | 1505.88 | -69172.16 | 693.67
1150 | -69056.16 | -67570.3 | 1485.86 | -68361.71 | 694.45
1140 | -68249.48 | -66783.62 | 1465.86 | -67554.37 | 695.11
1130 | -67445.82 | -65999.97 | 1445.85 | -66750.13 | 695.69
1120 | -66645.19 | -65219.34 | 1425.85 | -65949.03 | 696.16
1110 | -65847.61 | -64441.76 | 1405.85 | -65151.08 | 696.53
1100 | -65053.09 | -63667.25 | 1385.84 | -64356.3 | 696.79
1090 | -64261.67 | -62895.83 | 1365.84 | -63564.72 | 696.95
1080 | -63473.35 | -62127.52 | 1345.83 | -62776.35 | 697
1070 | -62688.16 | -61362.33 | 1325.83 | -61991.21 | 696.95
1060 | -61906.12 | -60600.29 | 1305.83 | -61209.34 | 696.78
1050 | -61127.25 | -59841.43 | 1285.82 | -60430.73 | 696.52
1040 | -60351.57 | -59085.75 | 1265.82 | -59655.44 | 696.13
1030 | -59579.11 | -58333.28 | 1245.83 | -58883.46 | 695.65
1020 | -58809.88 | -57584.05 | 1225.83 | -58114.84 | 695.04
1010 | -58043.91 | -56838.08 | 1205.83 | -57349.59 | 694.32
1000 | -57281.23 | -56095.39 | 1185.84 | -56587.74 | 693.49
990 | -56521.84 | -55356 | 1165.84 | -55829.32 | 692.52
980 | -55765.79 | -54619.94 | 1145.85 | -55074.34 | 691.45
970 | -55013.09 | -53887.23 | 1125.86 | -54322.85 | 690.24
960 | -54263.77 | -53157.9 | 1105.87 | -53574.86 | 688.91
950 | -53517.85 | -52431.98 | 1085.87 | -52830.4 | 687.45
940 | -52775.37 | -51709.48 | 1065.89 | -52089.51 | 685.86
930 | -52036.34 | -50990.44 | 1045.9 | -51352.22 | 684.12
920 | -51300.8 | -50274.88 | 1025.92 | -50618.55 | 682.25
910 | -50568.77 | -49562.84 | 1005.93 | -49888.54 | 680.23
900 | -49840.27 | -48854.32 | 985.95 | -49162.23 | 678.04
890 | -49115.35 | -48149.38 | 965.97 | -48439.64 | 675.71
880 | -48394.03 | -47448.04 | 945.99 | -47720.81 | 673.22
870 | -47676.34 | -46750.32 | 926.02 | -47005.78 | 670.56
860 | -46962.31 | -46056.27 | 906.04 | -46294.59 | 667.72
850 | -46251.98 | -45365.9 | 886.08 | -45587.28 | 664.7
840 | -45545.37 | -44679.26 | 866.11 | -44883.89 | 661.48
830 | -44842.52 | -43996.37 | 846.15 | -44184.46 | 658.06
823.001 | -44352.84 | -43520.66 | 832.18 | -43697.31 | 655.53
823 | -44352.77 | -43520.6 | 832.17 | -43697.24 | 655.53
823 | -44352.77 | -43520.6 | 832.17 | -43697.24 | 655.53
822.999 | -44352.7 | -43520.53 | 832.17 | -43697.17 | 655.53
820 | -44143.45 | -43317.27 | 826.18 | -43489.04 | 654.41
810 | -43448.22 | -42641.99 | 806.23 | -42797.66 | 650.56
800 | -42756.86 | -41970.58 | 786.28 | -42110.39 | 646.47
790 | -42069.39 | -41303.06 | 766.33 | -41427.27 | 642.12
780 | -41385.86 | -40639.48 | 746.38 | -40748.36 | 637.5
770 | -40706.31 | -39979.86 | 726.45 | -40073.71 | 632.6
760 | -40030.77 | -39324.26 | 706.51 | -39403.37 | 627.4
750 | -39359.3 | -38672.71 | 686.59 | -38737.41 | 621.89
740 | -38691.92 | -38025.25 | 666.67 | -38075.91 | 616.01
730 | -38028.68 | -37381.93 | 646.75 | -37418.91 | 609.77
720 | -37369.62 | -36742.78 | 626.84 | -36766.5 | 603.12
710 | -36714.8 | -36107.86 | 606.94 | -36118.75 | 596.05
700 | -36064.26 | -35477.21 | 587.05 | -35475.74 | 588.52
690 | -35418.04 | -34850.87 | 567.17 | -34837.57 | 580.47
680 | -34776.2 | -34228.89 | 547.31 | -34204.33 | 571.87
670 | -34138.77 | -33611.33 | 527.44 | -33576.12 | 562.65
660 | -33505.83 | -32998.24 | 507.59 | -32953.06 | 552.77
650 | -32877.42 | -32389.66 | 487.76 | -32335.25 | 542.17
640 | -32253.59 | -31785.65 | 467.94 | -31722.85 | 530.74
630 | -31634.41 | -31186.28 | 448.13 | -31115.99 | 518.42
620 | -31019.93 | -30591.58 | 428.35 | -30514.85 | 505.08
610 | -30410.22 | -30001.63 | 408.59 | -29919.62 | 490.6
600 | -29805.33 | -29416.49 | 388.84 | -29330.5 | 474.83
590 | -29205.33 | -28836.22 | 369.11 | -28747.77 | 457.56
580 | -28610.3 | -28260.88 | 349.42 | -28171.73 | 438.57
570 | -28020.29 | -27690.54 | 329.75 | -27602.76 | 417.53
560 | -27435.39 | -27125.27 | 310.12 | -27041.66 | 393.73
550 | -26855.66 | -26565.14 | 290.52 | -26489.02 | 366.64
540 | -26281.19 | -26010.23 | 270.96 | -25944.67 | 336.52
530 | -25712.06 | -25460.61 | 251.45 | -25408.45 | 303.61
520 | -25148.35 | -24916.36 | 231.99 | -24880.23 | 268.12
510 | -24590.15 | -24377.57 | 212.58 | -24359.91 | 230.24
500 | -24037.56 | -23844.32 | 193.24 | -23847.42 | 190.14
490 | -23490.66 | -23316.69 | 173.97 | -23342.7 | 147.96
480 | -22949.57 | -22794.79 | 154.78 | -22845.69 | 103.88
470 | -22414.38 | -22278.7 | 135.68 | -22356.38 | 58
460 | -21885.2 | -21768.52 | 116.68 | -21874.73 | 10.47
450 | -21362.16 | -21264.36 | 97.8 | -21400.76 | -38.6
440 | -20845.38 | -20766.32 | 79.06 | -20934.46 | -89.08
430 | -20334.99 | -20274.52 | 60.47 | -20475.85 | -140.86
420 | -19831.12 | -19789.06 | 42.06 | -20024.97 | -193.85
410 | -19333.93 | -19310.08 | 23.85 | -19581.84 | -247.91
400 | -18843.58 | -18837.69 | 5.89 | -19146.52 | -302.94
390 | -18360.23 | -18372.03 | -11.8 | -18719.06 | -358.83
380 | -17884.08 | -17913.23 | -29.15 | -18299.52 | -415.44
370 | -17415.32 | -17461.44 | -46.12 | -17887.97 | -472.65
360 | -16954.19 | -17016.8 | -62.61 | -17484.51 | -530.32 |  | 367.0406
350 | -16500.94 | -16579.48 | -78.54 | -17089.21 | -588.27
340 | -16055.86 | -16149.63 | -93.77 | -16702.19 | -646.33 |  | 347.0716
330 | -15619.31 | -15727.44 | -108.13 | -16323.54 | -704.23 | -100.95
320 | -15191.72 | -15313.07 | -121.35 | -15953.4 | -761.68 |  | 327.0726
310 | -14774.25 | -14906.71 | -132.46 | -15591.89 | -817.64
300 | -14368.58 | -14508.58 | -140 | -15239.15 | -870.57
290 | -13974.56 | -14118.86 | -144.3 | -14895.33 | -920.77
280 | -13592 | -13737.79 | -145.79 | -14560.61 | -968.61
270 | -13220.82 | -13365.59 | -144.77 | -14235.14 | -1014.32
260 | -12860.98 | -13002.5 | -141.52 | -13919.12 | -1058.14
250 | -12512.51 | -12648.77 | -136.26 | -13612.75 | -1100.24
240 | -12175.46 | -12304.68 | -129.22 | -13316.25 | -1140.79
230 | -11849.92 | -11970.5 | -120.58 | -13029.82 | -1179.9
220 | -11536.03 | -11646.53 | -110.5 | -12753.71 | -1217.68
210 | -11233.93 | -11333.06 | -99.13 | -12488.16 | -1254.23
200 | -10943.79 | -11030.43 | -86.64 | -12233.43 | -1289.64
190 | -10665.78 | -10738.96 | -73.18 | -11989.78 | -1324
180 | -10400.11 | -10459 | -58.89 | -11757.46 | -1357.35
170 | -10146.95 | -10190.9 | -43.95 | -11536.72 | -1389.77
160 | -9906.489 | -9935.055 | -28.566 | -11327.8 | -1421.311
150 | -9678.862 | -9691.867 | -13.005 | -11130.89 | -1452.028
140 | -9464.146 | -9462.105 | 2.041 | -10946.11 | -1481.964
130 | -9262.305 | -9246.908 | 15.397 | -10773.48 | -1511.175
120 | -9073.11 | -9045.718 | 27.392 | -10612.81 | -1539.7
110 | -8896.021 | -8857.666 | 38.355 | -10463.61 | -1567.589
100 | -8729.967 | -8681.458 | 48.509 | -10324.87 | -1594.903
90 | -8572.984 | -8514.959 | 58.025 | -10194.7 | -1621.716
80 | -8421.538 | -8354.503 | 67.035 | -10069.71 | -1648.172
70 | -8269.236 | -8193.584 | 75.652 | -9943.696 | -1674.46
60 | -8104.163 | -8020.193 | 83.97 | -9805.113 | -1700.95
50 | -7902.865 | -7810.797 | 92.068 | -9631.222 | -1728.357
40 | -7614.979 | -7514.965 | 100.014 | -9373.194 | -1758.215
30 | -7116.216 | -7008.354 | 107.862 | -8910.574 | -1794.358
20 | -6017.4 | -5901.745 | 115.655 | -7866.291 | -1848.891
10 | -2310.948 | -2187.524 | 123.424 | -4295.707 | -1984.759
|  |  | 0 |  | 0
|  |  | 0 |  | 0
|  |  | 0 |  | 0
|  |  | 0 |  | 0

## 34
Thermocal
|  | Mes | 361 | K | -40 | J/mol
T | GM(FCC_A1#1) | hcp | ΔG(fcc->hcp) | bcc | ΔG(fcc->bcc)
1500 | -99990.66 | -98019.02 | 1971.64 | -99364.55 | 626.11
1490 | -99086.39 | -97132.67 | 1953.72 | -98456.92 | 629.47
1480 | -98184.64 | -96248.84 | 1935.8 | -97551.91 | 632.73
1470 | -97285.42 | -95367.55 | 1917.87 | -96649.55 | 635.87
1460 | -96388.75 | -94488.8 | 1899.95 | -95749.83 | 638.92
1450 | -95494.62 | -93612.6 | 1882.02 | -94852.77 | 641.85
1440 | -94603.07 | -92738.97 | 1864.1 | -93958.37 | 644.7
1430 | -93714.09 | -91867.92 | 1846.17 | -93066.64 | 647.45
1420 | -92827.7 | -90999.45 | 1828.25 | -92177.61 | 650.09
1410 | -91943.92 | -90133.59 | 1810.33 | -91291.28 | 652.64
1400 | -91062.74 | -89270.34 | 1792.4 | -90407.67 | 655.07
1390 | -90184.2 | -88409.71 | 1774.49 | -89526.77 | 657.43
1380 | -89308.28 | -87551.72 | 1756.56 | -88648.62 | 659.66
1370 | -88435.02 | -86696.38 | 1738.64 | -87773.21 | 661.81
1360 | -87564.41 | -85843.7 | 1720.71 | -86900.57 | 663.84
1350 | -86696.48 | -84993.7 | 1702.78 | -86030.7 | 665.78
1340 | -85831.24 | -84146.38 | 1684.86 | -85163.61 | 667.63
1330 | -84968.7 | -83301.76 | 1666.94 | -84299.32 | 669.38
1320 | -84108.88 | -82459.86 | 1649.02 | -83437.85 | 671.03
1310 | -83251.77 | -81620.68 | 1631.09 | -82579.2 | 672.57
1300 | -82397.42 | -80784.24 | 1613.18 | -81723.39 | 674.03
1290 | -81545.82 | -79950.56 | 1595.26 | -80870.44 | 675.38
1280 | -80696.98 | -79119.66 | 1577.32 | -80020.35 | 676.63
1270 | -79850.94 | -78291.53 | 1559.41 | -79173.14 | 677.8
1260 | -79007.69 | -77466.2 | 1541.49 | -78328.83 | 678.86
1250 | -78167.25 | -76643.69 | 1523.56 | -77487.43 | 679.82
1240 | -77329.64 | -75824 | 1505.64 | -76648.95 | 680.69
1230 | -76494.88 | -75007.16 | 1487.72 | -75813.42 | 681.46
1220 | -75662.98 | -74193.17 | 1469.81 | -74980.84 | 682.14
1210 | -74833.95 | -73382.06 | 1451.89 | -74151.24 | 682.71
1200 | -74007.81 | -72573.85 | 1433.96 | -73324.63 | 683.18
1190 | -73184.59 | -71768.54 | 1416.05 | -72501.02 | 683.57
1180 | -72364.28 | -70966.16 | 1398.12 | -71680.43 | 683.85
1170 | -71546.92 | -70166.71 | 1380.21 | -70862.88 | 684.04
1160 | -70732.52 | -69370.23 | 1362.29 | -70048.39 | 684.13
1150 | -69921.09 | -68576.72 | 1344.37 | -69236.98 | 684.11
1140 | -69112.66 | -67786.2 | 1326.46 | -68428.65 | 684.01
1130 | -68307.24 | -66998.7 | 1308.54 | -67623.43 | 683.81
1120 | -67504.85 | -66214.23 | 1290.62 | -66821.34 | 683.51
1110 | -66705.52 | -65432.81 | 1272.71 | -66022.41 | 683.11
1100 | -65909.24 | -64654.45 | 1254.79 | -65226.64 | 682.6
1090 | -65116.07 | -63879.19 | 1236.88 | -64434.06 | 682.01
1080 | -64326 | -63107.03 | 1218.97 | -63644.69 | 681.31
1070 | -63539.05 | -62338 | 1201.05 | -62858.54 | 680.51
1060 | -62755.26 | -61572.12 | 1183.14 | -62075.65 | 679.61
1050 | -61974.64 | -60809.41 | 1165.23 | -61296.03 | 678.61
1040 | -61197.21 | -60049.89 | 1147.32 | -60519.71 | 677.5
1030 | -60422.99 | -59293.59 | 1129.4 | -59746.7 | 676.29
1020 | -59652.01 | -58540.52 | 1111.49 | -58977.04 | 674.97
1010 | -58884.29 | -57790.7 | 1093.59 | -58210.73 | 673.56
1000 | -58119.85 | -57044.17 | 1075.68 | -57447.82 | 672.03
990 | -57358.71 | -56300.94 | 1057.77 | -56688.33 | 670.38
980 | -56600.91 | -55561.04 | 1039.87 | -55932.27 | 668.64
970 | -55846.45 | -54824.49 | 1021.96 | -55179.68 | 666.77
960 | -55095.38 | -54091.32 | 1004.06 | -54430.59 | 664.79
950 | -54347.71 | -53361.55 | 986.16 | -53685.01 | 662.7
940 | -53603.48 | -52635.21 | 968.27 | -52942.99 | 660.49
930 | -52862.7 | -51912.34 | 950.36 | -52204.54 | 658.16
920 | -52125.4 | -51192.94 | 932.46 | -51469.71 | 655.69
910 | -51391.62 | -50477.05 | 914.57 | -50738.51 | 653.11
900 | -50661.38 | -49764.7 | 896.68 | -50010.99 | 650.39
890 | -49934.7 | -49055.92 | 878.78 | -49287.18 | 647.52
880 | -49211.63 | -48350.73 | 860.9 | -48567.1 | 644.53
870 | -48492.18 | -47649.18 | 843 | -47850.8 | 641.38
860 | -47776.4 | -46951.28 | 825.12 | -47138.3 | 638.1
850 | -47064.31 | -46257.07 | 807.24 | -46429.66 | 634.65
840 | -46355.95 | -45566.59 | 789.36 | -45724.91 | 631.04
830 | -45651.34 | -44879.86 | 771.48 | -45024.09 | 627.25
823.001 | -45160.45 | -44401.47 | 758.98 | -44535.94 | 624.51
823 | -45160.38 | -44401.41 | 758.97 | -44535.87 | 624.51
823 | -45160.38 | -44401.41 | 758.97 | -44535.87 | 624.51
822.999 | -45160.3 | -44401.34 | 758.96 | -44535.8 | 624.5
820 | -44950.53 | -44196.92 | 753.61 | -44327.23 | 623.3
810 | -44253.55 | -43517.81 | 735.74 | -43634.39 | 619.16
800 | -43560.43 | -42842.55 | 717.88 | -42945.6 | 614.83
790 | -42871.2 | -42171.2 | 700 | -42260.92 | 610.28
780 | -42185.92 | -41503.77 | 682.15 | -41580.4 | 605.52
770 | -41504.61 | -40840.31 | 664.3 | -40904.08 | 600.53
760 | -40827.32 | -40180.87 | 646.45 | -40232.02 | 595.3
750 | -40154.09 | -39525.48 | 628.61 | -39564.27 | 589.82
740 | -39484.95 | -38874.18 | 610.77 | -38900.9 | 584.05
730 | -38819.95 | -38227.01 | 592.94 | -38241.96 | 577.99
720 | -38159.14 | -37584.02 | 575.12 | -37587.52 | 571.62
710 | -37502.56 | -36945.26 | 557.3 | -36937.65 | 564.91
700 | -36850.25 | -36310.76 | 539.49 | -36292.42 | 557.83
690 | -36202.27 | -35680.58 | 521.69 | -35651.91 | 550.36
680 | -35558.66 | -35054.76 | 503.9 | -35016.2 | 542.46
670 | -34919.48 | -34433.35 | 486.13 | -34385.39 | 534.09
660 | -34284.77 | -33816.41 | 468.36 | -33759.55 | 525.22
650 | -33654.59 | -33203.99 | 450.6 | -33138.8 | 515.79
640 | -33028.99 | -32596.13 | 432.86 | -32523.24 | 505.75
630 | -32408.04 | -31992.91 | 415.13 | -31913 | 495.04
620 | -31791.79 | -31394.37 | 397.42 | -31308.2 | 483.59
610 | -31180.3 | -30800.57 | 379.73 | -30708.99 | 471.31
600 | -30573.63 | -30211.57 | 362.06 | -30115.54 | 458.09
590 | -29971.86 | -29627.45 | 344.41 | -29528.03 | 443.83
580 | -29375.04 | -29048.25 | 326.79 | -28946.66 | 428.38
570 | -28783.25 | -28474.06 | 309.19 | -28371.69 | 411.56
560 | -28196.56 | -27904.94 | 291.62 | -27803.4 | 393.16
550 | -27615.04 | -27340.95 | 274.09 | -27242.14 | 372.9
540 | -27038.78 | -26782.18 | 256.6 | -26688.41 | 350.37
530 | -26467.85 | -26228.71 | 239.14 | -26143.24 | 324.61
520 | -25902.34 | -25680.6 | 221.74 | -25606.72 | 295.62
510 | -25342.33 | -25137.94 | 204.39 | -25078.65 | 263.68
500 | -24787.92 | -24600.83 | 187.09 | -24558.91 | 229.01
490 | -24239.2 | -24069.34 | 169.86 | -24047.36 | 191.84
480 | -23696.28 | -23543.56 | 152.72 | -23543.92 | 152.36
470 | -23159.26 | -23023.61 | 135.65 | -23048.52 | 110.74
460 | -22628.24 | -22509.56 | 118.68 | -22561.1 | 67.14
450 | -22103.35 | -22001.52 | 101.83 | -22081.64 | 21.71
440 | -21584.7 | -21499.61 | 85.09 | -21610.11 | -25.41
430 | -21072.43 | -21003.93 | 68.5 | -21146.52 | -74.09
420 | -20566.68 | -20514.59 | 52.09 | -20690.86 | -124.18
410 | -20067.59 | -20031.72 | 35.87 | -20243.16 | -175.57
400 | -19575.31 | -19555.45 | 19.86 | -19803.44 | -228.13
390 | -19090.02 | -19085.9 | 4.12 | -19371.76 | -281.74
380 | -18611.9 | -18623.21 | -11.31 | -18948.16 | -336.26
370 | -18141.15 | -18167.52 | -26.37 | -18532.7 | -391.55
360 | -17677.99 | -17718.98 | -40.99 | -18125.46 | -447.47 | -39.528 | 363.4131
350 | -17222.66 | -17277.76 | -55.1 | -17726.51 | -503.85
340 | -16775.45 | -16844.01 | -68.56 | -17335.96 | -560.51 |  | 346.3596
330 | -16336.69 | -16417.9 | -81.21 | -16953.89 | -617.2
320 | -15906.8 | -15999.61 | -92.81 | -16580.43 | -673.63
310 | -15486.48 | -15589.34 | -102.86 | -16215.69 | -729.21 |  | 312.8458
300 | -15077.75 | -15187.28 | -109.53 | -15859.81 | -782.06
290 | -14680.8 | -14793.63 | -112.83 | -15512.94 | -832.14
280 | -14295.44 | -14408.62 | -113.18 | -15175.24 | -879.8
270 | -13921.53 | -14032.48 | -110.95 | -14846.86 | -925.33
260 | -13559.03 | -13665.45 | -106.42 | -14528 | -968.97
250 | -13207.96 | -13307.78 | -99.82 | -14218.84 | -1010.88
240 | -12868.34 | -12959.73 | -91.39 | -13919.59 | -1051.25
230 | -12540.29 | -12621.6 | -81.31 | -13630.48 | -1090.19
220 | -12223.89 | -12293.67 | -69.78 | -13351.72 | -1127.83
210 | -11919.31 | -11976.25 | -56.94 | -13083.56 | -1164.25
200 | -11626.7 | -11669.67 | -42.97 | -12826.25 | -1199.55
190 | -11346.23 | -11374.26 | -28.03 | -12580.03 | -1233.8
180 | -11078.09 | -11090.39 | -12.3 | -12345.17 | -1267.08
170 | -10822.47 | -10818.43 | 4.04 | -12121.91 | -1299.44
160 | -10579.52 | -10558.8 | 20.72 | -11910.47 | -1330.95
150 | -10349.39 | -10312.03 | 37.36 | -11711.04 | -1361.65
140 | -10132.14 | -10079.52 | 52.62 | -11523.73 | -1391.59
130 | -9927.719 | -9861.32 | 66.399 | -11348.54 | -1420.821
120 | -9735.889 | -9656.83 | 79.059 | -11185.29 | -1449.401
110 | -9556.088 | -9465.238 | 90.85 | -11033.46 | -1477.372
100 | -9387.223 | -9285.271 | 101.952 | -10892.02 | -1504.797
90 | -9227.292 | -9114.787 | 112.505 | -10759.06 | -1531.768
80 | -9072.712 | -8950.091 | 122.621 | -10631.13 | -1558.418
70 | -8917.01 | -8784.614 | 132.396 | -10501.98 | -1584.97
60 | -8748.139 | -8606.229 | 141.91 | -10359.94 | -1611.801
50 | -8542.415 | -8391.18 | 151.235 | -10182.1 | -1639.685
40 | -8249.011 | -8088.583 | 160.428 | -9919.242 | -1670.231
30 | -7742.563 | -7573.029 | 169.534 | -9450.028 | -1707.465
20 | -6630.688 | -6452.094 | 178.594 | -8394.744 | -1764.056
10 | -2889.793 | -2702.161 | 187.632 | -4795.545 | -1905.752
|  |  | 0 |  | 0
|  |  | 0 |  | 0
|  |  | 0 |  | 0
|  |  | 0 |  | 0

## 35
Thermocal
|  | Mes | 298 | K | -54 | J/mol
T | GM(FCC_A1#1) | hcp | ΔG(fcc->hcp) | bcc | ΔG(fcc->bcc)
1500 | -101064.6 | -99374.47 | 1690.13 | -100418.1 | 646.5
1490 | -100156.7 | -98481.7 | 1675 | -99507.51 | 649.19
1480 | -99251.3 | -97591.45 | 1659.85 | -98599.57 | 651.73
1470 | -98348.47 | -96703.74 | 1644.73 | -97694.29 | 654.18
1460 | -97448.18 | -95818.58 | 1629.6 | -96791.66 | 656.52
1450 | -96550.45 | -94935.98 | 1614.47 | -95891.69 | 658.76
1440 | -95655.3 | -94055.95 | 1599.35 | -94994.39 | 660.91
1430 | -94762.73 | -93178.51 | 1584.22 | -94099.78 | 662.95
1420 | -93872.75 | -92303.66 | 1569.09 | -93207.87 | 664.88
1410 | -92985.38 | -91431.41 | 1553.97 | -92318.66 | 666.72
1400 | -92100.62 | -90561.77 | 1538.85 | -91432.18 | 668.44
1390 | -91218.5 | -89694.78 | 1523.72 | -90548.43 | 670.07
1380 | -90339.02 | -88830.42 | 1508.6 | -89667.42 | 671.6
1370 | -89462.19 | -87968.72 | 1493.47 | -88789.17 | 673.02
1360 | -88588.03 | -87109.68 | 1478.35 | -87913.69 | 674.34
1350 | -87716.55 | -86253.33 | 1463.22 | -87040.98 | 675.57
1340 | -86847.76 | -85399.66 | 1448.1 | -86171.08 | 676.68
1330 | -85981.68 | -84548.7 | 1432.98 | -85303.97 | 677.71
1320 | -85118.32 | -83700.47 | 1417.85 | -84439.69 | 678.63
1310 | -84257.69 | -82854.96 | 1402.73 | -83578.23 | 679.46
1300 | -83399.8 | -82012.2 | 1387.6 | -82719.62 | 680.18
1290 | -82544.68 | -81172.2 | 1372.48 | -81863.88 | 680.8
1280 | -81692.34 | -80334.98 | 1357.36 | -81011 | 681.34
1270 | -80842.77 | -79500.55 | 1342.22 | -80161.02 | 681.75
1260 | -79996.02 | -78668.91 | 1327.11 | -79313.93 | 682.09
1250 | -79152.09 | -77840.1 | 1311.99 | -78469.76 | 682.33
1240 | -78310.98 | -77014.12 | 1296.86 | -77628.52 | 682.46
1230 | -77472.73 | -76190.99 | 1281.74 | -76790.23 | 682.5
1220 | -76637.35 | -75370.73 | 1266.62 | -75954.9 | 682.45
1210 | -75804.84 | -74553.34 | 1251.5 | -75122.54 | 682.3
1200 | -74975.23 | -73738.85 | 1236.38 | -74293.18 | 682.05
1190 | -74148.54 | -72927.28 | 1221.26 | -73466.83 | 681.71
1180 | -73324.77 | -72118.63 | 1206.14 | -72643.51 | 681.26
1170 | -72503.95 | -71312.94 | 1191.01 | -71823.22 | 680.73
1160 | -71686.1 | -70510.2 | 1175.9 | -71006 | 680.1
1150 | -70871.23 | -69710.45 | 1160.78 | -70191.85 | 679.38
1140 | -70059.36 | -68913.7 | 1145.66 | -69380.8 | 678.56
1130 | -69250.51 | -68119.96 | 1130.55 | -68572.86 | 677.65
1120 | -68444.69 | -67329.26 | 1115.43 | -67768.05 | 676.64
1110 | -67641.93 | -66541.62 | 1100.31 | -66966.4 | 675.53
1100 | -66842.24 | -65757.05 | 1085.19 | -66167.91 | 674.33
1090 | -66045.65 | -64975.57 | 1070.08 | -65372.61 | 673.04
1080 | -65252.16 | -64197.2 | 1054.96 | -64580.52 | 671.64
1070 | -64461.82 | -63421.97 | 1039.85 | -63791.65 | 670.17
1060 | -63674.63 | -62649.89 | 1024.74 | -63006.04 | 668.59
1050 | -62890.61 | -61880.99 | 1009.62 | -62223.7 | 666.91
1040 | -62109.8 | -61115.29 | 994.51 | -61444.65 | 665.15
1030 | -61332.2 | -60352.8 | 979.4 | -60668.91 | 663.29
1020 | -60557.84 | -59593.55 | 964.29 | -59896.51 | 661.33
1010 | -59786.74 | -58837.57 | 949.17 | -59127.47 | 659.27
1000 | -59018.94 | -58084.87 | 934.07 | -58361.82 | 657.12
990 | -58254.44 | -57335.48 | 918.96 | -57599.57 | 654.87
980 | -57493.28 | -56589.42 | 903.86 | -56840.76 | 652.52
970 | -56735.48 | -55846.73 | 888.75 | -56085.4 | 650.08
960 | -55981.06 | -55107.41 | 873.65 | -55333.53 | 647.53
950 | -55230.05 | -54371.5 | 858.55 | -54585.16 | 644.89
940 | -54482.48 | -53639.03 | 843.45 | -53840.34 | 642.14
930 | -53738.37 | -52910.02 | 828.35 | -53099.07 | 639.3
920 | -52997.75 | -52184.5 | 813.25 | -52361.41 | 636.34
910 | -52260.64 | -51462.49 | 798.15 | -51627.36 | 633.28
900 | -51527.09 | -50744.03 | 783.06 | -50896.98 | 630.11
890 | -50797.11 | -50029.14 | 767.97 | -50170.27 | 626.84
880 | -50070.73 | -49317.86 | 752.87 | -49447.28 | 623.45
870 | -49347.98 | -48610.2 | 737.78 | -48728.04 | 619.94
860 | -48628.91 | -47906.21 | 722.7 | -48012.58 | 616.33
850 | -47913.53 | -47205.91 | 707.62 | -47300.94 | 612.59
840 | -47201.88 | -46509.35 | 692.53 | -46593.15 | 608.73
830 | -46494 | -45816.54 | 677.46 | -45889.26 | 604.74
823.001 | -46000.8 | -45333.9 | 666.9 | -45398.93 | 601.87
823 | -46000.73 | -45333.83 | 666.9 | -45398.86 | 601.87
823 | -46000.73 | -45333.83 | 666.9 | -45398.86 | 601.87
822.999 | -46000.66 | -45333.76 | 666.9 | -45398.79 | 601.87
820 | -45789.91 | -45127.53 | 662.38 | -45189.29 | 600.62
810 | -45089.66 | -44442.35 | 647.31 | -44493.29 | 596.37
800 | -44393.27 | -43761.03 | 632.24 | -43801.3 | 591.97
790 | -43700.79 | -43083.61 | 617.18 | -43113.36 | 587.43
780 | -43012.25 | -42410.13 | 602.12 | -42429.51 | 582.74
770 | -42327.7 | -41740.63 | 587.07 | -41749.81 | 577.89
760 | -41647.16 | -41075.14 | 572.02 | -41074.29 | 572.87
750 | -40970.68 | -40413.71 | 556.97 | -40403.01 | 567.67
740 | -40298.31 | -39756.38 | 541.93 | -39736.02 | 562.29
730 | -39630.09 | -39103.18 | 526.91 | -39073.37 | 556.72
720 | -38966.05 | -38454.17 | 511.88 | -38415.11 | 550.94
710 | -38306.25 | -37809.38 | 496.87 | -37761.31 | 544.94
700 | -37650.73 | -37168.87 | 481.86 | -37112.03 | 538.7
690 | -36999.53 | -36532.68 | 466.85 | -36467.32 | 532.21
680 | -36352.72 | -35900.85 | 451.87 | -35827.27 | 525.45
670 | -35710.33 | -35273.45 | 436.88 | -35191.93 | 518.4
660 | -35072.43 | -34650.51 | 421.92 | -34561.39 | 511.04
650 | -34439.05 | -34032.09 | 406.96 | -33935.72 | 503.33
640 | -33810.27 | -33418.25 | 392.02 | -33315.01 | 495.26
630 | -33186.14 | -32809.04 | 377.1 | -32699.35 | 486.79
620 | -32566.71 | -32204.52 | 362.19 | -32088.83 | 477.88
610 | -31952.04 | -31604.75 | 347.29 | -31483.56 | 468.48
600 | -31342.21 | -31009.78 | 332.43 | -30883.66 | 458.55
590 | -30737.27 | -30419.69 | 317.58 | -30289.23 | 448.04
580 | -30137.29 | -29834.54 | 302.75 | -29700.43 | 436.86
570 | -29542.34 | -29254.39 | 287.95 | -29117.39 | 424.95
560 | -28952.5 | -28679.31 | 273.19 | -28540.27 | 412.23
550 | -28367.84 | -28109.38 | 258.46 | -27969.27 | 398.57
540 | -27788.43 | -27544.66 | 243.77 | -27404.59 | 383.84
530 | -27214.36 | -26985.24 | 229.12 | -26846.46 | 367.9
520 | -26645.71 | -26431.2 | 214.51 | -26295.18 | 350.53
510 | -26082.57 | -25882.61 | 199.96 | -25751.08 | 331.49
500 | -25525.04 | -25339.56 | 185.48 | -25214.6 | 310.44
490 | -24973.2 | -24802.15 | 171.05 | -24686.5 | 286.7
480 | -24427.16 | -24270.45 | 156.71 | -24167.67 | 259.49
470 | -23887.02 | -23744.57 | 142.45 | -23657.93 | 229.09
460 | -23352.89 | -23224.61 | 128.28 | -23157.11 | 195.78
450 | -22824.9 | -22710.66 | 114.24 | -22665.05 | 159.85
440 | -22303.15 | -22202.84 | 100.31 | -22181.66 | 121.49
430 | -21787.79 | -21701.25 | 86.54 | -21706.85 | 80.94
420 | -21278.94 | -21206.02 | 72.92 | -21240.56 | 38.38
410 | -20776.76 | -20717.25 | 59.51 | -20782.76 | -6
400 | -20281.4 | -20235.08 | 46.32 | -20333.42 | -52.02
390 | -19793.04 | -19759.63 | 33.41 | -19892.56 | -99.52
380 | -19311.85 | -19291.05 | 20.8 | -19460.18 | -148.33
370 | -18838.03 | -18829.48 | 8.55 | -19036.32 | -198.29
360 | -18371.81 | -18375.06 | -3.25 | -18621.01 | -249.2 |  | 363.6017
350 | -17913.44 | -17927.96 | -14.52 | -18214.32 | -300.88
340 | -17463.2 | -17488.33 | -25.13 | -17816.32 | -353.12
330 | -17021.43 | -17056.35 | -34.92 | -17427.07 | -405.64
320 | -16588.55 | -16632.2 | -43.65 | -17046.69 | -458.14
310 | -16165.41 | -16216.06 | -50.65 | -16675.26 | -509.85
300 | -15753.95 | -15808.14 | -54.19 | -16312.92 | -558.97
290 | -15354.17 | -15408.64 | -54.47 | -15959.79 | -605.62 | -54.246
280 | -14965.87 | -15017.79 | -51.92 | -15616 | -650.13
270 | -14588.96 | -14635.81 | -46.85 | -15281.73 | -692.77
260 | -14223.4 | -14262.95 | -39.55 | -14957.13 | -733.73
250 | -13869.2 | -13899.47 | -30.27 | -14642.39 | -773.19
240 | -13526.42 | -13545.64 | -19.22 | -14337.69 | -811.27
230 | -13195.13 | -13201.74 | -6.61 | -14043.26 | -848.13
220 | -12875.48 | -12868.07 | 7.41 | -13759.3 | -883.82
210 | -12567.59 | -12544.96 | 22.63 | -13486.04 | -918.45
200 | -12271.63 | -12232.74 | 38.89 | -13223.73 | -952.1
190 | -11987.77 | -11931.79 | 55.98 | -12972.6 | -984.83
180 | -11716.21 | -11642.51 | 73.7 | -12732.91 | -1016.7
170 | -11457.12 | -11365.35 | 91.77 | -12504.87 | -1047.75
160 | -11210.67 | -11101.09 | 109.58 | -12288.72 | -1078.05
150 | -10976.99 | -10851.13 | 125.86 | -12084.63 | -1107.64
140 | -10756.14 | -10615.31 | 140.83 | -11892.7 | -1136.56
130 | -10548.06 | -10393.27 | 154.79 | -11712.92 | -1164.86
120 | -10352.51 | -10184.55 | 167.96 | -11545.09 | -1192.58
110 | -10168.92 | -9988.42 | 180.5 | -11388.69 | -1219.77
100 | -9996.161 | -9803.65 | 192.511 | -11242.67 | -1246.509
90 | -9832.217 | -9628.112 | 204.105 | -11105.1 | -1272.883
80 | -9673.459 | -9458.095 | 215.364 | -10972.51 | -1299.051
70 | -9513.35 | -9286.988 | 226.362 | -10838.59 | -1325.24
60 | -9339.734 | -9102.577 | 237.157 | -10691.63 | -1351.896
50 | -9128.733 | -8880.928 | 247.805 | -10508.59 | -1379.857
40 | -8829.133 | -8570.779 | 258.354 | -10240.04 | -1410.907
30 | -8314.67 | -8045.836 | 268.834 | -9764.133 | -1449.463
20 | -7190.271 | -6910.993 | 279.278 | -8699.631 | -1509.36
10 | -3418.932 | -3129.227 | 289.705 | -5081.073 | -1662.141
|  |  | 0 |  | 0
|  |  | 0 |  | 0
|  |  | 0 |  | 0
|  |  | 0 |  | 0

## 36
Thermocal
|  | Mes | 300 | K | -45 | J/mol
T | GM(FCC_A1#1) | hcp | ΔG(fcc->hcp) | bcc | ΔG(fcc->bcc)
1500 | -100335.9 | -98487.23 | 1848.67 | -99693.05 | 642.85
1490 | -99427.09 | -97595.04 | 1832.05 | -98780.41 | 646.68
1480 | -98520.85 | -96705.38 | 1815.47 | -97870.4 | 650.45
1470 | -97617.16 | -95818.26 | 1798.9 | -96963.05 | 654.11
1460 | -96716.03 | -94933.7 | 1782.33 | -96058.35 | 657.68
1450 | -95817.46 | -94051.7 | 1765.76 | -95156.33 | 661.13
1440 | -94921.48 | -93172.28 | 1749.2 | -94256.99 | 664.49
1430 | -94028.08 | -92295.46 | 1732.62 | -93360.35 | 667.73
1420 | -93137.28 | -91421.23 | 1716.05 | -92466.41 | 670.87
1410 | -92249.1 | -90549.62 | 1699.48 | -91575.2 | 673.9
1400 | -91363.55 | -89680.64 | 1682.91 | -90686.7 | 676.85
1390 | -90480.62 | -88814.3 | 1666.32 | -89800.95 | 679.67
1380 | -89600.36 | -87950.59 | 1649.77 | -88917.96 | 682.4
1370 | -88722.75 | -87089.56 | 1633.19 | -88037.73 | 685.02
1360 | -87847.82 | -86231.2 | 1616.62 | -87160.27 | 687.55
1350 | -86975.58 | -85375.52 | 1600.06 | -86285.61 | 689.97
1340 | -86106.03 | -84522.55 | 1583.48 | -85413.74 | 692.29
1330 | -85239.2 | -83672.29 | 1566.91 | -84544.7 | 694.5
1320 | -84375.09 | -82824.75 | 1550.34 | -83678.48 | 696.61
1310 | -83513.73 | -81979.96 | 1533.77 | -82815.1 | 698.63
1300 | -82655.12 | -81137.92 | 1517.2 | -81954.58 | 700.54
1290 | -81799.28 | -80298.65 | 1500.63 | -81096.92 | 702.36
1280 | -80946.23 | -79462.16 | 1484.07 | -80242.15 | 704.08
1270 | -80095.96 | -78628.46 | 1467.5 | -79390.27 | 705.69
1260 | -79248.52 | -77797.59 | 1450.93 | -78541.3 | 707.22
1250 | -78403.89 | -76969.53 | 1434.36 | -77695.27 | 708.62
1240 | -77562.11 | -76144.31 | 1417.8 | -76852.16 | 709.95
1230 | -76723.19 | -75321.95 | 1401.24 | -76012.02 | 711.17
1220 | -75887.13 | -74502.48 | 1384.65 | -75174.85 | 712.28
1210 | -75053.98 | -73685.88 | 1368.1 | -74340.66 | 713.32
1200 | -74223.72 | -72872.19 | 1351.53 | -73509.48 | 714.24
1190 | -73396.38 | -72061.41 | 1334.97 | -72681.3 | 715.08
1180 | -72571.98 | -71253.58 | 1318.4 | -71856.18 | 715.8
1170 | -71750.54 | -70448.7 | 1301.84 | -71034.09 | 716.45
1160 | -70932.06 | -69646.8 | 1285.26 | -70215.09 | 716.97
1150 | -70116.59 | -68847.88 | 1268.71 | -69399.16 | 717.43
1140 | -69304.11 | -68051.96 | 1252.15 | -68586.34 | 717.77
1130 | -68494.66 | -67259.08 | 1235.58 | -67776.63 | 718.03
1120 | -67688.26 | -66469.23 | 1219.03 | -66970.08 | 718.18
1110 | -66884.92 | -65682.45 | 1202.47 | -66166.68 | 718.24
1100 | -66084.66 | -64898.76 | 1185.9 | -65366.45 | 718.21
1090 | -65287.51 | -64118.16 | 1169.35 | -64569.43 | 718.08
1080 | -64493.47 | -63340.69 | 1152.78 | -63775.62 | 717.85
1070 | -63702.58 | -62566.36 | 1136.22 | -62985.05 | 717.53
1060 | -62914.85 | -61795.18 | 1119.67 | -62197.74 | 717.11
1050 | -62130.31 | -61027.19 | 1103.12 | -61413.71 | 716.6
1040 | -61348.97 | -60262.41 | 1086.56 | -60632.98 | 715.99
1030 | -60570.86 | -59500.85 | 1070.01 | -59855.58 | 715.28
1020 | -59795.99 | -58742.54 | 1053.45 | -59081.52 | 714.47
1010 | -59024.4 | -57987.5 | 1036.9 | -58310.83 | 713.57
1000 | -58256.11 | -57235.75 | 1020.36 | -57543.53 | 712.58
990 | -57491.13 | -56487.33 | 1003.8 | -56779.65 | 711.48
980 | -56729.5 | -55742.24 | 987.26 | -56019.21 | 710.29
970 | -55971.23 | -55000.52 | 970.71 | -55262.24 | 708.99
960 | -55216.36 | -54262.19 | 954.17 | -54508.76 | 707.6
950 | -54464.9 | -53527.28 | 937.62 | -53758.8 | 706.1
940 | -53716.89 | -52795.81 | 921.08 | -53012.39 | 704.5
930 | -52972.35 | -52067.81 | 904.54 | -52269.55 | 702.8
920 | -52231.31 | -51343.3 | 888.01 | -51530.31 | 701
910 | -51493.79 | -50622.32 | 871.47 | -50794.7 | 699.09
900 | -50759.83 | -49904.9 | 854.93 | -50062.76 | 697.07
890 | -50029.45 | -49191.05 | 838.4 | -49334.52 | 694.93
880 | -49302.69 | -48480.82 | 821.87 | -48609.99 | 692.7
870 | -48579.57 | -47774.22 | 805.35 | -47889.23 | 690.34
860 | -47860.13 | -47071.3 | 788.83 | -47172.25 | 687.88
850 | -47144.39 | -46372.08 | 772.31 | -46459.11 | 685.28
840 | -46432.39 | -45676.6 | 755.79 | -45749.82 | 682.57
830 | -45724.17 | -44984.88 | 739.29 | -45044.44 | 679.73
823.001 | -45230.75 | -44503.02 | 727.73 | -44553.08 | 677.67
823 | -45230.68 | -44502.95 | 727.73 | -44553.01 | 677.67
823 | -45230.68 | -44502.95 | 727.73 | -44553.01 | 677.67
822.999 | -45230.61 | -44502.88 | 727.73 | -44552.94 | 677.67
820 | -45019.75 | -44296.97 | 722.78 | -44342.99 | 676.76
810 | -44319.18 | -43612.9 | 706.28 | -43645.52 | 673.66
800 | -43622.48 | -42932.7 | 689.78 | -42952.07 | 670.41
790 | -42929.7 | -42256.41 | 673.29 | -42262.67 | 667.03
780 | -42240.86 | -41584.07 | 656.79 | -41577.38 | 663.48
770 | -41556.02 | -40915.71 | 640.31 | -40896.24 | 659.78
760 | -40875.21 | -40251.38 | 623.83 | -40219.3 | 655.91
750 | -40198.48 | -39591.11 | 607.37 | -39546.6 | 651.88
740 | -39525.85 | -38934.95 | 590.9 | -38878.19 | 647.66
730 | -38857.38 | -38282.93 | 574.45 | -38214.14 | 643.24
720 | -38193.11 | -37635.11 | 558 | -37554.49 | 638.62
710 | -37533.09 | -36991.52 | 541.57 | -36899.3 | 633.79
700 | -36877.36 | -36352.21 | 525.15 | -36248.64 | 628.72
690 | -36225.97 | -35717.23 | 508.74 | -35602.57 | 623.4
680 | -35578.97 | -35086.64 | 492.33 | -34961.15 | 617.82
670 | -34936.41 | -34460.46 | 475.95 | -34324.46 | 611.95
660 | -34298.34 | -33838.77 | 459.57 | -33692.56 | 605.78
650 | -33664.82 | -33221.61 | 443.21 | -33065.55 | 599.27
640 | -33035.9 | -32609.03 | 426.87 | -32443.51 | 592.39
630 | -32411.64 | -32001.09 | 410.55 | -31826.51 | 585.13
620 | -31792.1 | -31397.85 | 394.25 | -31214.67 | 577.43
610 | -31177.34 | -30799.37 | 377.97 | -30608.09 | 569.25
600 | -30567.43 | -30205.71 | 361.72 | -30006.87 | 560.56
590 | -29962.42 | -29616.93 | 345.49 | -29411.13 | 551.29
580 | -29362.39 | -29033.09 | 329.3 | -28821.02 | 541.37
570 | -28767.42 | -28454.27 | 313.15 | -28236.67 | 530.75
560 | -28177.56 | -27880.53 | 297.03 | -27658.25 | 519.31
550 | -27592.9 | -27311.95 | 280.95 | -27085.94 | 506.96
540 | -27013.52 | -26748.6 | 264.92 | -26519.94 | 493.58
530 | -26439.49 | -26190.55 | 248.94 | -25960.5 | 478.99
520 | -25870.91 | -25637.89 | 233.02 | -25407.88 | 463.03
510 | -25307.87 | -25090.69 | 217.18 | -24862.44 | 445.43
500 | -24750.45 | -24549.05 | 201.4 | -24324.58 | 425.87
490 | -24198.76 | -24013.05 | 185.71 | -23794.99 | 403.77
480 | -23652.9 | -23482.78 | 170.12 | -23274.68 | 378.22
470 | -23112.97 | -22958.34 | 154.63 | -22763.53 | 349.44
460 | -22579.09 | -22439.83 | 139.26 | -22261.34 | 317.75
450 | -22051.39 | -21927.34 | 124.05 | -21767.99 | 283.4
440 | -21529.97 | -21420.99 | 108.98 | -21283.34 | 246.63
430 | -21015 | -20920.89 | 94.11 | -20807.32 | 207.68
420 | -20506.59 | -20427.15 | 79.44 | -20339.86 | 166.73
410 | -20004.92 | -19939.89 | 65.03 | -19880.93 | 123.99
400 | -19510.15 | -19459.25 | 50.9 | -19430.5 | 79.65
390 | -19022.45 | -18985.34 | 37.11 | -18988.58 | 33.87
380 | -18542.03 | -18518.31 | 23.72 | -18555.17 | -13.14
370 | -18069.11 | -18058.31 | 10.8 | -18130.32 | -61.21 |  | 374.7988
360 | -17603.95 | -17605.47 | -1.52 | -17714.05 | -110.1 |  | 368.539
350 | -17146.81 | -17159.96 | -13.15 | -17306.42 | -159.61
340 | -16698.07 | -16721.95 | -23.88 | -16907.51 | -209.44
330 | -16258.15 | -16291.59 | -33.44 | -16517.39 | -259.24
320 | -15828.49 | -15869.09 | -40.6 | -16136.16 | -307.67
310 | -15410.29 | -15454.62 | -44.33 | -15763.92 | -353.63
300 | -15003.33 | -15048.39 | -45.06 | -15400.79 | -397.46
290 | -14607.48 | -14650.6 | -43.12 | -15046.89 | -439.41
280 | -14222.64 | -14261.48 | -38.84 | -14702.38 | -479.74
270 | -13848.82 | -13881.25 | -32.43 | -14367.39 | -518.57
260 | -13486.03 | -13510.18 | -24.15 | -14042.12 | -556.09
250 | -13134.33 | -13148.51 | -14.18 | -13726.73 | -592.4
240 | -12793.83 | -12796.52 | -2.69 | -13421.42 | -627.59
230 | -12464.64 | -12454.5 | 10.14 | -13126.4 | -661.76
220 | -12146.92 | -12122.76 | 24.16 | -12841.89 | -694.97
210 | -11840.83 | -11801.62 | 39.21 | -12568.12 | -727.29
200 | -11546.55 | -11491.44 | 55.11 | -12305.34 | -758.79
190 | -11264.29 | -11192.59 | 71.7 | -12053.78 | -789.49
180 | -10994.24 | -10905.51 | 88.73 | -11813.69 | -819.45
170 | -10736.62 | -10630.7 | 105.92 | -11585.33 | -848.71
160 | -10491.59 | -10369.29 | 122.3 | -11368.9 | -877.31
150 | -10259.32 | -10122.26 | 137.06 | -11164.59 | -905.27
140 | -10039.88 | -9889.304 | 150.576 | -10972.52 | -932.64
130 | -9833.24 | -9670.129 | 163.111 | -10792.7 | -959.46
120 | -9639.184 | -9464.315 | 174.869 | -10624.93 | -985.746
110 | -9457.166 | -9271.176 | 185.99 | -10468.72 | -1011.554
100 | -9286.116 | -9089.522 | 196.594 | -10323.07 | -1036.954
90 | -9124.062 | -8917.284 | 206.778 | -10186.09 | -1062.028
80 | -8967.459 | -8750.833 | 216.626 | -10054.38 | -1086.921
70 | -8809.89 | -8583.68 | 226.21 | -9921.771 | -1111.881
60 | -8639.398 | -8403.806 | 235.592 | -9776.747 | -1137.349
50 | -8432.453 | -8187.627 | 244.826 | -9596.63 | -1164.177
40 | -8138.532 | -7884.575 | 253.957 | -9332.723 | -1194.191
30 | -7632.977 | -7369.956 | 263.021 | -8864.873 | -1231.896
20 | -6525.51 | -6253.461 | 272.049 | -7816.932 | -1291.422
10 | -2803.061 | -2522.002 | 281.059 | -4248.866 | -1445.805
|  |  | 0 |  | 0
|  |  | 0 |  | 0
|  |  | 0 |  | 0
|  |  | 0 |  | 0

## 37
Thermocal
|  | Mes | 295 | K | -22 | J/mol
T | GM(FCC_A1#1) | hcp | ΔG(fcc->hcp) | bcc | ΔG(fcc->bcc)
1500 | -99785.45 | -97826.2 | 1959.25 | -99149.01 | 636.44
1490 | -98875.41 | -96933.7 | 1941.71 | -98234.02 | 641.39
1480 | -97967.91 | -96043.77 | 1924.14 | -97321.68 | 646.23
1470 | -97062.97 | -95156.37 | 1906.6 | -96412 | 650.97
1460 | -96160.59 | -94271.55 | 1889.04 | -95505 | 655.59
1450 | -95260.79 | -93389.29 | 1871.5 | -94600.68 | 660.11
1440 | -94363.57 | -92509.62 | 1853.95 | -93699.05 | 664.52
1430 | -93468.95 | -91632.56 | 1836.39 | -92800.12 | 668.83
1420 | -92576.95 | -90758.1 | 1818.85 | -91903.91 | 673.04
1410 | -91687.56 | -89886.27 | 1801.29 | -91010.44 | 677.12
1400 | -90800.81 | -89017.06 | 1783.75 | -90119.7 | 681.11
1390 | -89916.7 | -88150.5 | 1766.2 | -89231.7 | 685
1380 | -89035.26 | -87286.6 | 1748.66 | -88346.48 | 688.78
1370 | -88156.48 | -86425.37 | 1731.11 | -87464.02 | 692.46
1360 | -87280.38 | -85566.82 | 1713.56 | -86584.35 | 696.03
1350 | -86406.98 | -84710.97 | 1696.01 | -85707.48 | 699.5
1340 | -85536.28 | -83857.83 | 1678.45 | -84833.43 | 702.85
1330 | -84668.31 | -83007.4 | 1660.91 | -83962.2 | 706.11
1320 | -83803.08 | -82159.71 | 1643.37 | -83093.8 | 709.28
1310 | -82940.59 | -81314.77 | 1625.82 | -82228.27 | 712.32
1300 | -82080.87 | -80472.59 | 1608.28 | -81365.59 | 715.28
1290 | -81223.91 | -79633.19 | 1590.72 | -80505.79 | 718.12
1280 | -80369.76 | -78796.58 | 1573.18 | -79648.88 | 720.88
1270 | -79518.41 | -77962.77 | 1555.64 | -78794.88 | 723.53
1260 | -78669.88 | -77131.78 | 1538.1 | -77943.8 | 726.08
1250 | -77824.17 | -76303.63 | 1520.54 | -77095.65 | 728.52
1240 | -76981.33 | -75478.33 | 1503 | -76250.45 | 730.88
1230 | -76141.34 | -74655.89 | 1485.45 | -75408.23 | 733.11
1220 | -75304.24 | -73836.33 | 1467.91 | -74568.98 | 735.26
1210 | -74470.04 | -73019.67 | 1450.37 | -73732.72 | 737.32
1200 | -73638.74 | -72205.92 | 1432.82 | -72899.48 | 739.26
1190 | -72810.38 | -71395.1 | 1415.28 | -72069.26 | 741.12
1180 | -71984.97 | -70587.23 | 1397.74 | -71242.09 | 742.88
1170 | -71162.52 | -69782.31 | 1380.21 | -70417.98 | 744.54
1160 | -70343.04 | -68980.38 | 1362.66 | -69596.95 | 746.09
1150 | -69526.57 | -68181.45 | 1345.12 | -68779.01 | 747.56
1140 | -68713.11 | -67385.52 | 1327.59 | -67964.19 | 748.92
1130 | -67902.69 | -66592.64 | 1310.05 | -67152.49 | 750.2
1120 | -67095.31 | -65802.8 | 1292.51 | -66343.95 | 751.36
1110 | -66291.02 | -65016.04 | 1274.98 | -65538.57 | 752.45
1100 | -65489.8 | -64232.37 | 1257.43 | -64736.39 | 753.41
1090 | -64691.71 | -63451.8 | 1239.91 | -63937.41 | 754.3
1080 | -63896.74 | -62674.37 | 1222.37 | -63141.65 | 755.09
1070 | -63104.92 | -61900.09 | 1204.83 | -62349.14 | 755.78
1060 | -62316.28 | -61128.97 | 1187.31 | -61559.9 | 756.38
1050 | -61530.82 | -60361.05 | 1169.77 | -60773.95 | 756.87
1040 | -60748.59 | -59596.34 | 1152.25 | -59991.31 | 757.28
1030 | -59969.58 | -58834.86 | 1134.72 | -59212 | 757.58
1020 | -59193.84 | -58076.64 | 1117.2 | -58436.05 | 757.79
1010 | -58421.37 | -57321.7 | 1099.67 | -57663.47 | 757.9
1000 | -57652.21 | -56570.07 | 1082.14 | -56894.29 | 757.92
990 | -56886.38 | -55821.76 | 1064.62 | -56128.54 | 757.84
980 | -56123.89 | -55076.8 | 1047.09 | -55366.24 | 757.65
970 | -55364.79 | -54335.21 | 1029.58 | -54607.41 | 757.38
960 | -54609.09 | -53597.02 | 1012.07 | -53852.09 | 757
950 | -53856.81 | -52862.26 | 994.55 | -53100.29 | 756.52
940 | -53107.99 | -52130.95 | 977.04 | -52352.04 | 755.95
930 | -52362.64 | -51403.11 | 959.53 | -51607.38 | 755.26
920 | -51620.81 | -50678.79 | 942.02 | -50866.32 | 754.49
910 | -50882.51 | -49957.99 | 924.52 | -50128.9 | 753.61
900 | -50147.77 | -49240.76 | 907.01 | -49395.16 | 752.61
890 | -49416.63 | -48527.11 | 889.52 | -48665.11 | 751.52
880 | -48689.11 | -47817.09 | 872.02 | -47938.79 | 750.32
870 | -47965.24 | -47110.71 | 854.53 | -47216.24 | 749
860 | -47245.06 | -46408.02 | 837.04 | -46497.48 | 747.58
850 | -46528.59 | -45709.04 | 819.55 | -45782.55 | 746.04
840 | -45815.88 | -45013.8 | 802.08 | -45071.5 | 744.38
830 | -45106.94 | -44322.34 | 784.6 | -44364.34 | 742.6
823.001 | -44613.03 | -43840.65 | 772.38 | -43871.75 | 741.28
823 | -44612.95 | -43840.59 | 772.36 | -43871.68 | 741.27
823 | -44612.95 | -43840.59 | 772.36 | -43871.68 | 741.27
822.999 | -44612.89 | -43840.52 | 772.37 | -43871.61 | 741.28
820 | -44401.82 | -43634.69 | 767.13 | -43661.13 | 740.69
810 | -43700.56 | -42950.89 | 749.67 | -42961.89 | 738.67
800 | -43003.18 | -42270.97 | 732.21 | -42266.68 | 736.5
790 | -42309.73 | -41594.97 | 714.76 | -41575.52 | 734.21
780 | -41620.23 | -40922.93 | 697.3 | -40888.48 | 731.75
770 | -40934.75 | -40254.88 | 679.87 | -40205.57 | 729.18
760 | -40253.3 | -39590.86 | 662.44 | -39526.87 | 726.43
750 | -39575.93 | -38930.92 | 645.01 | -38852.41 | 723.52
740 | -38902.69 | -38275.09 | 627.6 | -38182.24 | 720.45
730 | -38233.61 | -37623.42 | 610.19 | -37516.42 | 717.19
720 | -37568.75 | -36975.95 | 592.8 | -36855 | 713.75
710 | -36908.14 | -36332.73 | 575.41 | -36198.03 | 710.11
700 | -36251.84 | -35693.79 | 558.05 | -35545.58 | 706.26
690 | -35599.89 | -35059.2 | 540.69 | -34897.71 | 702.18
680 | -34952.34 | -34428.99 | 523.35 | -34254.48 | 697.86
670 | -34309.24 | -33803.21 | 506.03 | -33615.96 | 693.28
660 | -33670.65 | -33181.93 | 488.72 | -32982.23 | 688.42
650 | -33036.62 | -32565.19 | 471.43 | -32353.36 | 683.26
640 | -32407.2 | -31953.04 | 454.16 | -31729.43 | 677.77
630 | -31782.46 | -31345.54 | 436.92 | -31110.53 | 671.93
620 | -31162.46 | -30742.75 | 419.71 | -30496.75 | 665.71
610 | -30547.24 | -30144.72 | 402.52 | -29888.19 | 659.05
600 | -29936.89 | -29551.53 | 385.36 | -29284.96 | 651.93
590 | -29331.47 | -28963.22 | 368.25 | -28687.16 | 644.31
580 | -28731.04 | -28379.88 | 351.16 | -28094.93 | 636.11
570 | -28135.67 | -27801.55 | 334.12 | -27508.4 | 627.27
560 | -27545.45 | -27228.33 | 317.12 | -26927.72 | 617.73
550 | -26960.45 | -26660.26 | 300.19 | -26353.06 | 607.39
540 | -26380.74 | -26097.44 | 283.3 | -25784.59 | 596.15
530 | -25806.41 | -25539.93 | 266.48 | -25222.55 | 583.86
520 | -25237.56 | -24987.82 | 249.74 | -24667.17 | 570.39
510 | -24674.26 | -24441.18 | 233.08 | -24118.74 | 555.52
500 | -24116.62 | -23900.11 | 216.51 | -23577.61 | 539.01
490 | -23564.74 | -23364.69 | 200.05 | -23044.23 | 520.51
480 | -23018.72 | -22835.02 | 183.7 | -22519.36 | 499.36
470 | -22478.67 | -22311.18 | 167.49 | -22003.94 | 474.73
460 | -21944.71 | -21793.29 | 151.42 | -21497.79 | 446.92
450 | -21416.97 | -21281.43 | 135.54 | -21000.72 | 416.25
440 | -20895.57 | -20775.72 | 119.85 | -20512.6 | 382.97
430 | -20380.66 | -20276.27 | 104.39 | -20033.3 | 347.36
420 | -19872.4 | -19783.2 | 89.2 | -19562.74 | 309.66
410 | -19370.94 | -19296.62 | 74.32 | -19100.88 | 270.06
400 | -18876.46 | -18816.66 | 59.8 | -18647.66 | 228.8
390 | -18389.16 | -18343.46 | 45.7 | -18203.09 | 186.07 |  | 390.2128
380 | -17909.27 | -17877.15 | 32.12 | -17767.16 | 142.11 |  | 380.648
370 | -17437.03 | -17417.88 | 19.15 | -17339.88 | 97.15 |  | 375.2814
360 | -16972.74 | -16965.79 | 6.95 | -16921.3 | 51.44
350 | -16516.74 | -16521.05 | -4.31 | -16511.46 | 5.28
340 | -16069.59 | -16083.81 | -14.22 | -16110.43 | -40.84
330 | -15633.11 | -15654.26 | -21.15 | -15718.28 | -85.17
320 | -15207.67 | -15232.57 | -24.9 | -15335.09 | -127.42
310 | -14793.1 | -14818.93 | -25.83 | -14960.96 | -167.86
300 | -14389.28 | -14413.55 | -24.27 | -14596.03 | -206.75
290 | -13996.16 | -14016.64 | -20.48 | -14240.39 | -244.23 | -22.375
280 | -13613.73 | -13628.42 | -14.69 | -13894.21 | -280.48
270 | -13242.03 | -13249.12 | -7.09 | -13557.62 | -315.59
260 | -12881.13 | -12879 | 2.13 | -13230.8 | -349.67
250 | -12531.13 | -12518.32 | 12.81 | -12913.92 | -382.79
240 | -12192.15 | -12167.36 | 24.79 | -12607.19 | -415.04
230 | -11864.33 | -11826.4 | 37.93 | -12310.8 | -446.47 |  | 239.0791
220 | -11547.86 | -11495.78 | 52.08 | -12024.97 | -477.11
210 | -11242.91 | -11175.82 | 67.09 | -11749.94 | -507.03
200 | -10949.68 | -10866.9 | 82.78 | -11485.95 | -536.27
190 | -10668.39 | -10569.41 | 98.98 | -11233.25 | -564.86
180 | -10399.26 | -10283.83 | 115.43 | -10992.08 | -592.82
170 | -10142.51 | -10010.86 | 131.65 | -10762.68 | -620.17
160 | -9898.327 | -9752.003 | 146.324 | -10545.3 | -646.973
150 | -9666.886 | -9507.342 | 159.544 | -10340.1 | -673.214
140 | -9448.283 | -9276.647 | 171.636 | -10147.23 | -698.947
130 | -9242.509 | -9059.685 | 182.824 | -9966.688 | -724.179
120 | -9049.361 | -8856.082 | 193.279 | -9798.312 | -748.951
110 | -8868.327 | -8665.195 | 203.132 | -9641.625 | -773.298
100 | -8698.37 | -8485.881 | 212.489 | -9495.652 | -797.282
90 | -8537.565 | -8316.121 | 221.444 | -9358.557 | -820.992
80 | -8382.437 | -8152.36 | 230.077 | -9227.006 | -844.569
70 | -8226.669 | -7988.214 | 238.455 | -9094.937 | -868.268
60 | -8058.473 | -7811.833 | 246.64 | -8951.012 | -892.539
50 | -7854.612 | -7599.931 | 254.681 | -8772.879 | -918.267
40 | -7565.149 | -7302.525 | 262.624 | -8512.489 | -947.34
30 | -7066.785 | -6796.283 | 270.502 | -8051.202 | -984.417
20 | -5973.301 | -5694.956 | 278.345 | -7017.398 | -1044.097
10 | -2291.889 | -2005.718 | 286.171 | -3493.68 | -1201.791
|  |  | 0 |  | 0
|  |  | 0 |  | 0
|  |  | 0 |  | 0
|  |  | 0 |  | 0

## 38
Thermocal
|  | Mes | 281 | K | 1 | J/mol
T | GM(FCC_A1#1) | hcp | ΔG(fcc->hcp) | bcc | ΔG(fcc->bcc)
1500 | -100937.5 | -99256.95 | 1680.55 | -100284.1 | 653.4
1490 | -100026.2 | -98360.56 | 1665.64 | -99369.26 | 656.94
1480 | -99117.48 | -97466.72 | 1650.76 | -98457.05 | 660.43
1470 | -98211.28 | -96575.42 | 1635.86 | -97547.48 | 663.8
1460 | -97307.66 | -95686.68 | 1620.98 | -96640.6 | 667.06
1450 | -96406.59 | -94800.52 | 1606.07 | -95736.4 | 670.19
1440 | -95508.12 | -93916.94 | 1591.18 | -94834.88 | 673.24
1430 | -94612.24 | -93035.95 | 1576.29 | -93936.07 | 676.17
1420 | -93718.98 | -92157.58 | 1561.4 | -93039.97 | 679.01
1410 | -92828.32 | -91281.82 | 1546.5 | -92146.59 | 681.73
1400 | -91940.3 | -90408.69 | 1531.61 | -91255.95 | 684.35
1390 | -91054.91 | -89538.2 | 1516.71 | -90368.06 | 686.85
1380 | -90172.19 | -88670.37 | 1501.82 | -89482.94 | 689.25
1370 | -89292.13 | -87805.2 | 1486.93 | -88600.57 | 691.56
1360 | -88414.75 | -86942.71 | 1472.04 | -87721 | 693.75
1350 | -87540.06 | -86082.92 | 1457.14 | -86844.22 | 695.84
1340 | -86668.09 | -85225.83 | 1442.26 | -85970.25 | 697.84
1330 | -85798.82 | -84371.46 | 1427.36 | -85099.1 | 699.72
1320 | -84932.29 | -83519.82 | 1412.47 | -84230.78 | 701.51
1310 | -84068.5 | -82670.92 | 1397.58 | -83365.32 | 703.18
1300 | -83207.48 | -81824.79 | 1382.69 | -82502.71 | 704.77
1290 | -82349.23 | -80981.42 | 1367.81 | -81642.98 | 706.25
1280 | -81493.76 | -80140.85 | 1352.91 | -80786.14 | 707.62
1270 | -80641.09 | -79303.08 | 1338.01 | -79932.2 | 708.89
1260 | -79791.24 | -78468.12 | 1323.12 | -79081.18 | 710.06
1250 | -78944.23 | -77635.99 | 1308.24 | -78233.09 | 711.14
1240 | -78100.06 | -76806.71 | 1293.35 | -77387.95 | 712.11
1230 | -77258.76 | -75980.3 | 1278.46 | -76545.77 | 712.99
1220 | -76420.33 | -75156.76 | 1263.57 | -75706.55 | 713.78
1210 | -75584.79 | -74336.11 | 1248.68 | -74870.34 | 714.45
1200 | -74752.16 | -73518.37 | 1233.79 | -74037.13 | 715.03
1190 | -73922.47 | -72703.55 | 1218.92 | -73206.95 | 715.52
1180 | -73095.71 | -71891.69 | 1204.02 | -72379.81 | 715.9
1170 | -72271.91 | -71082.77 | 1189.14 | -71555.73 | 716.18
1160 | -71451.09 | -70276.84 | 1174.25 | -70734.71 | 716.38
1150 | -70633.27 | -69473.9 | 1159.37 | -69916.79 | 716.48
1140 | -69818.45 | -68673.98 | 1144.47 | -69101.98 | 716.47
1130 | -69006.67 | -67877.08 | 1129.59 | -68290.29 | 716.38
1120 | -68197.94 | -67083.23 | 1114.71 | -67481.75 | 716.19
1110 | -67392.27 | -66292.45 | 1099.82 | -66676.38 | 715.89
1100 | -66589.7 | -65504.75 | 1084.95 | -65874.18 | 715.52
1090 | -65790.23 | -64720.16 | 1070.07 | -65075.18 | 715.05
1080 | -64993.89 | -63938.7 | 1055.19 | -64279.41 | 714.48
1070 | -64200.7 | -63160.38 | 1040.32 | -63486.88 | 713.82
1060 | -63410.66 | -62385.23 | 1025.43 | -62697.61 | 713.05
1050 | -62623.83 | -61613.27 | 1010.56 | -61911.62 | 712.21
1040 | -61840.2 | -60844.52 | 995.68 | -61128.93 | 711.27
1030 | -61059.8 | -60079 | 980.8 | -60349.57 | 710.23
1020 | -60282.66 | -59316.73 | 965.93 | -59573.56 | 709.1
1010 | -59508.8 | -58557.74 | 951.06 | -58800.92 | 707.88
1000 | -58738.23 | -57802.05 | 936.18 | -58031.67 | 706.56
990 | -57970.99 | -57049.68 | 921.31 | -57265.84 | 705.15
980 | -57207.1 | -56300.65 | 906.45 | -56503.45 | 703.65
970 | -56446.57 | -55555 | 891.57 | -55744.53 | 702.04
960 | -55689.45 | -54812.74 | 876.71 | -54989.09 | 700.36
950 | -54935.75 | -54073.91 | 861.84 | -54237.18 | 698.57
940 | -54185.5 | -53338.52 | 846.98 | -53488.81 | 696.69
930 | -53438.73 | -52606.61 | 832.12 | -52744.01 | 694.72
920 | -52695.46 | -51878.2 | 817.26 | -52002.8 | 692.66
910 | -51955.72 | -51153.31 | 802.41 | -51265.23 | 690.49
900 | -51219.54 | -50431.98 | 787.56 | -50531.31 | 688.23
890 | -50486.95 | -49714.24 | 772.71 | -49801.08 | 685.87
880 | -49757.97 | -49000.12 | 757.85 | -49074.57 | 683.4
870 | -49032.65 | -48289.64 | 743.01 | -48351.8 | 680.85
860 | -48311 | -47582.84 | 728.16 | -47632.82 | 678.18
850 | -47593.07 | -46879.75 | 713.32 | -46917.65 | 675.42
840 | -46878.88 | -46180.39 | 698.49 | -46206.33 | 672.55
830 | -46168.47 | -45484.82 | 683.65 | -45498.9 | 669.57
823.001 | -45673.52 | -45000.24 | 673.28 | -45006.09 | 667.43
823 | -45673.45 | -45000.18 | 673.27 | -45006.02 | 667.43
823 | -45673.45 | -45000.18 | 673.27 | -45006.02 | 667.43
822.999 | -45673.38 | -45000.11 | 673.27 | -45005.95 | 667.43
820 | -45461.88 | -44793.05 | 668.83 | -44795.38 | 666.5
810 | -44759.12 | -44105.12 | 654 | -44095.83 | 663.29
800 | -44060.25 | -43421.07 | 639.18 | -43400.27 | 659.98
790 | -43365.3 | -42740.93 | 624.37 | -42708.75 | 656.55
780 | -42674.31 | -42064.75 | 609.56 | -42021.31 | 653
770 | -41987.32 | -41392.55 | 594.77 | -41337.98 | 649.34
760 | -41304.36 | -40724.39 | 579.97 | -40658.83 | 645.53
750 | -40625.47 | -40060.3 | 565.17 | -39983.89 | 641.58
740 | -39950.71 | -39400.31 | 550.4 | -39313.2 | 637.51
730 | -39280.11 | -38744.48 | 535.63 | -38646.82 | 633.29
720 | -38613.7 | -38092.84 | 520.86 | -37984.8 | 628.9
710 | -37951.55 | -37445.45 | 506.1 | -37327.19 | 624.36
700 | -37293.7 | -36802.34 | 491.36 | -36674.05 | 619.65
690 | -36640.2 | -36163.57 | 476.63 | -36025.44 | 614.76
680 | -35991.08 | -35529.18 | 461.9 | -35381.41 | 609.67
670 | -35346.41 | -34899.21 | 447.2 | -34742.04 | 604.37
660 | -34706.25 | -34273.73 | 432.52 | -34107.38 | 598.87
650 | -34070.63 | -33652.79 | 417.84 | -33477.5 | 593.13
640 | -33439.62 | -33036.44 | 403.18 | -32852.49 | 587.13
630 | -32813.27 | -32424.73 | 388.54 | -32232.42 | 580.85
620 | -32191.65 | -31817.73 | 373.92 | -31617.36 | 574.29
610 | -31574.81 | -31215.48 | 359.33 | -31007.42 | 567.39
600 | -30962.83 | -30618.07 | 344.76 | -30402.67 | 560.16
590 | -30355.76 | -30025.53 | 330.23 | -29803.23 | 552.53
580 | -29753.67 | -29437.95 | 315.72 | -29209.2 | 544.47
570 | -29156.64 | -28855.39 | 301.25 | -28620.69 | 535.95
560 | -28564.73 | -28277.91 | 286.82 | -28037.83 | 526.9
550 | -27978.03 | -27705.6 | 272.43 | -27460.76 | 517.27
540 | -27396.6 | -27138.52 | 258.08 | -26889.62 | 506.98
530 | -26820.55 | -26576.74 | 243.81 | -26324.59 | 495.96
520 | -26249.94 | -26020.36 | 229.58 | -25765.85 | 484.09
510 | -25684.87 | -25469.45 | 215.42 | -25213.6 | 471.27
500 | -25125.44 | -24924.1 | 201.34 | -24668.1 | 457.34
490 | -24571.74 | -24384.39 | 187.35 | -24129.63 | 442.11
480 | -24023.87 | -23850.42 | 173.45 | -23598.53 | 425.34
470 | -23481.95 | -23322.28 | 159.67 | -23075.22 | 406.73
460 | -22946.08 | -22800.07 | 146.01 | -22560.31 | 385.77
450 | -22416.39 | -22283.9 | 132.49 | -22054.98 | 361.41
440 | -21893.01 | -21773.87 | 119.14 | -21559.3 | 333.71
430 | -21376.07 | -21270.09 | 105.98 | -21073.06 | 303.01
420 | -20865.71 | -20772.67 | 93.04 | -20596.09 | 269.62
410 | -20362.09 | -20281.75 | 80.34 | -20128.27 | 233.82 |  | 409.7323
400 | -19865.39 | -19797.43 | 67.96 | -19669.51 | 195.88
390 | -19375.77 | -19319.87 | 55.9 | -19219.74 | 156.03 |  | 381.791
380 | -18893.45 | -18849.19 | 44.26 | -18778.93 | 114.52
370 | -18418.65 | -18385.53 | 33.12 | -18347.06 | 71.59
360 | -17951.62 | -17929.05 | 22.57 | -17924.14 | 27.48
350 | -17492.65 | -17479.9 | 12.75 | -17510.2 | -17.55
340 | -17042.12 | -17038.25 | 3.87 | -17105.26 | -63.14
330 | -16600.48 | -16604.28 | -3.8 | -16709.39 | -108.91
320 | -16169.51 | -16178.15 | -8.64 | -16322.66 | -153.15
310 | -15749.89 | -15760.07 | -10.18 | -15945.16 | -195.27
300 | -15341.4 | -15350.24 | -8.84 | -15576.98 | -235.58
290 | -14943.93 | -14948.86 | -4.93 | -15218.24 | -274.31
280 | -14557.41 | -14556.16 | 1.25 | -14869.06 | -311.65 | 0.632
270 | -14181.83 | -14172.38 | 9.45 | -14529.59 | -347.76
260 | -13817.24 | -13797.76 | 19.48 | -14199.99 | -382.75
250 | -13463.7 | -13432.57 | 31.13 | -13880.41 | -416.71
240 | -13121.3 | -13077.08 | 44.22 | -13571.06 | -449.76
230 | -12790.19 | -12731.6 | 58.59 | -13272.11 | -481.92 |  | 238.7613
220 | -12470.51 | -12396.45 | 74.06 | -12983.79 | -513.28
210 | -12162.43 | -12071.96 | 90.47 | -12706.32 | -543.89
200 | -11866.14 | -11758.51 | 107.63 | -12439.92 | -573.78
190 | -11581.83 | -11456.53 | 125.3 | -12184.84 | -603.01
180 | -11309.72 | -11166.53 | 143.19 | -11941.32 | -631.6
170 | -11050 | -10889.6 | 160.4 | -11709.58 | -659.58
160 | -10802.85 | -10626.83 | 176.02 | -11489.85 | -687
150 | -10568.44 | -10378.02 | 190.42 | -11282.29 | -713.85
140 | -10346.83 | -10142.99 | 203.84 | -11087.03 | -740.2
130 | -10138 | -9921.505 | 216.495 | -10904.05 | -766.05
120 | -9941.716 | -9713.212 | 228.504 | -10733.17 | -791.454
110 | -9757.438 | -9517.447 | 239.991 | -10573.88 | -816.442
100 | -9584.084 | -9333.037 | 251.047 | -10425.17 | -841.086
90 | -9419.674 | -9157.922 | 261.752 | -10285.16 | -865.486
80 | -9260.644 | -8988.469 | 272.175 | -10150.42 | -889.776
70 | -9100.551 | -8818.174 | 282.377 | -10014.79 | -914.239
60 | -8927.392 | -8634.984 | 292.408 | -9866.732 | -939.34
50 | -8717.557 | -8415.242 | 302.315 | -9683.548 | -965.991
40 | -8420.359 | -8108.224 | 312.135 | -9416.5 | -996.141
30 | -7910.766 | -7588.866 | 321.9 | -8945.35 | -1034.584
20 | -6797.374 | -6465.739 | 331.635 | -7893.682 | -1096.308
10 | -3061.51 | -2720.157 | 341.353 | -4320.146 | -1258.636
|  |  | 0 |  | 0
|  |  | 0 |  | 0
|  |  | 0 |  | 0
|  |  | 0 |  | 0

## 39
Thermocal |  |  | dG가 상승하는 부분이여서 미니멈 취했듬
|  | Mes | 263 | K | 60 | J/mol
T | GM(FCC_A1#1) | hcp | ΔG(fcc->hcp) | bcc | ΔG(fcc->bcc)
1500 | -101033.5 | -99408.1 | 1625.4 | -100377.4 | 656.1
1490 | -100119.7 | -98508.55 | 1611.15 | -99459.55 | 660.15
1480 | -99208.42 | -97611.53 | 1596.89 | -98544.35 | 664.07
1470 | -98299.7 | -96717.08 | 1582.62 | -97631.83 | 667.87
1460 | -97393.53 | -95825.2 | 1568.33 | -96721.98 | 671.55
1450 | -96489.95 | -94935.9 | 1554.05 | -95814.83 | 675.12
1440 | -95588.97 | -94049.19 | 1539.78 | -94910.38 | 678.59
1430 | -94690.59 | -93165.09 | 1525.5 | -94008.64 | 681.95
1420 | -93794.82 | -92283.59 | 1511.23 | -93109.63 | 685.19
1410 | -92901.68 | -91404.73 | 1496.95 | -92213.36 | 688.32
1400 | -92011.18 | -90528.51 | 1482.67 | -91319.83 | 691.35
1390 | -91123.33 | -89654.93 | 1468.4 | -90429.06 | 694.27
1380 | -90238.14 | -88784.02 | 1454.12 | -89541.06 | 697.08
1370 | -89355.63 | -87915.78 | 1439.85 | -88655.85 | 699.78
1360 | -88475.8 | -87050.23 | 1425.57 | -87773.44 | 702.36
1350 | -87598.69 | -86187.39 | 1411.3 | -86893.82 | 704.87
1340 | -86724.28 | -85327.26 | 1397.02 | -86017.03 | 707.25
1330 | -85852.6 | -84469.85 | 1382.75 | -85143.08 | 709.52
1320 | -84983.66 | -83615.19 | 1368.47 | -84271.97 | 711.69
1310 | -84117.48 | -82763.27 | 1354.21 | -83403.72 | 713.76
1300 | -83254.05 | -81914.13 | 1339.92 | -82538.34 | 715.71
1290 | -82393.42 | -81067.77 | 1325.65 | -81675.84 | 717.58
1280 | -81535.58 | -80224.2 | 1311.38 | -80816.25 | 719.33
1270 | -80680.55 | -79383.45 | 1297.1 | -79959.57 | 720.98
1260 | -79828.35 | -78545.52 | 1282.83 | -79105.82 | 722.53
1250 | -78978.99 | -77710.43 | 1268.56 | -78255.02 | 723.97
1240 | -78132.48 | -76878.2 | 1254.28 | -77407.16 | 725.32
1230 | -77288.84 | -76048.83 | 1240.01 | -76562.29 | 726.55
1220 | -76448.1 | -75222.35 | 1225.75 | -75720.4 | 727.7
1210 | -75610.25 | -74398.77 | 1211.48 | -74881.51 | 728.74
1200 | -74775.32 | -73578.12 | 1197.2 | -74045.64 | 729.68
1190 | -73943.33 | -72760.39 | 1182.94 | -73212.8 | 730.53
1180 | -73114.29 | -71945.62 | 1168.67 | -72383.02 | 731.27
1170 | -72288.22 | -71133.82 | 1154.4 | -71556.3 | 731.92
1160 | -71465.13 | -70325 | 1140.13 | -70732.67 | 732.46
1150 | -70645.05 | -69519.18 | 1125.87 | -69912.14 | 732.91
1140 | -69827.98 | -68716.39 | 1111.59 | -69094.73 | 733.25
1130 | -69013.97 | -67916.63 | 1097.34 | -68280.45 | 733.52
1120 | -68203 | -67119.94 | 1083.06 | -67469.34 | 733.66
1110 | -67395.12 | -66326.31 | 1068.81 | -66661.38 | 733.74
1100 | -66590.33 | -65535.79 | 1054.54 | -65856.63 | 733.7
1090 | -65788.66 | -64748.38 | 1040.28 | -65055.09 | 733.57
1080 | -64990.12 | -63964.1 | 1026.02 | -64256.77 | 733.35
1070 | -64194.73 | -63182.98 | 1011.75 | -63461.71 | 733.02
1060 | -63402.53 | -62405.04 | 997.49 | -62669.91 | 732.62
1050 | -62613.52 | -61630.29 | 983.23 | -61881.41 | 732.11
1040 | -61827.74 | -60858.76 | 968.98 | -61096.22 | 731.52
1030 | -61045.19 | -60090.47 | 954.72 | -60314.37 | 730.82
1020 | -60265.91 | -59325.44 | 940.47 | -59535.87 | 730.04
1010 | -59489.91 | -58563.7 | 926.21 | -58760.75 | 729.16
1000 | -58717.23 | -57805.26 | 911.97 | -57989.02 | 728.21
990 | -57947.87 | -57050.16 | 897.71 | -57220.73 | 727.14
980 | -57181.88 | -56298.41 | 883.47 | -56455.88 | 726
970 | -56419.26 | -55550.04 | 869.22 | -55694.5 | 724.76
960 | -55660.05 | -54805.08 | 854.97 | -54936.63 | 723.42
950 | -54904.28 | -54063.55 | 840.73 | -54182.27 | 722.01
940 | -54151.96 | -53325.47 | 826.49 | -53431.47 | 720.49
930 | -53403.13 | -52590.88 | 812.25 | -52684.24 | 718.89
920 | -52657.81 | -51859.8 | 798.01 | -51940.61 | 717.2
910 | -51916.03 | -51132.25 | 783.78 | -51200.61 | 715.42
900 | -51177.82 | -50408.27 | 769.55 | -50464.28 | 713.54
890 | -50443.21 | -49687.89 | 755.32 | -49731.63 | 711.58
880 | -49712.22 | -48971.13 | 741.09 | -49002.7 | 709.52
870 | -48984.9 | -48258.03 | 726.87 | -48277.53 | 707.37
860 | -48261.27 | -47548.61 | 712.66 | -47556.13 | 705.14
850 | -47541.35 | -46842.91 | 698.44 | -46838.55 | 702.8
840 | -46825.19 | -46140.96 | 684.23 | -46124.82 | 700.37
830 | -46112.82 | -45442.8 | 670.02 | -45414.96 | 697.86
823.001 | -45616.5 | -44956.42 | 660.08 | -44920.46 | 696.04
823 | -45616.43 | -44956.35 | 660.08 | -44920.39 | 696.04
823 | -45616.43 | -44956.35 | 660.08 | -44920.39 | 696.04
822.999 | -45616.36 | -44956.28 | 660.08 | -44920.32 | 696.04
820 | -45404.27 | -44748.45 | 655.82 | -44709.03 | 695.24
810 | -44699.57 | -44057.95 | 641.62 | -44007.05 | 692.52
800 | -43998.77 | -43371.34 | 627.43 | -43309.05 | 689.72
790 | -43301.9 | -42688.66 | 613.24 | -42615.09 | 686.81
780 | -42609 | -42009.93 | 599.07 | -41925.2 | 683.8
770 | -41920.1 | -41335.21 | 584.89 | -41239.42 | 680.68
760 | -41235.25 | -40664.52 | 570.73 | -40557.79 | 677.46
750 | -40554.48 | -39997.91 | 556.57 | -39880.35 | 674.13
740 | -39877.84 | -39335.42 | 542.42 | -39207.15 | 670.69
730 | -39205.38 | -38677.09 | 528.29 | -38538.24 | 667.14
720 | -38537.12 | -38022.97 | 514.15 | -37873.67 | 663.45
710 | -37873.14 | -37373.1 | 500.04 | -37213.48 | 659.66
700 | -37213.45 | -36727.52 | 485.93 | -36557.73 | 655.72
690 | -36558.13 | -36086.29 | 471.84 | -35906.48 | 651.65
680 | -35907.21 | -35449.45 | 457.76 | -35259.77 | 647.44
670 | -35260.75 | -34817.05 | 443.7 | -34617.66 | 643.09
660 | -34618.79 | -34189.14 | 429.65 | -33980.22 | 638.57
650 | -33981.4 | -33565.78 | 415.62 | -33347.52 | 633.88
640 | -33348.63 | -32947.02 | 401.61 | -32719.61 | 629.02
630 | -32720.54 | -32332.91 | 387.63 | -32096.58 | 623.96
620 | -32097.18 | -31723.52 | 373.66 | -31478.48 | 618.7
610 | -31478.62 | -31118.89 | 359.73 | -30865.41 | 613.21
600 | -30864.93 | -30519.1 | 345.83 | -30257.44 | 607.49
590 | -30256.16 | -29924.21 | 331.95 | -29654.65 | 601.51
580 | -29652.39 | -29334.27 | 318.12 | -29057.15 | 595.24
570 | -29053.69 | -28749.37 | 304.32 | -28465.04 | 588.65
560 | -28460.13 | -28169.56 | 290.57 | -27878.4 | 581.73
550 | -27871.8 | -27594.92 | 276.88 | -27297.37 | 574.43
540 | -27288.76 | -27025.53 | 263.23 | -26722.05 | 566.71
530 | -26711.1 | -26461.45 | 249.65 | -26152.6 | 558.5
520 | -26138.91 | -25902.78 | 236.13 | -25589.13 | 549.78
510 | -25572.28 | -25349.59 | 222.69 | -25031.82 | 540.46
500 | -25011.31 | -24801.96 | 209.35 | -24480.84 | 530.47
490 | -24456.09 | -24259.99 | 196.1 | -23936.39 | 519.7
480 | -23906.73 | -23723.77 | 182.96 | -23398.7 | 508.03
470 | -23363.34 | -23193.39 | 169.95 | -22868.01 | 495.33
460 | -22826.04 | -22668.95 | 157.09 | -22344.63 | 481.41 |  | 461.4852
450 | -22294.94 | -22150.56 | 144.38 | -21828.93 | 466.01
440 | -21770.19 | -21638.32 | 131.87 | -21321.37 | 448.82
430 | -21251.91 | -21132.34 | 119.57 | -20822.58 | 429.33
420 | -20740.27 | -20632.74 | 107.53 | -20333.82 | 406.45
410 | -20235.42 | -20139.65 | 95.77 | -19855.19 | 380.23 |  | 416.9983
400 | -19737.54 | -19653.18 | 84.36 | -19386.46 | 351.08 |  | 405.8195
390 | -19246.81 | -19173.46 | 73.35 | -18927.46 | 319.35
380 | -18763.47 | -18700.65 | 62.82 | -18478.04 | 285.43
370 | -18287.74 | -18234.87 | 52.87 | -18038.14 | 249.6
360 | -17819.91 | -17776.28 | 43.63 | -17607.68 | 212.23
350 | -17360.33 | -17325.05 | 35.28 | -17186.63 | 173.7
340 | -16909.42 | -16881.32 | 28.1 | -16775 | 134.42
330 | -16468.76 | -16445.29 | 23.47 | -16372.8 | 95.96
320 | -16039.23 | -16017.13 | 22.1 | -15980.08 | 59.15
310 | -15620.62 | -15597.04 | 23.58 | -15596.88 | 23.74
300 | -15212.82 | -15185.21 | 27.61 | -15223.28 | -10.46
290 | -14815.75 | -14781.86 | 33.89 | -14859.38 | -43.63
280 | -14429.4 | -14387.22 | 42.18 | -14505.28 | -75.88
270 | -14053.81 | -14001.53 | 52.28 | -14161.1 | -107.29
260 | -13689.03 | -13625.04 | 63.99 | -13827 | -137.97 | 60.477
250 | -13335.16 | -13258.02 | 77.14 | -13503.11 | -167.95
240 | -12992.32 | -12900.77 | 91.55 | -13189.62 | -197.3
230 | -12660.65 | -12553.59 | 107.06 | -12886.7 | -226.05 |  | 231.9729
220 | -12340.32 | -12216.82 | 123.5 | -12594.56 | -254.24
210 | -12031.51 | -11890.84 | 140.67 | -12313.41 | -281.9
200 | -11734.42 | -11576.06 | 158.36 | -12043.47 | -309.05
190 | -11449.26 | -11273.01 | 176.25 | -11784.97 | -335.71
180 | -11176.25 | -10982.85 | 193.4 | -11538.14 | -361.89
170 | -10915.58 | -10706.61 | 208.97 | -11303.21 | -387.63
160 | -10667.47 | -10444.12 | 223.35 | -11080.39 | -412.92
150 | -10432.06 | -10195.31 | 236.75 | -10869.86 | -437.8
140 | -10209.45 | -9960.071 | 249.379 | -10671.72 | -462.27
130 | -9999.616 | -9738.253 | 261.363 | -10485.96 | -486.344
120 | -9802.34 | -9529.53 | 272.81 | -10312.4 | -510.06
110 | -9617.09 | -9333.279 | 283.811 | -10150.55 | -533.46
100 | -9442.805 | -9148.359 | 294.446 | -9999.41 | -556.605
90 | -9277.521 | -8972.744 | 304.777 | -9857.105 | -579.584
80 | -9117.707 | -8802.84 | 314.867 | -9720.269 | -602.562
70 | -8956.962 | -8632.195 | 324.767 | -9582.775 | -625.813
60 | -8783.353 | -8448.834 | 334.519 | -9433.198 | -649.845
50 | -8573.392 | -8229.227 | 344.165 | -9249.026 | -675.634
40 | -8276.635 | -7922.898 | 353.737 | -8981.895 | -705.26
30 | -7768.611 | -7405.353 | 363.258 | -8512.44 | -743.829
20 | -6659.603 | -6286.848 | 372.755 | -7466.877 | -807.274
10 | -2939.351 | -2557.113 | 382.238 | -3916.991 | -977.64
|  |  | 0 |  | 0
|  |  | 0 |  | 0
|  |  | 0 |  | 0
|  |  | 0 |  | 0

## 40.
Thermocal | 0.02C 29.4Mn 6Si
|  | Mes | 285 | K | -56 | J/mol
T | GM(FCC_A1) | hcp | ΔG(fcc->hcp) | bcc | ΔG(fcc->bcc)
1500 | -102950.8 | -101669.6 | 1281.2 | -102330.1 | 620.7
1490 | -102047 | -100777.2 | 1269.8 | -101426.9 | 620.1
1480 | -101145.7 | -99887.2 | 1258.5 | -100526.3 | 619.4
1470 | -100246.9 | -98999.73 | 1247.17 | -99628.32 | 618.58
1460 | -99350.69 | -98114.8 | 1235.89 | -98732.97 | 617.72
1450 | -98456.97 | -97232.39 | 1224.58 | -97840.25 | 616.72
1440 | -97565.8 | -96352.52 | 1213.28 | -96950.17 | 615.63
1430 | -96677.18 | -95475.23 | 1201.95 | -96062.75 | 614.43
1420 | -95791.12 | -94600.48 | 1190.64 | -95177.99 | 613.13
1410 | -94907.66 | -93728.33 | 1179.33 | -94295.91 | 611.75
1400 | -94026.78 | -92858.77 | 1168.01 | -93416.52 | 610.26
1390 | -93148.51 | -91991.8 | 1156.71 | -92539.83 | 608.68
1380 | -92272.85 | -91127.46 | 1145.39 | -91665.84 | 607.01
1370 | -91399.82 | -90265.74 | 1134.08 | -90794.59 | 605.23
1360 | -90529.44 | -89406.67 | 1122.77 | -89926.07 | 603.37
1350 | -89661.7 | -88550.24 | 1111.46 | -89060.3 | 601.4
1340 | -88796.63 | -87696.49 | 1100.14 | -88197.29 | 599.34
1330 | -87934.24 | -86845.41 | 1088.83 | -87337.05 | 597.19
1320 | -87074.55 | -85997.03 | 1077.52 | -86479.6 | 594.95
1310 | -86217.55 | -85151.35 | 1066.2 | -85624.95 | 592.6
1300 | -85363.29 | -84308.39 | 1054.9 | -84773.12 | 590.17
1290 | -84511.75 | -83468.17 | 1043.58 | -83924.12 | 587.63
1280 | -83662.96 | -82630.7 | 1032.26 | -83077.95 | 585.01
1270 | -82816.94 | -81795.98 | 1020.96 | -82234.64 | 582.3
1260 | -81973.7 | -80964.05 | 1009.65 | -81394.2 | 579.5
1250 | -81133.23 | -80134.91 | 998.32 | -80556.65 | 576.58
1240 | -80295.59 | -79308.57 | 987.02 | -79721.99 | 573.6
1230 | -79460.77 | -78485.05 | 975.72 | -78890.25 | 570.52
1220 | -78628.77 | -77664.38 | 964.39 | -78061.44 | 567.33
1210 | -77799.64 | -76846.55 | 953.09 | -77235.57 | 564.07
1200 | -76973.38 | -76031.6 | 941.78 | -76412.67 | 560.71
1190 | -76150 | -75219.54 | 930.46 | -75592.74 | 557.26
1180 | -75329.52 | -74410.38 | 919.14 | -74775.81 | 553.71
1170 | -74511.98 | -73604.13 | 907.85 | -73961.89 | 550.09
1160 | -73697.35 | -72800.82 | 896.53 | -73151 | 546.35
1150 | -72885.7 | -72000.47 | 885.23 | -72343.15 | 542.55
1140 | -72077 | -71203.09 | 873.91 | -71538.37 | 538.63
1130 | -71271.3 | -70408.7 | 862.6 | -70736.66 | 534.64
1120 | -70468.61 | -69617.32 | 851.29 | -69938.06 | 530.55
1110 | -69668.95 | -68828.97 | 839.98 | -69142.58 | 526.37
1100 | -68872.33 | -68043.66 | 828.67 | -68350.23 | 522.1
1090 | -68078.78 | -67261.42 | 817.36 | -67561.05 | 517.73
1080 | -67288.32 | -66482.27 | 806.05 | -66775.03 | 513.29
1070 | -66500.96 | -65706.21 | 794.75 | -65992.22 | 508.74
1060 | -65716.73 | -64933.29 | 783.44 | -65212.62 | 504.11
1050 | -64935.64 | -64163.52 | 772.12 | -64436.27 | 499.37
1040 | -64157.73 | -63396.91 | 760.82 | -63663.18 | 494.55
1030 | -63383 | -62633.49 | 749.51 | -62893.37 | 489.63
1020 | -62611.49 | -61873.29 | 738.2 | -62126.86 | 484.63
1010 | -61843.22 | -61116.32 | 726.9 | -61363.69 | 479.53
1000 | -61078.2 | -60362.61 | 715.59 | -60603.87 | 474.33
990 | -60316.46 | -59612.18 | 704.28 | -59847.42 | 469.04
980 | -59558.04 | -58865.05 | 692.99 | -59094.38 | 463.66
970 | -58802.94 | -58121.26 | 681.68 | -58344.77 | 458.17
960 | -58051.19 | -57380.82 | 670.37 | -57598.61 | 452.58
950 | -57302.83 | -56643.76 | 659.07 | -56855.93 | 446.9
940 | -56557.87 | -55910.11 | 647.76 | -56116.76 | 441.11
930 | -55816.35 | -55179.89 | 636.46 | -55381.12 | 435.23
920 | -55078.29 | -54453.12 | 625.17 | -54649.05 | 429.24
910 | -54343.71 | -53729.85 | 613.86 | -53920.57 | 423.14
900 | -53612.65 | -53010.09 | 602.56 | -53195.73 | 416.92
890 | -52885.14 | -52293.88 | 591.26 | -52474.53 | 410.61
880 | -52161.2 | -51581.23 | 579.97 | -51757.02 | 404.18
870 | -51440.86 | -50872.2 | 568.66 | -51043.24 | 397.62
860 | -50724.16 | -50166.79 | 557.37 | -50333.21 | 390.95
850 | -50011.13 | -49465.05 | 546.08 | -49626.97 | 384.16
840 | -49301.79 | -48767.02 | 534.77 | -48924.56 | 377.23
830 | -48596.19 | -48072.71 | 523.48 | -48226.02 | 370.17
823.001 | -48104.58 | -47589 | 515.58 | -47739.42 | 365.16
823.001 | -48104.58 | -47589 | 515.58 | -47739.42 | 365.16
823 | -48104.51 | -47588.93 | 515.58 | -47739.35 | 365.16
823 | -48104.51 | -47588.93 | 515.58 | -47739.35 | 365.16
822.999 | -48104.44 | -47588.86 | 515.58 | -47739.28 | 365.16
822.999 | -48104.44 | -47588.86 | 515.58 | -47739.28 | 365.16
820 | -47894.36 | -47382.16 | 512.2 | -47531.37 | 362.99
810 | -47196.32 | -46695.42 | 500.9 | -46840.67 | 355.65
800 | -46502.12 | -46012.51 | 489.61 | -46153.96 | 348.16
790 | -45811.8 | -45333.47 | 478.33 | -45471.27 | 340.53
780 | -45125.39 | -44658.34 | 467.05 | -44792.66 | 332.73
770 | -44442.92 | -43987.16 | 455.76 | -44118.16 | 324.76
760 | -43764.44 | -43319.96 | 444.48 | -43447.84 | 316.6
750 | -43089.99 | -42656.78 | 433.21 | -42781.73 | 308.26
740 | -42419.61 | -41997.68 | 421.93 | -42119.89 | 299.72
730 | -41753.34 | -41342.68 | 410.66 | -41462.38 | 290.96
720 | -41091.22 | -40691.82 | 399.4 | -40809.24 | 281.98
710 | -40433.3 | -40045.17 | 388.13 | -40160.55 | 272.75
700 | -39779.62 | -39402.76 | 376.86 | -39516.37 | 263.25
690 | -39130.24 | -38764.64 | 365.6 | -38876.75 | 253.49
680 | -38485.2 | -38130.85 | 354.35 | -38241.78 | 243.42
670 | -37844.55 | -37501.45 | 343.1 | -37611.52 | 233.03
660 | -37208.34 | -36876.48 | 331.86 | -36986.05 | 222.29
650 | -36576.63 | -36256 | 320.63 | -36365.47 | 211.16
640 | -35949.47 | -35640.07 | 309.4 | -35749.84 | 199.63
630 | -35326.91 | -35028.73 | 298.18 | -35139.28 | 187.63
620 | -34709.01 | -34422.05 | 286.96 | -34533.88 | 175.13
610 | -34095.84 | -33820.09 | 275.75 | -33933.76 | 162.08
600 | -33487.45 | -33222.89 | 264.56 | -33339.03 | 148.42
590 | -32883.91 | -32630.54 | 253.37 | -32749.82 | 134.09
580 | -32285.28 | -32043.08 | 242.2 | -32166.28 | 119
570 | -31691.63 | -31460.6 | 231.03 | -31588.57 | 103.06
560 | -31103.04 | -30883.15 | 219.89 | -31016.88 | 86.16
550 | -30519.56 | -30310.82 | 208.74 | -30451.39 | 68.17
540 | -29941.29 | -29743.66 | 197.63 | -29892.37 | 48.92
530 | -29368.3 | -29181.77 | 186.53 | -29340.08 | 28.22
520 | -28800.67 | -28625.21 | 175.46 | -28794.87 | 5.8
510 | -28238.48 | -28074.07 | 164.41 | -28257.15 | -18.67
500 | -27681.82 | -27528.43 | 153.39 | -27727.76 | -45.94
490 | -27130.79 | -26988.38 | 142.41 | -27207.42 | -76.63
480 | -26585.46 | -26454.02 | 131.44 | -26695.94 | -110.48
470 | -26045.96 | -25925.43 | 120.53 | -26193.14 | -147.18
460 | -25512.38 | -25402.72 | 109.66 | -25698.9 | -186.52
450 | -24984.82 | -24885.98 | 98.84 | -25213.11 | -228.29
440 | -24463.4 | -24375.32 | 88.08 | -24735.7 | -272.3
430 | -23948.24 | -23870.85 | 77.39 | -24266.6 | -318.36
420 | -23439.47 | -23372.69 | 66.78 | -23805.78 | -366.31
410 | -22937.2 | -22880.96 | 56.24 | -23353.23 | -416.03
400 | -22441.59 | -22395.77 | 45.82 | -22908.94 | -467.35
390 | -21952.78 | -21917.27 | 35.51 | -22472.93 | -520.15
380 | -21470.92 | -21445.57 | 25.35 | -22045.22 | -574.3
370 | -20996.19 | -20980.83 | 15.36 | -21625.86 | -629.67
360 | -20528.74 | -20523.2 | 5.54 | -21214.89 | -686.15
350 | -20068.79 | -20072.82 | -4.03 | -20812.39 | -743.6
340 | -19616.52 | -19629.87 | -13.35 | -20418.41 | -801.89
330 | -19172.17 | -19194.5 | -22.33 | -20033.06 | -860.89
320 | -18735.98 | -18766.89 | -30.91 | -19656.42 | -920.44 |  | 321.0606
310 | -18308.24 | -18347.24 | -39 | -19288.61 | -980.37
300 | -17889.25 | -17935.73 | -46.48 | -18929.74 | -1040.49
290 | -17479.38 | -17532.58 | -53.2 | -18579.96 | -1100.58 |  | 294.7619
280 | -17079.1 | -17137.99 | -58.89 | -18239.4 | -1160.3 | -56.045
270 | -16689.05 | -16752.19 | -63.14 | -17908.22 | -1219.17
260 | -16311.44 | -16375.42 | -63.98 | -17586.58 | -1275.14
250 | -15946.86 | -16007.92 | -61.06 | -17274.67 | -1327.81
240 | -15595.02 | -15649.97 | -54.95 | -16972.69 | -1377.67
230 | -15255.76 | -15301.82 | -46.06 | -16680.82 | -1425.06
220 | -14929.01 | -14963.76 | -34.75 | -16399.3 | -1470.29
210 | -14614.75 | -14636.1 | -21.35 | -16128.34 | -1513.59
200 | -14313.03 | -14319.14 | -6.11 | -15868.17 | -1555.14
190 | -14023.92 | -14013.21 | 10.71 | -15619.04 | -1595.12
180 | -13747.49 | -13718.65 | 28.84 | -15381.16 | -1633.67
170 | -13483.86 | -13435.81 | 48.05 | -15154.76 | -1670.9
160 | -13233.1 | -13165.08 | 68.02 | -14940.03 | -1706.93
150 | -12995.26 | -12906.93 | 88.33 | -14737.13 | -1741.87
140 | -12770.32 | -12662.69 | 107.63 | -14546.11 | -1775.79
130 | -12558.11 | -12432.43 | 125.68 | -14366.91 | -1808.8
120 | -12358.28 | -12215.45 | 142.83 | -14199.24 | -1840.96
110 | -12170.1 | -12010.8 | 159.3 | -14042.47 | -1872.37
100 | -11992.23 | -11817 | 175.23 | -13895.36 | -1903.13
90 | -11822.31 | -11631.57 | 190.74 | -13755.67 | -1933.36
80 | -11656.12 | -11450.21 | 205.91 | -13619.32 | -1963.2
70 | -11486 | -11265.17 | 220.83 | -13478.92 | -1992.92
60 | -11297.34 | -11061.79 | 235.55 | -13320.26 | -2022.92
50 | -11060.14 | -10810.01 | 250.13 | -13114.11 | -2053.97
40 | -10704.71 | -10440.11 | 264.6 | -12792.43 | -2087.72
30 | -10032.75 | -9753.724 | 279.026 | -12160.97 | -2128.22
20 | -8218.279 | -7924.876 | 293.403 | -10406.43 | -2188.151
10 | 3253.795 | 3561.565 | 307.77 | 920.631 | -2333.164

## 41.
Thermocal | 0.013C 28.3Mn 6.8Si
|  | Mes | 323 | K | -36 | J/mol
T | GM(FCC_A1) | hcp | ΔG(fcc->hcp) | bcc | ΔG(fcc->bcc)
1500 | -103690.5 | -102573.7 | 1116.8 | -103122 | 568.5
1490 | -102789.3 | -101682.5 | 1106.8 | -102223.1 | 566.2
1480 | -101890.7 | -100793.8 | 1096.9 | -101326.8 | 563.9
1470 | -100994.5 | -99907.52 | 1086.98 | -100433 | 561.5
1460 | -100100.9 | -99023.8 | 1077.1 | -99541.88 | 559.02
1450 | -99209.73 | -98142.59 | 1067.14 | -98653.36 | 556.37
1440 | -98321.14 | -97263.91 | 1057.23 | -97767.47 | 553.67
1430 | -97435.09 | -96387.77 | 1047.32 | -96884.22 | 550.87
1420 | -96551.59 | -95514.2 | 1037.39 | -96003.62 | 547.97
1410 | -95670.67 | -94643.2 | 1027.47 | -95125.68 | 544.99
1400 | -94792.32 | -93774.77 | 1017.55 | -94250.41 | 541.91
1390 | -93916.57 | -92908.92 | 1007.65 | -93377.84 | 538.73
1380 | -93043.41 | -92045.69 | 997.72 | -92507.95 | 535.46
1370 | -92172.88 | -91185.07 | 987.81 | -91640.78 | 532.1
1360 | -91304.97 | -90327.08 | 977.89 | -90776.33 | 528.64
1350 | -90439.7 | -89471.73 | 967.97 | -89914.61 | 525.09
1340 | -89577.09 | -88619.03 | 958.06 | -89055.63 | 521.46
1330 | -88717.15 | -87769.01 | 948.14 | -88199.42 | 517.73
1320 | -87859.88 | -86921.66 | 938.22 | -87345.98 | 513.9
1310 | -87005.31 | -86077 | 928.31 | -86495.33 | 509.98
1300 | -86153.45 | -85235.05 | 918.4 | -85647.47 | 505.98
1290 | -85304.3 | -84395.83 | 908.47 | -84802.43 | 501.87
1280 | -84457.9 | -83559.34 | 898.56 | -83960.21 | 497.69
1270 | -83614.24 | -82725.6 | 888.64 | -83120.84 | 493.4
1260 | -82773.35 | -81894.62 | 878.73 | -82284.31 | 489.04
1250 | -81935.23 | -81066.43 | 868.8 | -81450.66 | 484.57
1240 | -81099.92 | -80241.03 | 858.89 | -80619.89 | 480.03
1230 | -80267.41 | -79418.44 | 848.97 | -79792.02 | 475.39
1220 | -79437.73 | -78598.67 | 839.06 | -78967.08 | 470.65
1210 | -78610.89 | -77781.75 | 829.14 | -78145.05 | 465.84
1200 | -77786.91 | -76967.68 | 819.23 | -77325.98 | 460.93
1190 | -76965.8 | -76156.48 | 809.32 | -76509.87 | 455.93
1180 | -76147.57 | -75348.18 | 799.39 | -75696.73 | 450.84
1170 | -75332.26 | -74542.78 | 789.48 | -74886.6 | 445.66
1160 | -74519.87 | -73740.31 | 779.56 | -74079.48 | 440.39
1150 | -73710.42 | -72940.78 | 769.64 | -73275.38 | 435.04
1140 | -72903.94 | -72144.21 | 759.73 | -72474.34 | 429.6
1130 | -72100.43 | -71350.62 | 749.81 | -71676.36 | 424.07
1120 | -71299.91 | -70560.02 | 739.89 | -70881.47 | 418.44
1110 | -70502.41 | -69772.44 | 729.97 | -70089.69 | 412.72
1100 | -69707.95 | -68987.88 | 720.07 | -69301.02 | 406.93
1090 | -68916.54 | -68206.39 | 710.15 | -68515.5 | 401.04
1080 | -68128.2 | -67427.96 | 700.24 | -67733.14 | 395.06
1070 | -67342.95 | -66652.63 | 690.32 | -66953.97 | 388.98
1060 | -66560.82 | -65880.41 | 680.41 | -66177.99 | 382.83
1050 | -65781.82 | -65111.33 | 670.49 | -65405.25 | 376.57
1040 | -65005.98 | -64345.4 | 660.58 | -64635.75 | 370.23
1030 | -64233.32 | -63582.65 | 650.67 | -63869.52 | 363.8
1020 | -63463.86 | -62823.11 | 640.75 | -63106.59 | 357.27
1010 | -62697.61 | -62066.77 | 630.84 | -62346.96 | 350.65
1000 | -61934.61 | -61313.69 | 620.92 | -61590.68 | 343.93
990 | -61174.89 | -60563.88 | 611.01 | -60837.76 | 337.13
980 | -60418.45 | -59817.35 | 601.1 | -60088.23 | 330.22
970 | -59665.33 | -59074.14 | 591.19 | -59342.12 | 323.21
960 | -58915.55 | -58334.28 | 581.27 | -58599.44 | 316.11
950 | -58169.14 | -57597.78 | 571.36 | -57860.23 | 308.91
940 | -57426.13 | -56864.68 | 561.45 | -57124.52 | 301.61
930 | -56686.53 | -56134.99 | 551.54 | -56392.33 | 294.2
920 | -55950.38 | -55408.75 | 541.63 | -55663.69 | 286.69
910 | -55217.7 | -54685.98 | 531.72 | -54938.63 | 279.07
900 | -54488.53 | -53966.71 | 521.82 | -54217.18 | 271.35
890 | -53762.89 | -53250.98 | 511.91 | -53499.38 | 263.51
880 | -53040.8 | -52538.8 | 502 | -52785.26 | 255.54
870 | -52322.31 | -51830.22 | 492.09 | -52074.84 | 247.47
860 | -51607.44 | -51125.26 | 482.18 | -51368.17 | 239.27
850 | -50896.23 | -50423.95 | 472.28 | -50665.28 | 230.95
840 | -50188.69 | -49726.32 | 462.37 | -49966.2 | 222.49
830 | -49484.88 | -49032.41 | 452.47 | -49270.98 | 213.9
830 | -49484.88 | -49032.41 | 452.47 | -49270.98 | 213.9
823.001 | -48994.51 | -48548.97 | 445.54 | -48786.7 | 207.81
823.001 | -48994.51 | -48548.97 | 445.54 | -48786.7 | 207.81
823 | -48994.44 | -48548.9 | 445.54 | -48786.63 | 207.81
823 | -48994.44 | -48548.9 | 445.54 | -48786.63 | 207.81
822.999 | -48994.37 | -48548.83 | 445.54 | -48786.57 | 207.8
822.999 | -48994.37 | -48548.83 | 445.54 | -48786.57 | 207.8
820 | -48784.82 | -48342.25 | 442.57 | -48579.64 | 205.18
820 | -48784.82 | -48342.25 | 442.57 | -48579.64 | 205.18
810 | -48088.54 | -47655.88 | 432.66 | -47892.25 | 196.29
800 | -47396.09 | -46973.32 | 422.77 | -47208.83 | 187.26
790 | -46707.5 | -46294.63 | 412.87 | -46529.43 | 178.07
780 | -46022.8 | -45619.83 | 402.97 | -45854.09 | 168.71
770 | -45342.03 | -44948.96 | 393.07 | -45182.86 | 159.17
760 | -44665.23 | -44282.06 | 383.17 | -44515.8 | 149.43
750 | -43992.45 | -43619.17 | 373.28 | -43852.94 | 139.51
740 | -43323.73 | -42960.34 | 363.39 | -43194.35 | 129.38
730 | -42659.1 | -42305.59 | 353.51 | -42540.07 | 119.03
720 | -41998.61 | -41654.99 | 343.62 | -41890.18 | 108.43
710 | -41342.3 | -41008.57 | 333.73 | -41244.72 | 97.58
700 | -40690.21 | -40366.37 | 323.84 | -40603.77 | 86.44
690 | -40042.41 | -39728.45 | 313.96 | -39967.39 | 75.02
680 | -39398.93 | -39094.84 | 304.09 | -39335.65 | 63.28
670 | -38759.83 | -38465.61 | 294.22 | -38708.63 | 51.2
660 | -38125.15 | -37840.8 | 284.35 | -38086.41 | 38.74
650 | -37494.95 | -37220.46 | 274.49 | -37469.07 | 25.88
640 | -36869.28 | -36604.66 | 264.62 | -36856.7 | 12.58
630 | -36248.2 | -35993.43 | 254.77 | -36249.41 | -1.21
620 | -35631.76 | -35386.84 | 244.92 | -35647.3 | -15.54
610 | -35020.02 | -34784.96 | 235.06 | -35050.48 | -30.46
600 | -34413.06 | -34187.83 | 225.23 | -34459.08 | -46.02
590 | -33810.92 | -33595.53 | 215.39 | -33873.24 | -62.32
580 | -33213.68 | -33008.11 | 205.57 | -33293.1 | -79.42
570 | -32621.4 | -32425.64 | 195.76 | -32718.85 | -97.45
560 | -32034.14 | -31848.2 | 185.94 | -32150.66 | -116.52
550 | -31452 | -31275.84 | 176.16 | -31588.77 | -136.77
540 | -30875.03 | -30708.66 | 166.37 | -31033.42 | -158.39
530 | -30303.31 | -30146.71 | 156.6 | -30484.94 | -181.63
520 | -29736.94 | -29590.09 | 146.85 | -29943.69 | -206.75
510 | -29175.97 | -29038.87 | 137.1 | -29410.25 | -234.28
500 | -28620.52 | -28493.14 | 127.38 | -28885.65 | -265.13
490 | -28070.66 | -27952.98 | 117.68 | -28369.89 | -299.23
480 | -27526.49 | -27418.48 | 108.01 | -27862.77 | -336.28
470 | -26988.1 | -26889.74 | 98.36 | -27364.15 | -376.05
460 | -26455.6 | -26366.86 | 88.74 | -26873.93 | -418.33
450 | -25929.09 | -25849.94 | 79.15 | -26392.01 | -462.92
440 | -25408.69 | -25339.07 | 69.62 | -25918.32 | -509.63
430 | -24894.5 | -24834.38 | 60.12 | -25452.83 | -558.33
420 | -24386.65 | -24335.98 | 50.67 | -24995.51 | -608.86
410 | -23885.26 | -23843.98 | 41.28 | -24546.36 | -661.1
400 | -23390.47 | -23358.51 | 31.96 | -24105.37 | -714.9
390 | -22902.43 | -22879.7 | 22.73 | -23672.57 | -770.14
380 | -22421.26 | -22407.68 | 13.58 | -23247.99 | -826.73
370 | -21947.15 | -21942.6 | 4.55 | -22831.67 | -884.52
360 | -21480.24 | -21484.59 | -4.35 | -22423.67 | -943.43
350 | -21020.72 | -21033.82 | -13.1 | -22024.06 | -1003.34
340 | -20568.77 | -20590.45 | -21.68 | -21632.91 | -1064.14
330 | -20124.61 | -20154.63 | -30.02 | -21250.31 | -1125.7
320 | -19688.44 | -19726.56 | -38.12 | -20876.37 | -1187.93 | -35.69 | 325.0864
310 | -19260.52 | -19306.41 | -45.89 | -20511.19 | -1250.67 |  | 313.7194
300 | -18841.1 | -18894.38 | -53.28 | -20154.9 | -1313.8
290 | -18430.48 | -18490.67 | -60.19 | -19807.62 | -1377.14 |  | 293.1693
280 | -18029 | -18095.49 | -66.49 | -19469.51 | -1440.51 | -64.6
270 | -17637.07 | -17709.06 | -71.99 | -19140.72 | -1503.65 |  | 271.8
260 | -17255.17 | -17331.63 | -76.46 | -18821.43 | -1566.26
250 | -16884.03 | -16963.43 | -79.4 | -18511.79 | -1627.76
240 | -16526.04 | -16604.71 | -78.67 | -18212.03 | -1685.99
230 | -16181.73 | -16255.76 | -74.03 | -17922.32 | -1740.59
220 | -15850.77 | -15916.84 | -66.07 | -17642.89 | -1792.12
210 | -15532.98 | -15588.26 | -55.28 | -17373.96 | -1840.98
200 | -15228.26 | -15270.29 | -42.03 | -17115.76 | -1887.5
190 | -14936.58 | -14963.27 | -26.69 | -16868.52 | -1931.94
180 | -14657.94 | -14667.5 | -9.56 | -16632.45 | -1974.51
170 | -14392.38 | -14383.3 | 9.08 | -16407.78 | -2015.4
160 | -14139.91 | -14111.02 | 28.89 | -16194.7 | -2054.79
150 | -13900.54 | -13850.99 | 49.55 | -15993.32 | -2092.78
140 | -13674.18 | -13603.84 | 70.34 | -15803.72 | -2129.54
130 | -13460.64 | -13370.69 | 89.95 | -15625.8 | -2165.16
120 | -13259.49 | -13150.92 | 108.57 | -15459.25 | -2199.76
110 | -13069.95 | -12943.49 | 126.46 | -15303.42 | -2233.47
100 | -12890.65 | -12746.83 | 143.82 | -15157.04 | -2266.39
90 | -12719.17 | -12558.4 | 160.77 | -15017.82 | -2298.65
80 | -12551.29 | -12373.88 | 177.41 | -14881.71 | -2330.42
70 | -12379.39 | -12185.61 | 193.78 | -14741.36 | -2361.97
60 | -12189.21 | -11979.23 | 209.98 | -14582.89 | -2393.68
50 | -11951.95 | -11725.92 | 226.03 | -14378.28 | -2426.33
40 | -11602.64 | -11360.64 | 242 | -14064.11 | -2461.47
30 | -10964.17 | -10706.28 | 257.89 | -13467.15 | -2502.98
20 | -9350.485 | -9076.726 |  | -11913.42
10 | -478.8779 | -189.2646 |  | -3182.962

## 42.
Thermocal
|  | Mes | 283 | K | 1042 | J/mol
T | GM(FCC_A1#1) | hcp | ΔG(fcc->hcp) | bcc | ΔG(fcc->bcc)
1500 | -104773.4 | -102623.2 | 2150.2 | -104372.9 | 400.5
1490 | -103861.6 | -101720.8 | 2140.8 | -103462.9 | 398.7
1480 | -102952.4 | -100820.8 | 2131.6 | -102555.4 | 397
1470 | -102045.6 | -99923.4 | 2122.2 | -101650.6 | 395
1460 | -101141.3 | -99028.48 | 2112.82 | -100748.4 | 392.9
1450 | -100239.6 | -98136.12 | 2103.48 | -99848.81 | 390.79
1440 | -99340.47 | -97246.29 | 2094.18 | -98951.87 | 388.6
1430 | -98443.87 | -96359.02 | 2084.85 | -98057.58 | 386.29
1420 | -97549.83 | -95474.32 | 2075.51 | -97165.95 | 383.88
1410 | -96658.38 | -94592.2 | 2066.18 | -96276.98 | 381.4
1400 | -95769.52 | -93712.67 | 2056.85 | -95390.7 | 378.82
1390 | -94883.26 | -92835.75 | 2047.51 | -94507.12 | 376.14
1380 | -93999.61 | -91961.44 | 2038.17 | -93626.24 | 373.37
1370 | -93118.59 | -91089.76 | 2028.83 | -92748.08 | 370.51
1360 | -92240.21 | -90220.71 | 2019.5 | -91872.64 | 367.57
1350 | -91364.48 | -89354.32 | 2010.16 | -90999.95 | 364.53
1340 | -90491.42 | -88490.59 | 2000.83 | -90130 | 361.42
1330 | -89621.04 | -87629.54 | 1991.5 | -89262.83 | 358.21
1320 | -88753.34 | -86771.18 | 1982.16 | -88398.42 | 354.92
1310 | -87888.35 | -85915.52 | 1972.83 | -87536.81 | 351.54
1300 | -87026.07 | -85062.58 | 1963.49 | -86678.01 | 348.06
1290 | -86166.52 | -84212.37 | 1954.15 | -85822.02 | 344.5
1280 | -85309.72 | -83364.9 | 1944.82 | -84968.86 | 340.86
1270 | -84455.68 | -82520.19 | 1935.49 | -84118.55 | 337.13
1260 | -83604.41 | -81678.25 | 1926.16 | -83271.09 | 333.32
1250 | -82755.91 | -80839.1 | 1916.81 | -82426.5 | 329.41
1240 | -81910.23 | -80002.75 | 1907.48 | -81584.8 | 325.43
1230 | -81067.36 | -79169.21 | 1898.15 | -80745.99 | 321.37
1220 | -80227.32 | -78338.51 | 1888.81 | -79910.11 | 317.21
1210 | -79390.12 | -77510.65 | 1879.47 | -79077.16 | 312.96
1200 | -78555.8 | -76685.66 | 1870.14 | -78247.15 | 308.65
1190 | -77724.34 | -75863.54 | 1860.8 | -77420.09 | 304.25
1180 | -76895.79 | -75044.31 | 1851.48 | -76596.02 | 299.77
1170 | -76070.14 | -74228.01 | 1842.13 | -75774.95 | 295.19
1160 | -75247.42 | -73414.62 | 1832.8 | -74956.88 | 290.54
1150 | -74427.65 | -72604.18 | 1823.47 | -74141.84 | 285.81
1140 | -73610.84 | -71796.7 | 1814.14 | -73329.84 | 281
1130 | -72797.01 | -70992.21 | 1804.8 | -72520.91 | 276.1
1120 | -71986.18 | -70190.71 | 1795.47 | -71715.05 | 271.13
1110 | -71178.36 | -69392.23 | 1786.13 | -70912.3 | 266.06
1100 | -70373.58 | -68596.78 | 1776.8 | -70112.66 | 260.92
1090 | -69571.86 | -67804.39 | 1767.47 | -69316.15 | 255.71
1080 | -68773.2 | -67015.07 | 1758.13 | -68522.79 | 250.41
1070 | -67977.65 | -66228.85 | 1748.8 | -67732.61 | 245.04
1060 | -67185.2 | -65445.74 | 1739.46 | -66945.62 | 239.58
1050 | -66395.89 | -64665.76 | 1730.13 | -66161.84 | 234.05
1040 | -65609.73 | -63888.94 | 1720.79 | -65381.3 | 228.43
1030 | -64826.76 | -63115.3 | 1711.46 | -64604.02 | 222.74
1020 | -64046.98 | -62344.85 | 1702.13 | -63830.01 | 216.97
1010 | -63270.42 | -61577.62 | 1692.8 | -63059.3 | 211.12
1000 | -62497.11 | -60813.64 | 1683.47 | -62291.92 | 205.19
990 | -61727.06 | -60052.92 | 1674.14 | -61527.88 | 199.18
980 | -60960.3 | -59295.49 | 1664.81 | -60767.2 | 193.1
970 | -60196.86 | -58541.38 | 1655.48 | -60009.93 | 186.93
960 | -59436.75 | -57790.61 | 1646.14 | -59256.06 | 180.69
950 | -58680.01 | -57043.19 | 1636.82 | -58505.64 | 174.37
940 | -57926.65 | -56299.17 | 1627.48 | -57758.69 | 167.96
930 | -57176.71 | -55558.56 | 1618.15 | -57015.24 | 161.47
920 | -56430.22 | -54821.39 | 1608.83 | -56275.3 | 154.92
910 | -55687.19 | -54087.7 | 1599.49 | -55538.92 | 148.27
900 | -54947.66 | -53357.49 | 1590.17 | -54806.12 | 141.54
890 | -54211.66 | -52630.82 | 1580.84 | -54076.93 | 134.73
880 | -53479.21 | -51907.7 | 1571.51 | -53351.37 | 127.84
870 | -52750.35 | -51188.16 | 1562.19 | -52629.48 | 120.87
860 | -52025.1 | -50472.23 | 1552.87 | -51911.29 | 113.81
850 | -51303.5 | -49759.96 | 1543.54 | -51196.83 | 106.67
850 | -51303.5 | -49759.96 | 1543.54 | -51196.83 | 106.67
840 | -50585.57 | -49051.36 | 1534.21 | -50486.14 | 99.43
830 | -49871.36 | -48346.46 | 1524.9 | -49779.25 | 92.11
823.001 | -49373.71 | -47855.34 | 1518.37 | -49286.78 | 86.93
823.001 | -49373.71 | -47855.34 | 1518.37 | -49286.78 | 86.93
823 | -49373.64 | -47855.27 | 1518.37 | -49286.71 | 86.93
823 | -49373.64 | -47855.27 | 1518.37 | -49286.71 | 86.93
822.999 | -49373.57 | -47855.2 | 1518.37 | -49286.64 | 86.93
822.999 | -49373.57 | -47855.2 | 1518.37 | -49286.64 | 86.93
820 | -49160.89 | -47645.32 | 1515.57 | -49076.2 | 84.69
810 | -48454.2 | -46947.95 | 1506.25 | -48377.02 | 77.18
800 | -47751.33 | -46254.39 | 1496.94 | -47681.75 | 69.58
800 | -47751.33 | -46254.39 | 1496.94 | -47681.75 | 69.58
790 | -47052.3 | -45564.68 | 1487.62 | -46990.42 | 61.88
780 | -46357.16 | -44878.86 | 1478.3 | -46303.09 | 54.07
770 | -45665.95 | -44196.96 | 1468.99 | -45619.78 | 46.17
760 | -44978.7 | -43519.02 | 1459.68 | -44940.55 | 38.15
750 | -44295.45 | -42845.08 | 1450.37 | -44265.43 | 30.02
740 | -43616.24 | -42175.18 | 1441.06 | -43594.47 | 21.77
730 | -42941.12 | -41509.37 | 1431.75 | -42927.73 | 13.39
720 | -42270.13 | -40847.69 | 1422.44 | -42265.24 | 4.89
710 | -41603.31 | -40190.17 | 1413.14 | -41607.06 | -3.75
700 | -40940.71 | -39536.87 | 1403.84 | -40953.24 | -12.53
690 | -40282.38 | -38887.83 | 1394.55 | -40303.84 | -21.46
680 | -39628.36 | -38243.1 | 1385.26 | -39658.91 | -30.55
670 | -38978.7 | -37602.73 | 1375.97 | -39018.52 | -39.82
660 | -38333.45 | -36966.77 | 1366.68 | -38382.73 | -49.28
650 | -37692.67 | -36335.27 | 1357.4 | -37751.59 | -58.92
640 | -37056.41 | -35708.29 | 1348.12 | -37125.2 | -68.79
630 | -36424.73 | -35085.88 | 1338.85 | -36503.61 | -78.88
620 | -35797.67 | -34468.09 | 1329.58 | -35886.89 | -89.22
610 | -35175.31 | -33854.98 | 1320.33 | -35275.15 | -99.84
600 | -34557.7 | -33246.63 | 1311.07 | -34668.45 | -110.75
590 | -33944.91 | -32643.08 | 1301.83 | -34066.89 | -121.98
580 | -33336.99 | -32044.4 | 1292.59 | -33470.58 | -133.59
570 | -32734.03 | -31450.66 | 1283.37 | -32879.6 | -145.57
560 | -32136.08 | -30861.93 | 1274.15 | -32294.09 | -158.01
550 | -31543.22 | -30278.28 | 1264.94 | -31714.14 | -170.92
540 | -30955.52 | -29699.78 | 1255.74 | -31139.91 | -184.39
530 | -30373.07 | -29126.5 | 1246.57 | -30571.54 | -198.47
520 | -29795.93 | -28558.53 | 1237.4 | -30009.17 | -213.24
510 | -29224.2 | -27995.94 | 1228.26 | -29453 | -228.8
500 | -28657.96 | -27438.82 | 1219.14 | -28903.23 | -245.27
490 | -28097.3 | -26887.27 | 1210.03 | -28360.07 | -262.77
480 | -27542.32 | -26341.35 | 1200.97 | -27823.81 | -281.49
470 | -26993.1 | -25801.18 | 1191.92 | -27294.77 | -301.67
460 | -26449.76 | -25266.85 | 1182.91 | -26773.32 | -323.56
450 | -25912.39 | -24738.46 | 1173.93 | -26259.98 | -347.59
440 | -25381.11 | -24216.11 | 1165 | -25755.81 | -374.7
430 | -24856.04 | -23699.92 | 1156.12 | -25261.28 | -405.24
420 | -24337.29 | -23190 | 1147.29 | -24776.19 | -438.9
410 | -23824.99 | -22686.46 | 1138.53 | -24300.35 | -475.36
400 | -23319.28 | -22189.44 | 1129.84 | -23833.64 | -514.36
390 | -22820.29 | -21699.05 | 1121.24 | -23375.97 | -555.68
380 | -22328.19 | -21215.44 | 1112.75 | -22927.27 | -599.08
370 | -21843.11 | -20738.74 | 1104.37 | -22487.5 | -644.39
360 | -21365.24 | -20269.11 | 1096.13 | -22056.67 | -691.43
350 | -20894.75 | -19806.68 | 1088.07 | -21634.77 | -740.02
340 | -20431.83 | -19351.64 | 1080.19 | -21221.83 | -790
330 | -19976.7 | -18904.14 | 1072.56 | -20817.9 | -841.2
320 | -19529.57 | -18464.36 | 1065.21 | -20423.04 | -893.47
310 | -19090.69 | -18032.49 | 1058.2 | -20037.32 | -946.63
300 | -18660.34 | -17608.71 | 1051.63 | -19660.84 | -1000.5
290 | -18238.83 | -17193.25 | 1045.58 | -19293.69 | -1054.86
280 | -17826.51 | -16786.29 | 1040.22 | -18936 | -1109.49 | 1041.828
270 | -17423.82 | -16388.09 | 1035.73 | -18587.89 | -1164.07
260 | -17031.32 | -15998.86 | 1032.46 | -18249.52 | -1218.2
250 | -16650.44 | -15618.86 | 1031.58 | -17921.03 | -1270.59
240 | -16283.12 | -15248.34 | 1034.78 | -17602.6 | -1319.48
230 | -15929.07 | -14887.6 | 1041.47 | -17294.41 | -1365.34
220 | -15588.05 | -14536.91 | 1051.14 | -16996.65 | -1408.6
210 | -15259.93 | -14196.58 | 1063.35 | -16709.53 | -1449.6
200 | -14944.63 | -13866.95 | 1077.68 | -16433.24 | -1488.61
190 | -14642.17 | -13548.35 | 1093.82 | -16168 | -1525.83
180 | -14352.54 | -13241.17 | 1111.37 | -15914.02 | -1561.48
170 | -14075.79 | -12945.88 | 1129.91 | -15671.47 | -1595.68
160 | -13811.94 | -12663.35 | 1148.59 | -15440.52 | -1628.58
150 | -13560.96 | -12394.91 | 1166.05 | -15221.27 | -1660.31
140 | -13322.77 | -12140.2 | 1182.57 | -15013.73 | -1690.96
130 | -13097.13 | -11898.74 | 1198.39 | -14817.78 | -1720.65
120 | -12883.57 | -11669.87 | 1213.7 | -14633.04 | -1749.47
110 | -12681.24 | -11452.65 | 1228.59 | -14458.75 | -1777.51
100 | -12488.65 | -11245.48 | 1243.17 | -14293.55 | -1804.9
90 | -12303.21 | -11045.71 | 1257.5 | -14134.95 | -1831.74
80 | -12120.4 | -10848.75 | 1271.65 | -13978.6 | -1858.2
70 | -11932.12 | -10646.41 | 1285.71 | -13816.6 | -1884.48
60 | -11723.13 | -10423.33 | 1299.8 | -13634.06 | -1910.93
50 | -11462.53 | -10148.37 | 1314.16 | -13400.63 | -1938.1
40 | -11079.86 | -9750.309 | 1329.551 | -13046.76 | -1966.9
30 | -10379.47 | -9030.472 | 1348.998 | -12377.77 | -1998.3
20 | -8576.538 | -7185.54 |  | -10602.76
10 | 1969.224 | 3709.108 |  | 138.7772

## 43,
Thermocal
|  | Mes | 316 | K | -78 | J/mol
T | GM(FCC_A1) | hcp | ΔG(fcc->hcp) | bcc | ΔG(fcc->bcc)
1500 | -90435.91 | -86694.27 | 3741.64 | -90090.63 | 345.28
1490 | -89537.7 | -85830.52 | 3707.18 | -89178.63 | 359.07
1480 | -88642.06 | -84969.32 | 3672.74 | -88269.3 | 372.76
1470 | -87748.99 | -84110.7 | 3638.29 | -87362.66 | 386.33
1460 | -86858.5 | -83254.66 | 3603.84 | -86458.7 | 399.8
1450 | -85970.61 | -82401.21 | 3569.4 | -85557.45 | 413.16
1440 | -85085.31 | -81550.37 | 3534.94 | -84658.9 | 426.41
1430 | -84202.64 | -80702.14 | 3500.5 | -83763.08 | 439.56
1420 | -83322.59 | -79856.54 | 3466.05 | -82870 | 452.59
1410 | -82445.18 | -79013.57 | 3431.61 | -81979.66 | 465.52
1400 | -81570.41 | -78173.26 | 3397.15 | -81092.09 | 478.32
1390 | -80698.32 | -77335.61 | 3362.71 | -80207.27 | 491.05
1380 | -79828.9 | -76500.63 | 3328.27 | -79325.26 | 503.64
1370 | -78962.16 | -75668.34 | 3293.82 | -78446.03 | 516.13
1360 | -78098.13 | -74838.76 | 3259.37 | -77569.61 | 528.52
1350 | -77236.81 | -74011.88 | 3224.93 | -76696.02 | 540.79
1340 | -76378.22 | -73187.73 | 3190.49 | -75825.26 | 552.96
1330 | -75522.37 | -72366.31 | 3156.06 | -74957.34 | 565.03
1320 | -74669.27 | -71547.66 | 3121.61 | -74092.29 | 576.98
1310 | -73818.93 | -70731.77 | 3087.16 | -73230.12 | 588.81
1300 | -72971.38 | -69918.65 | 3052.73 | -72370.83 | 600.55
1290 | -72126.62 | -69108.33 | 3018.29 | -71514.45 | 612.17
1280 | -71284.67 | -68300.82 | 2983.85 | -70660.99 | 623.68
1270 | -70445.55 | -67496.12 | 2949.43 | -69810.46 | 635.09
1260 | -69609.26 | -66694.27 | 2914.99 | -68962.88 | 646.38
1250 | -68775.82 | -65895.27 | 2880.55 | -68118.27 | 657.55
1240 | -67945.26 | -65099.14 | 2846.12 | -67276.63 | 668.63
1230 | -67117.58 | -64305.89 | 2811.69 | -66437.99 | 679.59
1220 | -66292.8 | -63515.55 | 2777.25 | -65602.36 | 690.44
1210 | -65470.93 | -62728.11 | 2742.82 | -64769.77 | 701.16
1200 | -64651.99 | -61943.61 | 2708.38 | -63940.21 | 711.78
1190 | -63836.01 | -61162.05 | 2673.96 | -63113.72 | 722.29
1180 | -63022.99 | -60383.45 | 2639.54 | -62290.32 | 732.67
1170 | -62212.95 | -59607.84 | 2605.11 | -61470.01 | 742.94
1160 | -61405.91 | -58835.23 | 2570.68 | -60652.82 | 753.09
1150 | -60601.89 | -58065.63 | 2536.26 | -59838.76 | 763.13
1140 | -59800.91 | -57299.07 | 2501.84 | -59027.86 | 773.05
1130 | -59002.98 | -56535.55 | 2467.43 | -58220.14 | 782.84
1120 | -58208.12 | -55775.11 | 2433.01 | -57415.61 | 792.51
1110 | -57416.36 | -55017.76 | 2398.6 | -56614.3 | 802.06
1100 | -56627.71 | -54263.52 | 2364.19 | -55816.22 | 811.49
1090 | -55842.19 | -53512.41 | 2329.78 | -55021.41 | 820.78
1080 | -55059.81 | -52764.44 | 2295.37 | -54229.87 | 829.94
1070 | -54280.61 | -52019.64 | 2260.97 | -53441.64 | 838.97
1060 | -53504.61 | -51278.04 | 2226.57 | -52656.74 | 847.87
1050 | -52731.81 | -50539.64 | 2192.17 | -51875.19 | 856.62
1040 | -51962.25 | -49804.48 | 2157.77 | -51097.01 | 865.24
1030 | -51195.95 | -49072.57 | 2123.38 | -50322.24 | 873.71
1020 | -50432.93 | -48343.94 | 2088.99 | -49550.89 | 882.04
1010 | -49673.21 | -47618.61 | 2054.6 | -48783 | 890.21
1000 | -48916.82 | -46896.59 | 2020.23 | -48018.59 | 898.23
990 | -48163.79 | -46177.93 | 1985.86 | -47257.68 | 906.11
980 | -47414.12 | -45462.64 | 1951.48 | -46500.32 | 913.8
970 | -46667.85 | -44750.73 | 1917.12 | -45746.53 | 921.32
960 | -45925.01 | -44042.26 | 1882.75 | -44996.34 | 928.67
950 | -45185.62 | -43337.22 | 1848.4 | -44249.77 | 935.85
940 | -44449.71 | -42635.66 | 1814.05 | -43506.88 | 942.83
930 | -43717.3 | -41937.6 | 1779.7 | -42767.68 | 949.62
920 | -42988.42 | -41243.07 | 1745.35 | -42032.22 | 956.2
910 | -42263.11 | -40552.08 | 1711.03 | -41300.53 | 962.58
900 | -41541.38 | -39864.68 | 1676.7 | -40572.65 | 968.73
890 | -40823.28 | -39180.89 | 1642.39 | -39848.63 | 974.65
880 | -40108.82 | -38500.75 | 1608.07 | -39128.49 | 980.33
870 | -39398.05 | -37824.27 | 1573.78 | -38412.29 | 985.76
860 | -38690.98 | -37151.5 | 1539.48 | -37700.07 | 990.91
850 | -37987.67 | -36482.46 | 1505.21 | -36991.89 | 995.78
840 | -37288.13 | -35817.2 | 1470.93 | -36287.77 | 1000.36
830 | -36592.4 | -35155.73 | 1436.67 | -35587.79 | 1004.61
823.001 | -36107.75 | -34695.05 | 1412.7 | -35100.35 | 1007.4
823 | -36107.68 | -34694.98 | 1412.7 | -35100.29 | 1007.39
823 | -36107.68 | -34694.98 | 1412.7 | -35100.29 | 1007.39
822.999 | -36107.61 | -34694.91 | 1412.7 | -35100.21 | 1007.4
820 | -35900.52 | -34498.09 | 1402.43 | -34891.98 | 1008.54
810 | -35212.53 | -33844.33 | 1368.2 | -34200.43 | 1012.1
800 | -34528.45 | -33194.47 | 1333.98 | -33513.16 | 1015.29
790 | -33848.34 | -32548.56 | 1299.78 | -32830.27 | 1018.07
780 | -33172.22 | -31906.62 | 1265.6 | -32151.81 | 1020.41
770 | -32500.14 | -31268.7 | 1231.44 | -31477.85 | 1022.29
760 | -31832.13 | -30634.85 | 1197.28 | -30808.47 | 1023.66
750 | -31168.25 | -30005.09 | 1163.16 | -30143.76 | 1024.49
740 | -30508.53 | -29379.46 | 1129.07 | -29483.8 | 1024.73
730 | -29853.01 | -28758.03 | 1094.98 | -28828.69 | 1024.32
720 | -29201.75 | -28140.81 | 1060.94 | -28178.52 | 1023.23
710 | -28554.79 | -27527.88 | 1026.91 | -27533.42 | 1021.37
700 | -27912.18 | -26919.25 | 992.93 | -26893.51 | 1018.67
690 | -27273.98 | -26314.99 | 958.99 | -26258.93 | 1015.05
680 | -26640.22 | -25715.15 | 925.07 | -25629.82 | 1010.4
670 | -26010.97 | -25119.77 | 891.2 | -25006.36 | 1004.61
660 | -25386.28 | -24528.91 | 857.37 | -24388.76 | 997.52
650 | -24766.21 | -23942.61 | 823.6 | -23777.24 | 988.97
640 | -24150.82 | -23360.94 | 789.88 | -23172.09 | 978.73
630 | -23540.17 | -22783.95 | 756.22 | -22573.61 | 966.56
620 | -22934.32 | -22211.7 | 722.62 | -21982.5 | 951.82
610 | -22333.35 | -21644.24 | 689.11 | -21399.44 | 933.91
600 | -21737.31 | -21081.65 | 655.66 | -20824.3 | 913.01
590 | -21146.29 | -20523.97 | 622.32 | -20256.92 | 889.37
580 | -20560.36 | -19971.29 | 589.07 | -19697.19 | 863.17
570 | -19979.59 | -19423.66 | 555.93 | -19145 | 834.59
560 | -19404.07 | -18881.16 | 522.91 | -18600.27 | 803.8
550 | -18833.89 | -18343.86 | 490.03 | -18062.93 | 770.96
540 | -18269.13 | -17811.84 | 457.29 | -17532.92 | 736.21
530 | -17709.9 | -17285.16 | 424.74 | -17010.21 | 699.69
520 | -17156.29 | -16763.92 | 392.37 | -16494.76 | 661.53
510 | -16608.41 | -16248.19 | 360.22 | -15986.56 | 621.85
500 | -16066.37 | -15738.07 | 328.3 | -15485.6 | 580.77
490 | -15530.31 | -15233.63 | 296.68 | -14991.88 | 538.43
480 | -15000.34 | -14734.98 | 265.36 | -14505.4 | 494.94
470 | -14476.62 | -14242.21 | 234.41 | -14026.18 | 450.44
460 | -13959.3 | -13755.42 | 203.88 | -13554.26 | 405.04
450 | -13448.55 | -13274.72 | 173.83 | -13089.65 | 358.9
440 | -12944.58 | -12800.21 | 144.37 | -12632.4 | 312.18
430 | -12447.59 | -12332 | 115.59 | -12182.56 | 265.03
420 | -11957.86 | -11870.22 | 87.64 | -11740.17 | 217.69
410 | -11475.7 | -11414.98 | 60.72 | -11305.31 | 170.39
400 | -11002.07 | -10966.41 | 35.66 | -10878.03 | 124.04
390 | -10538.29 | -10524.66 | 13.63 | -10458.42 | 79.87
380 | -10084.24 | -10089.84 | -5.6 | -10046.55 | 37.69
370 | -9639.779 | -9662.122 | -22.343 | -9642.52 | -2.741
360 | -9204.841 | -9241.645 | -36.804 | -9246.428 | -41.587
350 | -8779.379 | -8828.572 | -49.193 | -8858.381 | -79.002
340 | -8363.384 | -8423.07 | -59.686 | -8478.496 | -115.112 |  | 341.6068
330 | -7956.878 | -8025.315 | -68.437 | -8106.899 | -150.021 |  | 339.6412
320 | -7559.905 | -7635.492 | -75.587 | -7743.725 | -183.82
310 | -7172.535 | -7253.792 | -81.257 | -7389.118 | -216.583 | -77.855
300 | -6794.855 | -6880.422 | -85.567 | -7043.235 | -248.38
290 | -6426.975 | -6515.594 | -88.619 | -6706.243 | -279.268
280 | -6069.021 | -6159.533 | -90.512 | -6378.321 | -309.3 | -89.9441
270 | -5721.139 | -5812.479 | -91.34 | -6059.659 | -338.52
260 | -5383.493 | -5474.679 | -91.186 | -5750.459 | -366.966
250 | -5056.263 | -5146.399 | -90.136 | -5450.939 | -394.676
240 | -4739.646 | -4827.917 | -88.271 | -5161.328 | -421.682
230 | -4433.859 | -4519.525 | -85.666 | -4881.868 | -448.009
220 | -4139.132 | -4221.533 | -82.401 | -4612.816 | -473.684
210 | -3855.714 | -3934.266 | -78.552 | -4354.441 | -498.727
200 | -3583.866 | -3658.066 | -74.2 | -4107.024 | -523.158
190 | -3323.863 | -3393.293 | -69.43 | -3870.853 | -546.99
180 | -3075.985 | -3140.327 | -64.342 | -3646.223 | -570.238
170 | -2840.515 | -2899.566 | -59.051 | -3433.428 | -592.913
160 | -2617.728 | -2671.439 | -53.711 | -3232.75 | -615.022
150 | -2407.869 | -2456.429 | -48.56 | -3044.445 | -636.576
140 | -2211.137 | -2255.439 | -44.302 | -2868.714 | -657.577
130 | -2027.633 | -2069.638 | -42.005 | -2705.667 | -678.034
120 | -1857.299 | -1898.568 | -41.269 | -2555.257 | -697.958
110 | -1699.806 | -1741.549 | -41.743 | -2417.169 | -717.363
100 | -1554.364 | -1597.54 | -43.176 | -2290.642 | -736.278
90 | -1419.394 | -1464.767 | -45.373 | -2174.145 | -754.751
80 | -1291.918 | -1340.097 | -48.179 | -2064.795 | -772.877
70 | -1166.401 | -1217.859 | -51.458 | -1957.23 | -790.829
60 | -1032.326 | -1087.425 | -55.099 | -1841.271 | -808.945
50 | -868.7332 | -927.7377 | -59.0045 | -1696.638 | -827.9048
40 | -630.2014 | -693.2956 | -63.0942 | -1479.418 | -849.2166
30 | -203.9257 | -271.2277 | -67.302 | -1080.601 | -876.6753
20 | 764.9373 | 693.3604 | -71.5769 | -157.4265 | -922.3638
10 | 4112.662 | 4036.779 | -75.883 | 3063.323 | -1049.339
|  |  | 0 |  | 0
|  |  | 0 |  | 0

## 44.
Thermocal
|  | Mes | 335 | K | -132 | J/mol
T | GM(FCC_A1) | hcp | ΔG(fcc->hcp) | bcc | ΔG(fcc->bcc)
1500 | -95878.33 | -93055.58 | 2822.75 | -95344.26 | 534.07
1490 | -94977.35 | -92180.61 | 2796.74 | -94435.59 | 541.76
1480 | -94078.91 | -91308.17 | 2770.74 | -93529.56 | 549.35
1470 | -93183.01 | -90438.28 | 2744.73 | -92626.19 | 556.82
1460 | -92289.66 | -89570.95 | 2718.71 | -91725.47 | 564.19
1450 | -91398.89 | -88706.17 | 2692.72 | -90827.41 | 571.48
1440 | -90510.69 | -87843.98 | 2666.71 | -89932.05 | 578.64
1430 | -89625.08 | -86984.38 | 2640.7 | -89039.37 | 585.71
1420 | -88742.06 | -86127.37 | 2614.69 | -88149.39 | 592.67
1410 | -87861.66 | -85272.98 | 2588.68 | -87262.13 | 599.53
1400 | -86983.89 | -84421.2 | 2562.69 | -86377.6 | 606.29
1390 | -86108.75 | -83572.07 | 2536.68 | -85495.81 | 612.94
1380 | -85236.27 | -82725.59 | 2510.68 | -84616.77 | 619.5
1370 | -84366.43 | -81881.77 | 2484.66 | -83740.48 | 625.95
1360 | -83499.27 | -81040.62 | 2458.65 | -82866.98 | 632.29
1350 | -82634.8 | -80202.15 | 2432.65 | -81996.27 | 638.53
1340 | -81773.04 | -79366.38 | 2406.66 | -81128.36 | 644.68
1330 | -80913.98 | -78533.33 | 2380.65 | -80263.27 | 650.71
1320 | -80057.65 | -77703.01 | 2354.64 | -79401 | 656.65
1310 | -79204.05 | -76875.41 | 2328.64 | -78541.57 | 662.48
1300 | -78353.22 | -76050.58 | 2302.64 | -77685.01 | 668.21
1290 | -77505.15 | -75228.51 | 2276.64 | -76831.3 | 673.85
1280 | -76659.86 | -74409.23 | 2250.63 | -75980.49 | 679.37
1270 | -75817.37 | -73592.73 | 2224.64 | -75132.58 | 684.79
1260 | -74977.68 | -72779.05 | 2198.63 | -74287.58 | 690.1
1250 | -74140.83 | -71968.2 | 2172.63 | -73445.52 | 695.31
1240 | -73306.81 | -71160.18 | 2146.63 | -72606.39 | 700.42
1230 | -72475.65 | -70355.02 | 2120.63 | -71770.23 | 705.42
1220 | -71647.36 | -69552.73 | 2094.63 | -70937.04 | 710.32
1210 | -70821.96 | -68753.33 | 2068.63 | -70106.84 | 715.12
1200 | -69999.47 | -67956.83 | 2042.64 | -69279.66 | 719.81
1190 | -69179.89 | -67163.26 | 2016.63 | -68455.51 | 724.38
1180 | -68363.25 | -66372.61 | 1990.64 | -67634.4 | 728.85
1170 | -67549.57 | -65584.93 | 1964.64 | -66816.35 | 733.22
1160 | -66738.85 | -64800.21 | 1938.64 | -66001.38 | 737.47
1150 | -65931.13 | -64018.48 | 1912.65 | -65189.52 | 741.61
1140 | -65126.41 | -63239.76 | 1886.65 | -64380.77 | 745.64
1130 | -64324.73 | -62464.06 | 1860.67 | -63575.15 | 749.58
1120 | -63526.08 | -61691.41 | 1834.67 | -62772.7 | 753.38
1110 | -62730.5 | -60921.82 | 1808.68 | -61973.42 | 757.08
1100 | -61937.99 | -60155.31 | 1782.68 | -61177.34 | 760.65
1090 | -61148.59 | -59391.9 | 1756.69 | -60384.48 | 764.11
1080 | -60362.32 | -58631.61 | 1730.71 | -59594.86 | 767.46
1070 | -59579.18 | -57874.46 | 1704.72 | -58808.5 | 770.68
1060 | -58799.21 | -57120.47 | 1678.74 | -58025.43 | 773.78
1050 | -58022.42 | -56369.67 | 1652.75 | -57245.66 | 776.76
1040 | -57248.83 | -55622.07 | 1626.76 | -56469.23 | 779.6
1030 | -56478.48 | -54877.69 | 1600.79 | -55696.16 | 782.32
1020 | -55711.37 | -54136.57 | 1574.8 | -54926.47 | 784.9
1010 | -54947.53 | -53398.71 | 1548.82 | -54160.19 | 787.34
1000 | -54186.99 | -52664.15 | 1522.84 | -53397.34 | 789.65
990 | -53429.77 | -51932.9 | 1496.87 | -52637.96 | 791.81
980 | -52675.89 | -51205 | 1470.89 | -51882.06 | 793.83
970 | -51925.39 | -50480.46 | 1444.93 | -51129.69 | 795.7
960 | -51178.27 | -49759.32 | 1418.95 | -50380.86 | 797.41
950 | -50434.57 | -49041.59 | 1392.98 | -49635.61 | 798.96
940 | -49694.32 | -48327.3 | 1367.02 | -48893.98 | 800.34
930 | -48957.55 | -47616.49 | 1341.06 | -48155.99 | 801.56
920 | -48224.27 | -46909.17 | 1315.1 | -47421.68 | 802.59
910 | -47494.51 | -46205.37 | 1289.14 | -46691.07 | 803.44
900 | -46768.32 | -45505.13 | 1263.19 | -45964.23 | 804.09
890 | -46045.71 | -44808.47 | 1237.24 | -45241.17 | 804.54
880 | -45326.71 | -44115.42 | 1211.29 | -44521.93 | 804.78
870 | -44611.36 | -43426.01 | 1185.35 | -43806.57 | 804.79
860 | -43899.69 | -42740.28 | 1159.41 | -43095.11 | 804.58
850 | -43191.72 | -42058.25 | 1133.47 | -42387.61 | 804.11
840 | -42487.5 | -41379.96 | 1107.54 | -41684.11 | 803.39
830 | -41787.05 | -40705.43 | 1081.62 | -40984.65 | 802.4
823.001 | -41299.07 | -40235.6 | 1063.47 | -40497.54 | 801.53
823 | -41299.01 | -40235.53 | 1063.48 | -40497.47 | 801.54
823 | -41299.01 | -40235.53 | 1063.48 | -40497.47 | 801.54
822.999 | -41298.94 | -40235.46 | 1063.48 | -40497.4 | 801.54
820 | -41090.42 | -40034.72 | 1055.7 | -40289.3 | 801.12
810 | -40397.62 | -39367.84 | 1029.78 | -39598.09 | 799.53
800 | -39708.71 | -38704.84 | 1003.87 | -38911.1 | 797.61
790 | -39023.72 | -38045.74 | 977.98 | -38228.37 | 795.35
780 | -38342.68 | -37390.6 | 952.08 | -37549.96 | 792.72
770 | -37665.64 | -36739.44 | 926.2 | -36875.95 | 789.69
760 | -36992.63 | -36092.31 | 900.32 | -36206.4 | 786.23
750 | -36323.7 | -35449.25 | 874.45 | -35541.39 | 782.31
740 | -35658.89 | -34810.29 | 848.6 | -34880.99 | 777.9
730 | -34998.23 | -34175.48 | 822.75 | -34225.29 | 772.94
720 | -34341.79 | -33544.87 | 796.92 | -33574.37 | 767.42
710 | -33689.59 | -32918.5 | 771.09 | -32928.34 | 761.25
700 | -33041.7 | -32296.41 | 745.29 | -32287.3 | 754.4
690 | -32398.15 | -31678.65 | 719.5 | -31651.37 | 746.78
680 | -31758.99 | -31065.28 | 693.71 | -31020.67 | 738.32
670 | -31124.29 | -30456.33 | 667.96 | -30395.34 | 728.95
660 | -30494.09 | -29851.87 | 642.22 | -29775.55 | 718.54
650 | -29868.44 | -29251.94 | 616.5 | -29161.47 | 706.97
640 | -29247.41 | -28656.6 | 590.81 | -28553.31 | 694.1
630 | -28631.04 | -28065.9 | 565.14 | -27951.3 | 679.74
620 | -28019.41 | -27479.91 | 539.5 | -27355.74 | 663.67
610 | -27412.57 | -26898.68 | 513.89 | -26766.97 | 645.6
600 | -26810.6 | -26322.28 | 488.32 | -26185.72 | 624.88
590 | -26213.54 | -25750.76 | 462.78 | -25612.61 | 600.93
580 | -25621.48 | -25184.19 | 437.29 | -25047.48 | 574
570 | -25034.49 | -24622.64 | 411.85 | -24490.19 | 544.3
560 | -24452.63 | -24066.19 | 386.44 | -23940.59 | 512.04
550 | -23876 | -23514.89 | 361.11 | -23398.61 | 477.39
540 | -23304.67 | -22968.83 | 335.84 | -22864.16 | 440.51
530 | -22738.72 | -22428.08 | 310.64 | -22337.17 | 401.55
520 | -22178.25 | -21892.73 | 285.52 | -21817.59 | 360.66
510 | -21623.34 | -21362.85 | 260.49 | -21305.39 | 317.95
500 | -21074.09 | -20838.53 | 235.56 | -20800.54 | 273.55
490 | -20530.61 | -20319.86 | 210.75 | -20303.03 | 227.58
480 | -19993 | -19806.93 | 186.07 | -19812.85 | 180.15
470 | -19461.38 | -19299.84 | 161.54 | -19330.02 | 131.36
460 | -18935.86 | -18798.69 | 137.17 | -18854.54 | 81.32
450 | -18416.57 | -18303.57 | 113 | -18386.45 | 30.12
440 | -17903.65 | -17814.61 | 89.04 | -17925.76 | -22.11
430 | -17397.24 | -17331.9 | 65.34 | -17472.52 | -75.28
420 | -16897.5 | -16855.57 | 41.93 | -17026.78 | -129.28
410 | -16404.6 | -16385.73 | 18.87 | -16588.59 | -183.99
400 | -15918.72 | -15922.52 | -3.8 | -16158.02 | -239.3
390 | -15440.07 | -15466.06 | -25.99 | -15735.13 | -295.06
380 | -14968.89 | -15016.5 | -47.61 | -15320 | -351.11
370 | -14505.43 | -14573.97 | -68.54 | -14912.71 | -407.28 |  | 373.1247
360 | -14050.02 | -14138.63 | -88.61 | -14513.37 | -463.35
350 | -13603.04 | -13710.63 | -107.59 | -14122.07 | -519.03 |  | 355.5796
340 | -13165.48 | -13290.15 | -124.67 | -13738.93 | -573.45 |  | 349.76
330 | -12739 | -12877.34 | -138.34 | -13364.07 | -625.07 | -131.505
320 | -12323.48 | -12472.41 | -148.93 | -12997.61 | -674.13
310 | -11918.76 | -12075.53 | -156.77 | -12639.69 | -720.93
300 | -11524.75 | -11686.9 | -162.15 | -12290.48 | -765.73
290 | -11141.41 | -11306.74 | -165.33 | -11950.12 | -808.71
280 | -10768.75 | -10935.26 | -166.51 | -11618.79 | -850.04
270 | -10406.82 | -10572.71 | -165.89 | -11296.67 | -889.85
260 | -10055.69 | -10219.31 | -163.62 | -10983.97 | -928.28
250 | -9715.471 | -9875.337 | -159.866 | -10680.89 | -965.419
240 | -9386.289 | -9541.052 | -154.763 | -10387.64 | -1001.351
230 | -9068.303 | -9216.739 | -148.436 | -10104.47 | -1036.167
220 | -8761.686 | -8902.695 | -141.009 | -9831.617 | -1069.931
210 | -8466.633 | -8599.233 | -132.6 | -9569.34 | -1102.707
200 | -8183.354 | -8306.676 | -123.322 | -9317.905 | -1134.551
190 | -7912.072 | -8025.362 | -113.29 | -9077.584 | -1165.512
180 | -7653.018 | -7755.642 | -102.624 | -8848.652 | -1195.634
170 | -7406.418 | -7497.877 | -91.459 | -8631.379 | -1224.961
160 | -7172.492 | -7252.439 | -79.947 | -8426.017 | -1253.525
150 | -6951.423 | -7019.722 | -68.299 | -8232.784 | -1281.361
140 | -6743.337 | -6800.191 | -56.854 | -8051.835 | -1308.498
130 | -6548.253 | -6595.126 | -46.873 | -7883.221 | -1334.968
120 | -6366.014 | -6404.594 | -38.58 | -7726.812 | -1360.798
110 | -6196.162 | -6227.711 | -31.549 | -7582.187 | -1386.025
100 | -6037.74 | -6063.237 | -25.497 | -7448.431 | -1410.691
90 | -5888.935 | -5909.15 | -20.215 | -7323.797 | -1434.862
80 | -5746.437 | -5761.975 | -15.538 | -7205.079 | -1458.642
70 | -5604.189 | -5615.523 | -11.334 | -7086.403 | -1482.214
60 | -5450.833 | -5458.32 | -7.487 | -6956.744 | -1505.911
50 | -5263.899 | -5267.803 | -3.904 | -6794.303 | -1530.404
40 | -4994.978 | -4995.48 | -0.502 | -6552.131 | -1557.153
30 | -4524.317 | -4521.535 | 2.782 | -6114.146 | -1589.829
20 | -3476.303 | -3470.302 | 6.001 | -5116.381 | -1640.078
10 | 88.9921 | 98.1805 | 9.1884 | -1679.69 | -1768.6821
|  |  | 0 |  | 0
|  |  | 0 |  | 0

## 45.
Thermocal
|  | Mes | 350 | K | -90 | J/mol
T | GM(FCC_A1) | hcp | ΔG(fcc->hcp) | bcc | ΔG(fcc->bcc)
1500 | -99648.89 | -97568.77 | 2080.12 | -99042.01 | 606.88
1490 | -98748.31 | -96687.3 | 2061.01 | -98138.42 | 609.89
1480 | -97850.24 | -95808.35 | 2041.89 | -97237.45 | 612.79
1470 | -96954.7 | -94931.92 | 2022.78 | -96339.09 | 615.61
1460 | -96061.69 | -94058.02 | 2003.67 | -95443.38 | 618.31
1450 | -95171.22 | -93186.67 | 1984.55 | -94550.3 | 620.92
1440 | -94283.31 | -92317.88 | 1965.43 | -93659.89 | 623.42
1430 | -93397.97 | -91451.66 | 1946.31 | -92772.13 | 625.84
1420 | -92515.21 | -90588.01 | 1927.2 | -91887.06 | 628.15
1410 | -91635.04 | -89726.95 | 1908.09 | -91004.68 | 630.36
1400 | -90757.47 | -88868.49 | 1888.98 | -90124.99 | 632.48
1390 | -89882.52 | -88012.66 | 1869.86 | -89248.02 | 634.5
1380 | -89010.2 | -87159.45 | 1850.75 | -88373.78 | 636.42
1370 | -88140.51 | -86308.88 | 1831.63 | -87502.27 | 638.24
1360 | -87273.48 | -85460.95 | 1812.53 | -86633.52 | 639.96
1350 | -86409.1 | -84615.7 | 1793.4 | -85767.52 | 641.58
1340 | -85547.41 | -83773.12 | 1774.29 | -84904.3 | 643.11
1330 | -84688.41 | -82933.23 | 1755.18 | -84043.88 | 644.53
1320 | -83832.12 | -82096.05 | 1736.07 | -83186.24 | 645.88
1310 | -82978.54 | -81261.59 | 1716.95 | -82331.43 | 647.11
1300 | -82127.7 | -80429.85 | 1697.85 | -81479.45 | 648.25
1290 | -81279.59 | -79600.87 | 1678.72 | -80630.3 | 649.29
1280 | -80434.26 | -78774.64 | 1659.62 | -79784.02 | 650.24
1270 | -79591.69 | -77951.19 | 1640.5 | -78940.61 | 651.08
1260 | -78751.91 | -77130.52 | 1621.39 | -78100.08 | 651.83
1250 | -77914.94 | -76312.66 | 1602.28 | -77262.45 | 652.49
1240 | -77080.79 | -75497.62 | 1583.17 | -76427.75 | 653.04
1230 | -76249.47 | -74685.41 | 1564.06 | -75595.97 | 653.5
1220 | -75421 | -73876.05 | 1544.95 | -74767.14 | 653.86
1210 | -74595.39 | -73069.55 | 1525.84 | -73941.28 | 654.11
1200 | -73772.67 | -72265.95 | 1506.72 | -73118.4 | 654.27
1190 | -72952.84 | -71465.23 | 1487.61 | -72298.51 | 654.33
1180 | -72135.94 | -70667.43 | 1468.51 | -71481.63 | 654.31
1170 | -71321.96 | -69872.56 | 1449.4 | -70667.8 | 654.16
1160 | -70510.94 | -69080.65 | 1430.29 | -69857 | 653.94
1150 | -69702.88 | -68291.7 | 1411.18 | -69049.28 | 653.6
1140 | -68897.8 | -67505.73 | 1392.07 | -68244.64 | 653.16
1130 | -68095.73 | -66722.77 | 1372.96 | -67443.11 | 652.62
1120 | -67296.67 | -65942.82 | 1353.85 | -66644.7 | 651.97
1110 | -66500.66 | -65165.91 | 1334.75 | -65849.43 | 651.23
1100 | -65707.71 | -64392.07 | 1315.64 | -65057.33 | 650.38
1090 | -64917.84 | -63621.3 | 1296.54 | -64268.41 | 649.43
1080 | -64131.06 | -62853.63 | 1277.43 | -63482.7 | 648.36
1070 | -63347.41 | -62089.08 | 1258.33 | -62700.21 | 647.2
1060 | -62566.89 | -61327.67 | 1239.22 | -61920.97 | 645.92
1050 | -61789.54 | -60569.42 | 1220.12 | -61145 | 644.54
1040 | -61015.36 | -59814.35 | 1201.01 | -60372.33 | 643.03
1030 | -60244.39 | -59062.48 | 1181.91 | -59602.98 | 641.41
1020 | -59476.65 | -58313.84 | 1162.81 | -58836.96 | 639.69
1010 | -58712.15 | -57568.45 | 1143.7 | -58074.32 | 637.83
1000 | -57950.93 | -56826.32 | 1124.61 | -57315.06 | 635.87
990 | -57193 | -56087.49 | 1105.51 | -56559.22 | 633.78
980 | -56438.39 | -55351.98 | 1086.41 | -55806.83 | 631.56
970 | -55687.12 | -54619.82 | 1067.3 | -55057.91 | 629.21
960 | -54939.23 | -53891.02 | 1048.21 | -54312.5 | 626.73
950 | -54194.73 | -53165.61 | 1029.12 | -53570.61 | 624.12
940 | -53453.64 | -52443.62 | 1010.02 | -52832.28 | 621.36
930 | -52716.01 | -51725.08 | 990.93 | -52097.54 | 618.47
920 | -51981.85 | -51010.02 | 971.83 | -51366.43 | 615.42
910 | -51251.2 | -50298.45 | 952.75 | -50638.97 | 612.23
900 | -50524.07 | -49590.41 | 933.66 | -49915.21 | 608.86
890 | -49800.5 | -48885.93 | 914.57 | -49195.16 | 605.34
880 | -49080.52 | -48185.04 | 895.48 | -48478.89 | 601.63
870 | -48364.16 | -47487.76 | 876.4 | -47766.41 | 597.75
860 | -47651.45 | -46794.14 | 857.31 | -47057.77 | 593.68
850 | -46942.43 | -46104.19 | 838.24 | -46353 | 589.43
840 | -46237.12 | -45417.96 | 819.16 | -45652.16 | 584.96
830 | -45535.55 | -44735.47 | 800.08 | -44955.29 | 580.26
823.001 | -45046.78 | -44260.04 | 786.74 | -44469.93 | 576.85
823 | -45046.71 | -44259.98 | 786.73 | -44469.86 | 576.85
823 | -45046.71 | -44259.98 | 786.73 | -44469.86 | 576.85
822.999 | -45046.64 | -44259.91 | 786.73 | -44469.79 | 576.85
820 | -44837.77 | -44056.76 | 781.01 | -44262.43 | 575.34
810 | -44143.81 | -43381.87 | 761.94 | -43573.62 | 570.19
800 | -43453.7 | -42710.82 | 742.88 | -42888.92 | 564.78
790 | -42767.48 | -42043.66 | 723.82 | -42208.39 | 559.09
780 | -42085.18 | -41380.43 | 704.75 | -41532.07 | 553.11
770 | -41406.86 | -40721.16 | 685.7 | -40860.02 | 546.84
760 | -40732.53 | -40065.89 | 666.64 | -40192.31 | 540.22
750 | -40062.25 | -39414.65 | 647.6 | -39529 | 533.25
740 | -39396.06 | -38767.5 | 628.56 | -38870.15 | 525.91
730 | -38734 | -38124.48 | 609.52 | -38215.84 | 518.16
720 | -38076.11 | -37485.62 | 590.49 | -37566.14 | 509.97
710 | -37422.43 | -36850.97 | 571.46 | -36921.14 | 501.29
700 | -36773.03 | -36220.59 | 552.44 | -36280.91 | 492.12
690 | -36127.93 | -35594.5 | 533.43 | -35645.57 | 482.36
680 | -35487.2 | -34972.77 | 514.43 | -35015.2 | 472
670 | -34850.88 | -34355.45 | 495.43 | -34389.91 | 460.97
660 | -34219.02 | -33742.57 | 476.45 | -33769.83 | 449.19
650 | -33591.68 | -33134.21 | 457.47 | -33155.09 | 436.59
640 | -32968.91 | -32530.41 | 438.5 | -32545.84 | 423.07
630 | -32350.77 | -31931.22 | 419.55 | -31942.23 | 408.54
620 | -31737.32 | -31336.71 | 400.61 | -31344.46 | 392.86
610 | -31128.61 | -30746.92 | 381.69 | -30752.75 | 375.86
600 | -30524.72 | -30161.94 | 362.78 | -30167.35 | 357.37
590 | -29925.7 | -29581.81 | 343.89 | -29588.55 | 337.15
580 | -29331.63 | -29006.6 | 325.03 | -29016.73 | 314.9
570 | -28742.56 | -28436.38 | 306.18 | -28452.71 | 289.85
560 | -28158.58 | -27871.23 | 287.35 | -27897.03 | 261.55
550 | -27579.76 | -27311.2 | 268.56 | -27349.5 | 230.26
540 | -27006.18 | -26756.37 | 249.81 | -26809.98 | 196.2
530 | -26437.9 | -26206.83 | 231.07 | -26278.34 | 159.56
520 | -25875.03 | -25662.65 | 212.38 | -25754.5 | 120.53
510 | -25317.64 | -25123.91 | 193.73 | -25238.36 | 79.28
500 | -24765.83 | -24590.69 | 175.14 | -24729.87 | 35.96
490 | -24219.69 | -24063.09 | 156.6 | -24228.98 | -9.29
480 | -23679.32 | -23541.2 | 138.12 | -23735.66 | -56.34
470 | -23144.82 | -23025.11 | 119.71 | -23249.91 | -105.09
460 | -22616.29 | -22514.92 | 101.37 | -22771.7 | -155.41
450 | -22093.87 | -22010.74 | 83.13 | -22301.04 | -207.17
440 | -21577.65 | -21512.66 | 64.99 | -21837.95 | -260.3
430 | -21067.78 | -21020.8 | 46.98 | -21382.45 | -314.67
420 | -20564.37 | -20535.28 | 29.09 | -20934.58 | -370.21
410 | -20067.58 | -20056.22 | 11.36 | -20494.38 | -426.8
400 | -19577.55 | -19583.73 | -6.18 | -20061.9 | -484.35
390 | -19094.45 | -19117.96 | -23.51 | -19637.2 | -542.75
380 | -18618.44 | -18659.04 | -40.6 | -19220.34 | -601.9
370 | -18149.72 | -18207.11 | -57.39 | -18811.41 | -661.69
360 | -17688.49 | -17762.31 | -73.82 | -18410.49 | -722 |  | 368.4114
350 | -17234.97 | -17324.81 | -89.84 | -18017.67 | -782.7
340 | -16789.41 | -16894.78 | -105.37 | -17633.06 | -843.65 |  | 345.3896
330 | -16352.11 | -16472.37 | -120.26 | -17256.77 | -904.66 |  | 338.2337
320 | -15923.39 | -16057.77 | -134.38 | -16888.91 | -965.52
310 | -15503.66 | -15651.17 | -147.51 | -16529.64 | -1025.98
300 | -15093.48 | -15252.76 | -159.28 | -16179.08 | -1085.6
290 | -14694.83 | -14862.76 | -167.93 | -15837.39 | -1142.56
280 | -14308.41 | -14481.37 | -172.96 | -15504.74 | -1196.33 | -171.451
270 | -13933.97 | -14108.83 | -174.86 | -15181.3 | -1247.33
260 | -13571.37 | -13745.37 | -174 | -14867.25 | -1295.88
250 | -13220.54 | -13391.25 | -170.71 | -14562.81 | -1342.27
240 | -12881.47 | -13046.73 | -165.26 | -14268.17 | -1386.7
230 | -12554.2 | -12712.09 | -157.89 | -13983.57 | -1429.37
220 | -12238.81 | -12387.61 | -148.8 | -13709.24 | -1470.43
210 | -11935.42 | -12073.59 | -138.17 | -13445.41 | -1509.99
200 | -11644.16 | -11770.35 | -126.19 | -13192.35 | -1548.19
190 | -11365.17 | -11478.21 | -113.04 | -12950.31 | -1585.14
180 | -11098.64 | -11197.5 | -98.86 | -12719.55 | -1620.91
170 | -10844.72 | -10928.56 | -83.84 | -12500.3 | -1655.58
160 | -10603.57 | -10671.72 | -68.15 | -12292.81 | -1689.24
150 | -10375.3 | -10427.35 | -52.05 | -12097.25 | -1721.95
140 | -10159.96 | -10195.82 | -35.86 | -11913.74 | -1753.78
130 | -9957.499 | -9978.229 | -20.73 | -11742.27 | -1784.771
120 | -9767.649 | -9774.844 | -7.195 | -11582.64 | -1814.991
110 | -9589.839 | -9584.666 | 5.173 | -11434.34 | -1844.501
100 | -9422.953 | -9406.304 | 16.649 | -11296.33 | -1873.377
90 | -9264.971 | -9237.537 | 27.434 | -11166.65 | -1901.679
80 | -9112.277 | -9074.604 | 37.673 | -11041.84 | -1929.563
70 | -8958.361 | -8910.867 | 47.494 | -10915.57 | -1957.209
60 | -8791.113 | -8734.118 | 56.995 | -10776.09 | -1984.977
50 | -8586.741 | -8520.479 | 66.262 | -10600.29 | -2013.549
40 | -8294.205 | -8218.837 | 75.368 | -10338.59 | -2044.385
30 | -7787.659 | -7703.291 | 84.368 | -9868.807 | -2081.148
20 | -6673.268 | -6579.957 | 93.311 | -8808.674 | -2135.406
10 | -2920.191 | -2817.965 | 102.226 | -5187.587 | -2267.396
|  |  | 0 |  | 0
|  |  | 0 |  | 0

## 46.
Thermocal
|  | Mes | 300 | K | -87 | J/mol
T | GM(FCC_A1) | hcp | ΔG(fcc->hcp) | bcc | ΔG(fcc->bcc)
1500 | -103758.5 | -102624.9 | 1133.6 | -103235.1 | 523.4
1490 | -102860.6 | -101737.2 | 1123.4 | -102340.2 | 520.4
1480 | -101965.2 | -100852.1 | 1113.1 | -101447.8 | 517.4
1470 | -101072.2 | -99969.47 | 1102.73 | -100558 | 514.2
1460 | -100181.8 | -99089.33 | 1092.47 | -99670.88 | 510.92
1450 | -99293.85 | -98211.7 | 1082.15 | -98786.31 | 507.54
1440 | -98408.45 | -97336.61 | 1071.84 | -97904.37 | 504.08
1430 | -97525.58 | -96464.05 | 1061.53 | -97025.05 | 500.53
1420 | -96645.27 | -95594.02 | 1051.25 | -96148.38 | 496.89
1410 | -95767.5 | -94726.57 | 1040.93 | -95274.35 | 493.15
1400 | -94892.31 | -93861.68 | 1030.63 | -94402.98 | 489.33
1390 | -94019.7 | -92999.38 | 1020.32 | -93534.3 | 485.4
1380 | -93149.7 | -92139.66 | 1010.04 | -92668.3 | 481.4
1370 | -92282.29 | -91282.56 | 999.73 | -91804.99 | 477.3
1360 | -91417.5 | -90428.08 | 989.42 | -90944.4 | 473.1
1350 | -90555.35 | -89576.23 | 979.12 | -90086.52 | 468.83
1340 | -89695.84 | -88727.02 | 968.82 | -89231.39 | 464.45
1330 | -88838.99 | -87880.48 | 958.51 | -88379.01 | 459.98
1320 | -87984.81 | -87036.59 | 948.22 | -87529.38 | 455.43
1310 | -87133.32 | -86195.41 | 937.91 | -86682.53 | 450.79
1300 | -86284.53 | -85356.91 | 927.62 | -85838.47 | 446.06
1290 | -85438.45 | -84521.13 | 917.32 | -84997.21 | 441.24
1280 | -84595.09 | -83688.09 | 907 | -84158.77 | 436.32
1270 | -83754.48 | -82857.77 | 896.71 | -83323.16 | 431.32
1260 | -82916.62 | -82030.22 | 886.4 | -82490.39 | 426.23
1250 | -82081.54 | -81205.43 | 876.11 | -81660.48 | 421.06
1240 | -81249.24 | -80383.44 | 865.8 | -80833.45 | 415.79
1230 | -80419.74 | -79564.23 | 855.51 | -80009.31 | 410.43
1220 | -79593.06 | -78747.85 | 845.21 | -79188.08 | 404.98
1210 | -78769.21 | -77934.3 | 834.91 | -78369.77 | 399.44
1200 | -77948.21 | -77123.61 | 824.6 | -77554.38 | 393.83
1190 | -77130.07 | -76315.77 | 814.3 | -76741.96 | 388.11
1180 | -76314.82 | -75510.81 | 804.01 | -75932.51 | 382.31
1170 | -75502.46 | -74708.76 | 793.7 | -75126.04 | 376.42
1160 | -74693.02 | -73909.62 | 783.4 | -74322.57 | 370.45
1150 | -73886.51 | -73113.41 | 773.1 | -73522.13 | 364.38
1140 | -73082.95 | -72320.16 | 762.79 | -72724.73 | 358.22
1130 | -72282.37 | -71529.87 | 752.5 | -71930.38 | 351.99
1120 | -71484.77 | -70742.56 | 742.21 | -71139.12 | 345.65
1110 | -70690.16 | -69958.27 | 731.89 | -70350.95 | 339.21
1100 | -69898.59 | -69176.99 | 721.6 | -69565.89 | 332.7
1090 | -69110.07 | -68398.77 | 711.3 | -68783.97 | 326.1
1080 | -68324.61 | -67623.6 | 701.01 | -68005.2 | 319.41
1070 | -67542.23 | -66851.52 | 690.71 | -67229.61 | 312.62
1060 | -66762.95 | -66082.55 | 680.4 | -66457.22 | 305.73
1050 | -65986.8 | -65316.7 | 670.1 | -65688.05 | 298.75
1040 | -65213.8 | -64554 | 659.8 | -64922.11 | 291.69
1030 | -64443.97 | -63794.47 | 649.5 | -64159.44 | 284.53
1020 | -63677.33 | -63038.12 | 639.21 | -63400.05 | 277.28
1010 | -62913.9 | -62284.99 | 628.91 | -62643.98 | 269.92
1000 | -62153.71 | -61535.1 | 618.61 | -61891.24 | 262.47
990 | -61396.78 | -60788.46 | 608.32 | -61141.86 | 254.92
980 | -60643.13 | -60045.11 | 598.02 | -60395.86 | 247.27
970 | -59892.79 | -59305.07 | 587.72 | -59653.27 | 239.52
960 | -59145.78 | -58568.36 | 577.42 | -58914.12 | 231.66
950 | -58402.13 | -57835 | 567.13 | -58178.43 | 223.7
940 | -57661.86 | -57105.03 | 556.83 | -57446.23 | 215.63
930 | -56925 | -56378.47 | 546.53 | -56717.56 | 207.44
920 | -56191.59 | -55655.34 | 536.25 | -55992.43 | 199.16
910 | -55461.63 | -54935.68 | 525.95 | -55270.89 | 190.74
900 | -54735.17 | -54219.52 | 515.65 | -54552.96 | 182.21
890 | -54012.23 | -53506.87 | 505.36 | -53838.68 | 173.55
880 | -53292.84 | -52797.78 | 495.06 | -53128.07 | 164.77
870 | -52577.04 | -52092.27 | 484.77 | -52421.18 | 155.86
860 | -51864.84 | -51390.36 | 474.48 | -51718.03 | 146.81
850 | -51156.29 | -50692.11 | 464.18 | -51018.67 | 137.62
840 | -50451.42 | -49997.52 | 453.9 | -50323.14 | 128.28
830 | -49750.25 | -49306.65 | 443.6 | -49631.46 | 118.79
823.001 | -49261.73 | -48825.33 | 436.4 | -49149.68 | 112.05
823 | -49261.66 | -48825.26 | 436.4 | -49149.61 | 112.05
823 | -49261.66 | -48825.26 | 436.4 | -49149.61 | 112.05
822.999 | -49261.59 | -48825.19 | 436.4 | -49149.54 | 112.05
820 | -49052.83 | -48619.52 | 433.31 | -48943.69 | 109.14
810 | -48359.19 | -47936.16 | 423.03 | -48259.86 | 99.33
800 | -47669.35 | -47256.61 | 412.74 | -47580.02 | 89.33
790 | -46983.37 | -46580.91 | 402.46 | -46904.21 | 79.16
780 | -46301.27 | -45909.1 | 392.17 | -46232.49 | 68.78
770 | -45623.1 | -45241.21 | 381.89 | -45564.9 | 58.2
760 | -44948.88 | -44577.28 | 371.6 | -44901.49 | 47.39
750 | -44278.68 | -43917.36 | 361.32 | -44242.31 | 36.37
740 | -43612.51 | -43261.47 | 351.04 | -43587.43 | 25.08
730 | -42950.43 | -42609.67 | 340.76 | -42936.9 | 13.53
720 | -42292.48 | -41962 | 330.48 | -42290.79 | 1.69
710 | -41638.71 | -41318.5 | 320.21 | -41649.15 | -10.44
700 | -40989.15 | -40679.21 | 309.94 | -41012.07 | -22.92
690 | -40343.86 | -40044.2 | 299.66 | -40379.6 | -35.74
680 | -39702.89 | -39413.49 | 289.4 | -39751.84 | -48.95
670 | -39066.27 | -38787.14 | 279.13 | -39128.86 | -62.59
660 | -38434.07 | -38165.21 | 268.86 | -38510.74 | -76.67
650 | -37806.35 | -37547.74 | 258.61 | -37897.6 | -91.25
640 | -37183.14 | -36934.79 | 248.35 | -37289.52 | -106.38
630 | -36564.51 | -36326.41 | 238.1 | -36686.63 | -122.12
620 | -35950.51 | -35722.66 | 227.85 | -36089.03 | -138.52
610 | -35341.21 | -35123.61 | 217.6 | -35496.87 | -155.66
600 | -34736.66 | -34529.3 | 207.36 | -34910.29 | -173.63
590 | -34136.93 | -33939.8 | 197.13 | -34329.45 | -192.52
580 | -33542.09 | -33355.18 | 186.91 | -33754.54 | -212.45
570 | -32952.19 | -32775.5 | 176.69 | -33185.78 | -233.59
560 | -32367.31 | -32200.84 | 166.47 | -32623.4 | -256.09
550 | -31787.53 | -31631.26 | 156.27 | -32067.71 | -280.18
540 | -31212.9 | -31066.83 | 146.07 | -31519.06 | -306.16
530 | -30643.53 | -30507.64 | 135.89 | -30978 | -334.47
520 | -30079.47 | -29953.76 | 125.71 | -30445.52 | -366.05
510 | -29520.82 | -29405.27 | 115.55 | -29921.64 | -400.82
500 | -28967.66 | -28862.25 | 105.41 | -29406.18 | -438.52
490 | -28420.08 | -28324.8 | 95.28 | -28899 | -478.92
480 | -27878.17 | -27793.01 | 85.16 | -28399.98 | -521.81
470 | -27342.04 | -27266.96 | 75.08 | -27909.05 | -567.01
460 | -26811.77 | -26746.75 | 65.02 | -27426.13 | -614.36
450 | -26287.47 | -26232.5 | 54.97 | -26951.19 | -663.72
440 | -25769.26 | -25724.29 | 44.97 | -26484.18 | -714.92
430 | -25257.25 | -25222.25 | 35 | -26025.09 | -767.84
420 | -24751.55 | -24726.48 | 25.07 | -25573.94 | -822.39
410 | -24252.3 | -24237.11 | 15.19 | -25130.72 | -878.42
400 | -23759.62 | -23754.26 | 5.36 | -24695.46 | -935.84
390 | -23273.64 | -23278.05 | -4.41 | -24268.2 | -994.56
380 | -22794.53 | -22808.62 | -14.09 | -23848.98 | -1054.45
370 | -22322.42 | -22346.11 | -23.69 | -23437.87 | -1115.45
360 | -21857.48 | -21890.68 | -33.2 | -23034.92 | -1177.44
350 | -21399.88 | -21442.46 | -42.58 | -22640.22 | -1240.34
340 | -20949.8 | -21001.63 | -51.83 | -22253.84 | -1304.04
330 | -20507.45 | -20568.35 | -60.9 | -21875.9 | -1368.45 |  | 332.0948
320 | -20073.03 | -20142.79 | -69.76 | -21506.49 | -1433.46 |  | 329.8871
310 | -19646.76 | -19725.14 | -78.38 | -21145.73 | -1498.97
300 | -19228.89 | -19315.59 | -86.7 | -20793.76 | -1564.87
290 | -18819.7 | -18914.35 | -94.65 | -20450.7 | -1631
280 | -18419.48 | -18521.62 | -102.14 | -20116.72 | -1697.24 | -99.893 | 289.5327
270 | -18028.59 | -18137.63 | -109.04 | -19791.97 | -1763.38
260 | -17647.42 | -17762.61 | -115.19 | -19476.62 | -1829.2
250 | -17276.48 | -17396.79 | -120.31 | -19170.87 | -1894.39
240 | -16916.43 | -17040.45 | -124.02 | -18874.89 | -1958.46
230 | -16569.52 | -16693.83 | -124.31 | -18588.91 | -2019.39
220 | -16236.8 | -16357.21 | -120.41 | -18313.14 | -2076.34
210 | -15917.88 | -16030.89 | -113.01 | -18047.79 | -2129.91
200 | -15612.53 | -15715.14 | -102.61 | -17793.11 | -2180.58
190 | -15320.61 | -15410.28 | -89.67 | -17549.31 | -2228.7
180 | -15042.06 | -15116.59 | -74.53 | -17316.63 | -2274.57
170 | -14776.83 | -14834.38 | -57.55 | -17095.28 | -2318.45
160 | -14524.92 | -14563.95 | -39.03 | -16885.44 | -2360.52
150 | -14286.27 | -14305.58 | -19.31 | -16687.25 | -2400.98
140 | -14060.78 | -14059.54 | 1.24 | -16500.76 | -2439.98
130 | -13848.2 | -13826.5 | 21.7 | -16325.87 | -2477.67
120 | -13648.11 | -13607.17 | 40.94 | -16162.29 | -2514.18
110 | -13459.71 | -13400.41 | 59.3 | -16009.36 | -2549.65
100 | -13281.63 | -13204.6 | 77.03 | -15865.82 | -2584.19
90 | -13111.5 | -13017.22 | 94.28 | -15729.47 | -2617.97
80 | -12945.23 | -12834.07 | 111.16 | -15596.38 | -2651.15
70 | -12775.61 | -12647.84 | 127.77 | -15459.59 | -2683.98
60 | -12589.37 | -12445.2 | 144.17 | -15306.23 | -2716.86
50 | -12360.74 | -12200.32 | 160.42 | -15111.22 | -2750.48
40 | -12034.7 | -11858.14 | 176.56 | -14821.05 | -2786.35
30 | -11476.27 | -11283.63 | 192.64 | -14304.33 | -2828.06
20 | -10264.25 | -10055.58 | 208.67 | -13151.26 | -2887.01
10 | -6231.414 | -6006.716 | 224.698 | -9253.641 | -3022.227
|  |  | 0 |  | 0
|  |  | 0 |  | 0

## 47
Thermocal
|  | Mes | 426 | K | -65 | J/mol
T | GM(FCC_A1) | hcp | ΔG(fcc->hcp) | bcc | ΔG(fcc->bcc)
1500 | -87772.74 | -83780.95 | 3991.79 | -87480.76 | 291.98
1490 | -86889.95 | -82936.08 | 3953.87 | -86587.48 | 302.47
1480 | -86009.7 | -82093.73 | 3915.97 | -85696.84 | 312.86
1470 | -85131.95 | -81253.91 | 3878.04 | -84808.83 | 323.12
1460 | -84256.76 | -80416.63 | 3840.13 | -83923.48 | 333.28
1450 | -83384.11 | -79581.91 | 3802.2 | -83040.8 | 343.31
1440 | -82514.02 | -78749.74 | 3764.28 | -82160.8 | 353.22
1430 | -81646.52 | -77920.15 | 3726.37 | -81283.48 | 363.04
1420 | -80781.59 | -77093.13 | 3688.46 | -80408.87 | 372.72
1410 | -79919.26 | -76268.73 | 3650.53 | -79536.98 | 382.28
1400 | -79059.53 | -75446.92 | 3612.61 | -78667.81 | 391.72
1390 | -78202.43 | -74627.73 | 3574.7 | -77801.39 | 401.04
1380 | -77347.96 | -73811.18 | 3536.78 | -76937.72 | 410.24
1370 | -76496.13 | -72997.27 | 3498.86 | -76076.83 | 419.3
1360 | -75646.97 | -72186.02 | 3460.95 | -75218.72 | 428.25
1350 | -74800.47 | -71377.45 | 3423.02 | -74363.41 | 437.06
1340 | -73956.66 | -70571.55 | 3385.11 | -73510.92 | 445.74
1330 | -73115.54 | -69768.35 | 3347.19 | -72661.26 | 454.28
1320 | -72277.13 | -68967.86 | 3309.27 | -71814.44 | 462.69
1310 | -71441.45 | -68170.09 | 3271.36 | -70970.48 | 470.97
1300 | -70608.51 | -67375.06 | 3233.45 | -70129.4 | 479.11
1290 | -69778.31 | -66582.78 | 3195.53 | -69291.22 | 487.09
1280 | -68950.88 | -65793.27 | 3157.61 | -68455.95 | 494.93
1270 | -68126.23 | -65006.54 | 3119.69 | -67623.6 | 502.63
1260 | -67304.38 | -64222.6 | 3081.78 | -66794.21 | 510.17
1250 | -66485.34 | -63441.47 | 3043.87 | -65967.78 | 517.56
1240 | -65669.12 | -62663.17 | 3005.95 | -65144.34 | 524.78
1230 | -64855.75 | -61887.71 | 2968.04 | -64323.89 | 531.86
1220 | -64045.22 | -61115.1 | 2930.12 | -63506.48 | 538.74
1210 | -63237.57 | -60345.36 | 2892.21 | -62692.1 | 545.47
1200 | -62432.81 | -59578.52 | 2854.29 | -61880.79 | 552.02
1190 | -61630.96 | -58814.57 | 2816.39 | -61072.57 | 558.39
1180 | -60832.02 | -58053.55 | 2778.47 | -60267.46 | 564.56
1170 | -60036.03 | -57295.46 | 2740.57 | -59465.48 | 570.55
1160 | -59242.98 | -56540.34 | 2702.64 | -58666.65 | 576.33
1150 | -58452.92 | -55788.18 | 2664.74 | -57871 | 581.92
1140 | -57665.84 | -55039.02 | 2626.82 | -57078.56 | 587.28
1130 | -56881.78 | -54292.86 | 2588.92 | -56289.35 | 592.43
1120 | -56100.74 | -53549.73 | 2551.01 | -55503.39 | 597.35
1110 | -55322.75 | -52809.65 | 2513.1 | -54720.72 | 602.03
1100 | -54547.83 | -52072.64 | 2475.19 | -53941.36 | 606.47
1090 | -53775.99 | -51338.71 | 2437.28 | -53165.34 | 610.65
1080 | -53007.26 | -50607.89 | 2399.37 | -52392.7 | 614.56
1070 | -52241.65 | -49880.19 | 2361.46 | -51623.46 | 618.19
1060 | -51479.2 | -49155.64 | 2323.56 | -50857.67 | 621.53
1050 | -50719.91 | -48434.25 | 2285.66 | -50095.34 | 624.57
1040 | -49963.8 | -47716.05 | 2247.75 | -49336.52 | 627.28
1030 | -49210.91 | -47001.07 | 2209.84 | -48581.25 | 629.66
1020 | -48461.26 | -46289.32 | 2171.94 | -47829.57 | 631.69
1010 | -47714.86 | -45580.82 | 2134.04 | -47081.51 | 633.35
1000 | -46971.75 | -44875.61 | 2096.14 | -46337.12 | 634.63
990 | -46231.93 | -44173.7 | 2058.23 | -45596.45 | 635.48
980 | -45495.45 | -43475.11 | 2020.34 | -44859.54 | 635.91
970 | -44762.32 | -42779.87 | 1982.45 | -44126.44 | 635.88
960 | -44032.56 | -42088.01 | 1944.55 | -43397.2 | 635.36
950 | -43306.21 | -41399.55 | 1906.66 | -42671.89 | 634.32
940 | -42583.29 | -40714.53 | 1868.76 | -41950.55 | 632.74
930 | -41863.82 | -40032.95 | 1830.87 | -41233.26 | 630.56
920 | -41147.84 | -39354.86 | 1792.98 | -40520.08 | 627.76
910 | -40435.38 | -38680.29 | 1755.09 | -39811.08 | 624.3
900 | -39726.45 | -38009.24 | 1717.21 | -39106.34 | 620.11
890 | -39021.09 | -37341.77 | 1679.32 | -38405.95 | 615.14
880 | -38319.33 | -36677.89 | 1641.44 | -37709.98 | 609.35
870 | -37621.2 | -36017.65 | 1603.55 | -37018.56 | 602.64
860 | -36926.74 | -35361.06 | 1565.68 | -36331.79 | 594.95
850 | -36235.96 | -34708.16 | 1527.8 | -35649.77 | 586.19
840 | -35548.92 | -34058.99 | 1489.93 | -34972.66 | 576.26
830 | -34865.63 | -33413.57 | 1452.06 | -34300.62 | 565.01
823.001 | -34389.66 | -32964.1 | 1425.56 | -33833.35 | 556.31
823 | -34389.59 | -32964.03 | 1425.56 | -33833.28 | 556.31
823 | -34389.59 | -32964.03 | 1425.56 | -33833.28 | 556.31
822.999 | -34389.52 | -32963.97 | 1425.55 | -33833.21 | 556.31
820 | -34186.14 | -32771.95 | 1414.19 | -33633.8 | 552.34
810 | -33510.48 | -32134.15 | 1376.33 | -32972.41 | 538.07
800 | -32838.68 | -31500.21 | 1338.47 | -32316.7 | 521.98
790 | -32170.79 | -30870.17 | 1300.62 | -31667.11 | 503.68
780 | -31506.84 | -30244.06 | 1262.78 | -31024.33 | 482.51
770 | -30846.86 | -29621.94 | 1224.92 | -30388.3 | 458.56
760 | -30190.91 | -29003.82 | 1187.09 | -29758.9 | 432.01
750 | -29539.01 | -28389.76 | 1149.25 | -29136.04 | 402.97
740 | -28891.22 | -27779.79 | 1111.43 | -28519.63 | 371.59
730 | -28247.57 | -27173.97 | 1073.6 | -27909.59 | 337.98
720 | -27608.11 | -26572.32 | 1035.79 | -27305.84 | 302.27
710 | -26972.88 | -25974.9 | 997.98 | -26708.34 | 264.54
700 | -26341.94 | -25381.76 | 960.18 | -26117.04 | 224.9
690 | -25715.33 | -24792.94 | 922.39 | -25531.88 | 183.45
680 | -25093.1 | -24208.48 | 884.62 | -24952.85 | 140.25
670 | -24475.29 | -23628.45 | 846.84 | -24379.91 | 95.38
660 | -23861.97 | -23052.89 | 809.08 | -23813.04 | 48.93
650 | -23253.19 | -22481.85 | 771.34 | -23252.22 | 0.97
640 | -22649 | -21915.39 | 733.61 | -22697.44 | -48.44
630 | -22049.46 | -21353.57 | 695.89 | -22148.69 | -99.23
620 | -21454.64 | -20796.44 | 658.2 | -21605.98 | -151.34
610 | -20864.58 | -20244.06 | 620.52 | -21069.3 | -204.72
600 | -20279.36 | -19696.5 | 582.86 | -20538.67 | -259.31
590 | -19699.04 | -19153.82 | 545.22 | -20014.09 | -315.05
580 | -19123.69 | -18616.08 | 507.61 | -19495.58 | -371.89
570 | -18553.38 | -18083.35 | 470.03 | -18983.16 | -429.78
560 | -17988.19 | -17555.7 | 432.49 | -18476.85 | -488.66
550 | -17428.18 | -17033.21 | 394.97 | -17976.68 | -548.5
540 | -16873.45 | -16515.95 | 357.5 | -17482.68 | -609.23
530 | -16324.06 | -16004 | 320.06 | -16994.88 | -670.82
520 | -15780.1 | -15497.43 | 282.67 | -16513.32 | -733.22
510 | -15241.68 | -14996.33 | 245.35 | -16038.05 | -796.37
500 | -14708.87 | -14500.79 | 208.08 | -15569.1 | -860.23
490 | -14181.77 | -14010.9 | 170.87 | -15106.54 | -924.77
480 | -13660.49 | -13526.74 | 133.75 | -14650.42 | -989.93
470 | -13145.13 | -13048.42 | 96.71 | -14200.79 | -1055.66
460 | -12635.81 | -12576.03 | 59.78 | -13757.73 | -1121.92
450 | -12132.64 | -12109.68 | 22.96 | -13321.29 | -1188.65
440 | -11635.75 | -11649.48 | -13.73 | -12891.55 | -1255.8
430 | -11145.26 | -11195.54 | -50.28 | -12468.59 | -1323.33 | -28.35 | 430.3502
420 | -10661.32 | -10747.97 | -86.65 | -12052.49 | -1391.17 | -64.828 | 426.5026
410 | -10184.08 | -10306.9 | -122.82 | -11643.35 | -1459.27 | -101.118
400 | -9713.697 | -9872.459 | -158.762 | -11241.25 | -1527.553 | -137.1968
390 | -9250.342 | -9444.775 | -194.433 | -10846.3 | -1595.958 | -173.0304
380 | -8794.199 | -9023.99 | -229.791 | -10458.6 | -1664.401 | -208.5762
370 | -8345.474 | -8610.248 | -264.774 | -10078.27 | -1732.796 | -243.7842
360 | -7904.387 | -8203.701 | -299.314 | -9705.43 | -1801.043 | -271.682
350 | -7471.191 | -7804.509 | -333.318 | -9340.206 | -1869.015 | -329.9176
340 | -7046.169 | -7412.836 | -366.667 | -8982.735 | -1936.566 | -339.9878
330 | -6629.655 | -7028.859 | -399.204 | -8633.161 | -2003.506 | -373.1744
320 | -6222.054 | -6652.761 | -430.707 | -8291.638 | -2069.584 | -405.5046
310 | -5823.89 | -6284.733 | -460.843 | -7958.326 | -2134.436 | -436.7342
300 | -5437.059 | -5924.977 | -487.918 | -7633.397 | -2196.338
290 | -5062.571 | -5573.706 | -511.135 | -7317.036 | -2254.465
280 | -4700.153 | -5231.141 | -530.988 | -7009.432 | -2309.279
270 | -4349.634 | -4897.518 | -547.884 | -6710.791 | -2361.157
260 | -4010.929 | -4573.082 | -562.153 | -6421.329 | -2410.4
250 | -3684.016 | -4258.091 | -574.075 | -6141.272 | -2457.256
240 | -3368.925 | -3952.816 | -583.891 | -5870.861 | -2501.936
230 | -3065.729 | -3657.542 | -591.813 | -5610.349 | -2544.62
220 | -2774.536 | -3372.564 | -598.028 | -5360 | -2585.464
210 | -2495.488 | -3098.192 | -602.704 | -5120.089 | -2624.601
200 | -2228.75 | -2834.746 | -605.996 | -4890.904 | -2662.154
190 | -1974.51 | -2582.553 | -608.043 | -4672.737 | -2698.227
180 | -1732.969 | -2341.947 | -608.978 | -4465.884 | -2732.915
170 | -1504.336 | -2113.26 | -608.924 | -4270.64 | -2766.304
160 | -1288.815 | -1896.811 | -607.996 | -4087.282 | -2798.467
150 | -1086.587 | -1692.892 | -606.305 | -3916.058 | -2829.471
140 | -897.7866 | -1501.742 | -603.9554 | -3757.158 | -2859.3714
130 | -722.4534 | -1323.509 | -601.0556 | -3610.672 | -2888.2186
120 | -560.4685 | -1158.182 | -597.7135 | -3476.524 | -2916.0555
110 | -411.4389 | -1005.495 | -594.0561 | -3354.359 | -2942.9201
100 | -274.5071 | -864.7479 | -590.2408 | -3243.352 | -2968.8449
90 | -148.0155 | -734.5477 | -586.5322 | -3141.882 | -2993.8665
80 | -28.8939 | -612.7673 | -583.8734 | -3046.927 | -3018.0331
70 | 88.5228 | -494.4962 | -583.019 | -2952.9 | -3041.4228
60 | 214.9399 | -368.4333 | -583.3732 | -2849.248 | -3064.1879
50 | 371.6375 | -212.9152 | -584.5527 | -2715.018 | -3086.6555
40 | 604.6517 | 18.3627 | -586.289 | -2504.945 | -3109.5967
30 | 1028.2 | 439.8205 | -588.3795 | -2106.87 | -3135.07
20 | 2001.336 | 1410.667 | -590.669 | -1168.588 | -3169.924
10 | 5381.382 | 4788.333 | -593.049 | 2130.286 | -3251.096
|  |  | 0 |  | 0
|  |  | 0 |  | 0

## 48
Thermocal
|  | Mes | 412 | K | -79 | J/mol
T | GM(FCC_A1) | hcp | ΔG(fcc->hcp) | bcc | ΔG(fcc->bcc)
1500 | -88341.83 | -84391.03 | 3950.8 | -88035.12 | 306.71
1490 | -87455.79 | -83542.27 | 3913.52 | -87137.87 | 317.92
1480 | -86572.27 | -82696.02 | 3876.25 | -86243.24 | 329.03
1470 | -85691.28 | -81852.31 | 3838.97 | -85351.27 | 340.01
1460 | -84812.85 | -81011.15 | 3801.7 | -84461.95 | 350.9
1450 | -83936.97 | -80172.54 | 3764.43 | -83575.31 | 361.66
1440 | -83063.66 | -79336.51 | 3727.15 | -82691.35 | 372.31
1430 | -82192.94 | -78503.05 | 3689.89 | -81810.08 | 382.86
1420 | -81324.8 | -77672.2 | 3652.6 | -80931.52 | 393.28
1410 | -80459.27 | -76843.94 | 3615.33 | -80055.68 | 403.59
1400 | -79596.36 | -76018.3 | 3578.06 | -79182.57 | 413.79
1390 | -78736.08 | -75195.28 | 3540.8 | -78312.21 | 423.87
1380 | -77878.43 | -74374.91 | 3503.52 | -77444.6 | 433.83
1370 | -77023.44 | -73557.19 | 3466.25 | -76579.77 | 443.67
1360 | -76171.11 | -72742.13 | 3428.98 | -75717.73 | 453.38
1350 | -75321.46 | -71929.76 | 3391.7 | -74858.48 | 462.98
1340 | -74474.51 | -71120.07 | 3354.44 | -74002.05 | 472.46
1330 | -73630.26 | -70313.09 | 3317.17 | -73148.45 | 481.81
1320 | -72788.73 | -69508.83 | 3279.9 | -72297.7 | 491.03
1310 | -71949.92 | -68707.3 | 3242.62 | -71449.8 | 500.12
1300 | -71113.87 | -67908.51 | 3205.36 | -70604.79 | 509.08
1290 | -70280.57 | -67112.48 | 3168.09 | -69762.66 | 517.91
1280 | -69450.05 | -66319.23 | 3130.82 | -68923.45 | 526.6
1270 | -68622.31 | -65528.76 | 3093.55 | -68087.15 | 535.16
1260 | -67797.38 | -64741.09 | 3056.29 | -67253.8 | 543.58
1250 | -66975.27 | -63956.25 | 3019.02 | -66423.41 | 551.86
1240 | -66155.98 | -63174.23 | 2981.75 | -65595.99 | 559.99
1230 | -65339.55 | -62395.07 | 2944.48 | -64771.58 | 567.97
1220 | -64525.98 | -61618.77 | 2907.21 | -63950.18 | 575.8
1210 | -63715.29 | -60845.35 | 2869.94 | -63131.81 | 583.48
1200 | -62907.5 | -60074.82 | 2832.68 | -62316.5 | 591
1190 | -62102.62 | -59307.21 | 2795.41 | -61504.26 | 598.36
1180 | -61300.68 | -58542.52 | 2758.16 | -60695.12 | 605.56
1170 | -60501.67 | -57780.79 | 2720.88 | -59889.1 | 612.57
1160 | -59705.63 | -57022.01 | 2683.62 | -59086.21 | 619.42
1150 | -58912.58 | -56266.22 | 2646.36 | -58286.49 | 626.09
1140 | -58122.52 | -55513.42 | 2609.1 | -57489.95 | 632.57
1130 | -57335.48 | -54763.64 | 2571.84 | -56696.62 | 638.86
1120 | -56551.48 | -54016.9 | 2534.58 | -55906.54 | 644.94
1110 | -55770.53 | -53273.22 | 2497.31 | -55119.7 | 650.83
1100 | -54992.66 | -52532.61 | 2460.05 | -54336.16 | 656.5
1090 | -54217.88 | -51795.09 | 2422.79 | -53555.93 | 661.95
1080 | -53446.22 | -51060.68 | 2385.54 | -52779.04 | 667.18
1070 | -52677.69 | -50329.41 | 2348.28 | -52005.52 | 672.17
1060 | -51912.31 | -49601.29 | 2311.02 | -51235.41 | 676.9
1050 | -51150.12 | -48876.35 | 2273.77 | -50468.73 | 681.39
1040 | -50391.12 | -48154.6 | 2236.52 | -49705.52 | 685.6
1030 | -49635.34 | -47436.07 | 2199.27 | -48945.81 | 689.53
1020 | -48882.8 | -46720.79 | 2162.01 | -48189.63 | 693.17
1010 | -48133.53 | -46008.77 | 2124.76 | -47437.03 | 696.5
1000 | -47387.55 | -45300.04 | 2087.51 | -46688.04 | 699.51
990 | -46644.88 | -44594.61 | 2050.27 | -45942.7 | 702.18
980 | -45905.55 | -43892.52 | 2013.03 | -45201.05 | 704.5
970 | -45169.57 | -43193.8 | 1975.77 | -44463.14 | 706.43
960 | -44436.99 | -42498.45 | 1938.54 | -43729.01 | 707.98
950 | -43707.82 | -41806.52 | 1901.3 | -42998.72 | 709.1
940 | -42982.08 | -41118.02 | 1864.06 | -42272.3 | 709.78
930 | -42259.81 | -40432.99 | 1826.82 | -41549.83 | 709.98
920 | -41541.04 | -39751.45 | 1789.59 | -40831.35 | 709.69
910 | -40825.78 | -39073.42 | 1752.36 | -40116.93 | 708.85
900 | -40114.07 | -38398.95 | 1715.12 | -39406.62 | 707.45
890 | -39405.95 | -37728.04 | 1677.91 | -38700.51 | 705.44
880 | -38701.43 | -37060.75 | 1640.68 | -37998.66 | 702.77
870 | -38000.55 | -36397.09 | 1603.46 | -37301.14 | 699.41
860 | -37303.34 | -35737.09 | 1566.25 | -36608.06 | 695.28
850 | -36609.84 | -35080.8 | 1529.04 | -35919.5 | 690.34
840 | -35920.07 | -34428.24 | 1491.83 | -35235.56 | 684.51
830 | -35234.07 | -33779.45 | 1454.62 | -34556.36 | 677.71
823.001 | -34756.2 | -33327.61 | 1428.59 | -34083.88 | 672.32
823 | -34756.13 | -33327.55 | 1428.58 | -34083.81 | 672.32
823 | -34756.13 | -33327.55 | 1428.58 | -34083.81 | 672.32
822.999 | -34756.06 | -33327.48 | 1428.58 | -34083.74 | 672.32
820 | -34551.87 | -33134.45 | 1417.42 | -33882.03 | 669.84
810 | -33873.52 | -32493.29 | 1380.23 | -33212.69 | 660.83
800 | -33199.04 | -31855.99 | 1343.05 | -32548.51 | 650.53
790 | -32528.46 | -31222.61 | 1305.85 | -31889.68 | 638.78
780 | -31861.85 | -30593.16 | 1268.69 | -31236.38 | 625.47
770 | -31199.21 | -29967.71 | 1231.5 | -30588.88 | 610.33
760 | -30540.61 | -29346.27 | 1194.34 | -29947.58 | 593.03
750 | -29886.08 | -28728.89 | 1157.19 | -29313.26 | 572.82
740 | -29235.67 | -28115.62 | 1120.05 | -28685.88 | 549.79
730 | -28589.4 | -27506.5 | 1082.9 | -28065.33 | 524.07
720 | -27947.34 | -26901.57 | 1045.77 | -27451.5 | 495.84
710 | -27309.53 | -26300.87 | 1008.66 | -26844.3 | 465.23
700 | -26676 | -25704.45 | 971.55 | -26243.64 | 432.36
690 | -26046.82 | -25112.36 | 934.46 | -25649.47 | 397.35
680 | -25422.04 | -24524.65 | 897.39 | -25061.71 | 360.33
670 | -24801.69 | -23941.37 | 860.32 | -24480.33 | 321.36
660 | -24185.84 | -23362.57 | 823.27 | -23905.27 | 280.57
650 | -23574.54 | -22788.3 | 786.24 | -23336.51 | 238.03
640 | -22967.85 | -22218.62 | 749.23 | -22774.01 | 193.84
630 | -22365.82 | -21653.58 | 712.24 | -22217.77 | 148.05
620 | -21768.52 | -21093.24 | 675.28 | -21667.75 | 100.77
610 | -21176.01 | -20537.67 | 638.34 | -21123.96 | 52.05
600 | -20588.35 | -19986.92 | 601.43 | -20586.39 | 1.96
590 | -20005.61 | -19441.05 | 564.56 | -20055.04 | -49.43
580 | -19427.85 | -18900.14 | 527.71 | -19529.92 | -102.07
570 | -18855.16 | -18364.25 | 490.91 | -19011.04 | -155.88
560 | -18287.6 | -17833.45 | 454.15 | -18498.41 | -210.81
550 | -17725.25 | -17307.81 | 417.44 | -17992.06 | -266.81
540 | -17168.2 | -16787.4 | 380.8 | -17492.01 | -323.81
530 | -16616.51 | -16272.32 | 344.19 | -16998.29 | -381.78
520 | -16070.3 | -15762.63 | 307.67 | -16510.92 | -440.62
510 | -15529.63 | -15258.42 | 271.21 | -16029.96 | -500.33
500 | -14994.62 | -14759.77 | 234.85 | -15555.44 | -560.82
490 | -14465.36 | -14266.78 | 198.58 | -15087.4 | -622.04
480 | -13941.95 | -13779.53 | 162.42 | -14625.9 | -683.95
470 | -13424.51 | -13298.12 | 126.39 | -14171 | -746.49
460 | -12913.16 | -12822.66 | 90.5 | -13722.74 | -809.58
450 | -12408.01 | -12353.25 | 54.76 | -13281.2 | -873.19
440 | -11909.2 | -11889.99 | 19.21 | -12846.45 | -937.25
430 | -11416.86 | -11433 | -16.14 | -12418.55 | -1001.69
420 | -10931.16 | -10982.4 | -51.24 | -11997.6 | -1066.44
410 | -10452.25 | -10538.3 | -86.05 | -11583.67 | -1131.42 | -79.088 | 414.0362
400 | -9980.294 | -10100.83 | -120.536 | -11176.87 | -1196.576 | -117.0874
390 | -9515.498 | -9670.138 | -154.64 | -10777.27 | -1261.772 | -134.1776
380 | -9058.065 | -9246.348 | -188.283 | -10385 | -1326.935 | -168.0972
370 | -8608.234 | -8829.609 | -221.375 | -10000.16 | -1391.926 | -201.5198
360 | -8166.271 | -8420.076 | -253.805 | -9622.875 | -1456.604 | -227.861
350 | -7732.493 | -8017.904 | -285.411 | -9253.261 | -1520.768 | -282.2504
340 | -7307.283 | -7623.263 | -315.98 | -8891.456 | -1584.173 | -291.5248
330 | -6891.184 | -7236.326 | -345.142 | -8537.603 | -1646.419 | -321.8124
320 | -6486.175 | -6857.275 | -371.1 | -8191.852 | -1705.677 | -350.3336
310 | -6092.8 | -6486.305 | -393.505 | -7854.362 | -1761.562 | -375.581
300 | -5710.834 | -6123.617 | -412.783 | -7525.305 | -1814.471
290 | -5340.137 | -5769.422 | -429.285 | -7204.86 | -1864.723
280 | -4980.638 | -5423.944 | -443.306 | -6893.219 | -1912.581
270 | -4632.32 | -5087.417 | -455.097 | -6590.583 | -1958.263
260 | -4295.215 | -4760.088 | -464.873 | -6297.167 | -2001.952
250 | -3969.39 | -4442.214 | -472.824 | -6013.197 | -2043.807
240 | -3654.947 | -4134.068 | -479.121 | -5738.913 | -2083.966
230 | -3352.017 | -3835.934 | -483.917 | -5474.565 | -2122.548
220 | -3060.757 | -3548.11 | -487.353 | -5220.418 | -2159.661
210 | -2781.348 | -3270.904 | -489.556 | -4976.747 | -2195.399
200 | -2513.99 | -3004.64 | -490.65 | -4743.836 | -2229.846
190 | -2258.903 | -2749.646 | -490.743 | -4521.98 | -2263.077
180 | -2016.314 | -2506.258 | -489.944 | -4311.477 | -2295.163
170 | -1786.457 | -2274.812 | -488.355 | -4112.617 | -2326.16
160 | -1569.56 | -2055.633 | -486.073 | -3925.683 | -2356.123
150 | -1365.825 | -1849.021 | -483.196 | -3750.923 | -2385.098
140 | -1175.405 | -1655.226 | -479.821 | -3588.531 | -2413.126
130 | -998.3601 | -1474.414 | -476.0539 | -3438.6 | -2440.2399
120 | -834.5887 | -1306.609 | -472.0203 | -3301.059 | -2466.4703
110 | -683.7163 | -1151.601 | -467.8847 | -3175.562 | -2491.8457
100 | -544.9033 | -1008.829 | -463.9257 | -3061.297 | -2516.3937
90 | -416.512 | -877.6896 | -461.1776 | -2956.659 | -2540.147
80 | -295.4944 | -755.7374 | -460.243 | -2858.653 | -2563.1586
70 | -176.213 | -636.7681 | -460.5551 | -2761.732 | -2585.519
60 | -48.0018 | -509.7556 | -461.7538 | -2655.415 | -2607.4132
50 | 110.3568 | -353.2256 | -463.5824 | -2518.874 | -2629.2308
40 | 344.7817 | -121.0614 | -465.8431 | -2307.096 | -2651.8777
30 | 769.2249 | 300.8452 | -468.3797 | -1908.508 | -2677.7329
20 | 1741.956 | 1270.883 | -471.073 | -972.6631 | -2714.6191
10 | 5116.376 | 4642.54 | -473.836 | 2312.044 | -2804.332
|  |  | 0 |  | 0
|  |  | 0 |  | 0

## 49
Thermocal
|  | Mes | 394 | K | -103 | J/mol
T | GM(FCC_A1) | hcp | ΔG(fcc->hcp) | bcc | ΔG(fcc->bcc)
1500 | -88874.34 | -84967.12 | 3907.22 | -88555.3 | 319.04
1490 | -87985.24 | -84114.65 | 3870.59 | -87654.31 | 330.93
1480 | -87098.66 | -83264.7 | 3833.96 | -86755.97 | 342.69
1470 | -86214.63 | -82417.3 | 3797.33 | -85860.27 | 354.36
1460 | -85333.16 | -81572.45 | 3760.71 | -84967.25 | 365.91
1450 | -84454.25 | -80730.17 | 3724.08 | -84076.9 | 377.35
1440 | -83577.92 | -79890.47 | 3687.45 | -83189.23 | 388.69
1430 | -82704.18 | -79053.35 | 3650.83 | -82304.27 | 399.91
1420 | -81833.03 | -78218.84 | 3614.19 | -81422.02 | 411.01
1410 | -80964.51 | -77386.93 | 3577.58 | -80542.49 | 422.02
1400 | -80098.6 | -76557.66 | 3540.94 | -79665.7 | 432.9
1390 | -79235.33 | -75731.01 | 3504.32 | -78791.66 | 443.67
1380 | -78374.71 | -74907.02 | 3467.69 | -77920.39 | 454.32
1370 | -77516.75 | -74085.68 | 3431.07 | -77051.88 | 464.87
1360 | -76661.46 | -73267.02 | 3394.44 | -76186.17 | 475.29
1350 | -75808.86 | -72451.05 | 3357.81 | -75323.26 | 485.6
1340 | -74958.96 | -71637.77 | 3321.19 | -74463.17 | 495.79
1330 | -74111.77 | -70827.21 | 3284.56 | -73605.91 | 505.86
1320 | -73267.31 | -70019.37 | 3247.94 | -72751.49 | 515.82
1310 | -72425.59 | -69214.27 | 3211.32 | -71899.94 | 525.65
1300 | -71586.62 | -68411.93 | 3174.69 | -71051.26 | 535.36
1290 | -70750.42 | -67612.35 | 3138.07 | -70205.47 | 544.95
1280 | -69917 | -66815.55 | 3101.45 | -69362.59 | 554.41
1270 | -69086.38 | -66021.55 | 3064.83 | -68522.63 | 563.75
1260 | -68258.56 | -65230.36 | 3028.2 | -67685.62 | 572.94
1250 | -67433.58 | -64442 | 2991.58 | -66851.56 | 582.02
1240 | -66611.44 | -63656.47 | 2954.97 | -66020.48 | 590.96
1230 | -65792.15 | -62873.8 | 2918.35 | -65192.39 | 599.76
1220 | -64975.73 | -62094.01 | 2881.72 | -64367.3 | 608.43
1210 | -64162.2 | -61317.1 | 2845.1 | -63545.25 | 616.95
1200 | -63351.58 | -60543.09 | 2808.49 | -62726.25 | 625.33
1190 | -62543.88 | -59772.01 | 2771.87 | -61910.31 | 633.57
1180 | -61739.11 | -59003.86 | 2735.25 | -61097.46 | 641.65
1170 | -60937.3 | -58238.66 | 2698.64 | -60287.71 | 649.59
1160 | -60138.47 | -57476.45 | 2662.02 | -59481.1 | 657.37
1150 | -59342.62 | -56717.21 | 2625.41 | -58677.64 | 664.98
1140 | -58549.78 | -55960.98 | 2588.8 | -57877.34 | 672.44
1130 | -57759.97 | -55207.79 | 2552.18 | -57080.25 | 679.72
1120 | -56973.2 | -54457.63 | 2515.57 | -56286.37 | 686.83
1110 | -56189.49 | -53710.54 | 2478.95 | -55495.73 | 693.76
1100 | -55408.87 | -52966.52 | 2442.35 | -54708.36 | 700.51
1090 | -54631.35 | -52225.61 | 2405.74 | -53924.29 | 707.06
1080 | -53856.96 | -51487.82 | 2369.14 | -53143.53 | 713.43
1070 | -53085.7 | -50753.18 | 2332.52 | -52366.12 | 719.58
1060 | -52317.61 | -50021.69 | 2295.92 | -51592.08 | 725.53
1050 | -51552.71 | -49293.39 | 2259.32 | -50821.45 | 731.26
1040 | -50791.01 | -48568.29 | 2222.72 | -50054.25 | 736.76
1030 | -50032.54 | -47846.43 | 2186.11 | -49290.52 | 742.02
1020 | -49277.32 | -47127.8 | 2149.52 | -48530.28 | 747.04
1010 | -48525.38 | -46412.46 | 2112.92 | -47773.58 | 751.8
1000 | -47776.73 | -45700.41 | 2076.32 | -47020.44 | 756.29
990 | -47031.41 | -44991.67 | 2039.74 | -46270.91 | 760.5
980 | -46289.43 | -44286.28 | 2003.15 | -45525.01 | 764.42
970 | -45550.81 | -43584.26 | 1966.55 | -44782.79 | 768.02
960 | -44815.6 | -42885.63 | 1929.97 | -44044.3 | 771.3
950 | -44083.8 | -42190.42 | 1893.38 | -43309.57 | 774.23
940 | -43355.45 | -41498.65 | 1856.8 | -42578.64 | 776.81
930 | -42630.58 | -40810.36 | 1820.22 | -41851.58 | 779
920 | -41909.21 | -40125.56 | 1783.65 | -41128.41 | 780.8
910 | -41191.37 | -39444.29 | 1747.08 | -40409.21 | 782.16
900 | -40477.09 | -38766.57 | 1710.52 | -39694.03 | 783.06
890 | -39766.39 | -38092.44 | 1673.95 | -38982.91 | 783.48
880 | -39059.31 | -37421.93 | 1637.38 | -38275.93 | 783.38
870 | -38355.88 | -36755.05 | 1600.83 | -37573.15 | 782.73
860 | -37656.13 | -36091.86 | 1564.27 | -36874.64 | 781.49
850 | -36960.1 | -35432.37 | 1527.73 | -36180.48 | 779.62
840 | -36267.81 | -34776.62 | 1491.19 | -35490.75 | 777.06
830 | -35579.3 | -34124.64 | 1454.66 | -34805.54 | 773.76
823.001 | -35099.67 | -33670.59 | 1429.08 | -34328.69 | 770.98
823 | -35099.61 | -33670.52 | 1429.09 | -34328.62 | 770.99
823 | -35099.61 | -33670.52 | 1429.09 | -34328.62 | 770.99
822.999 | -35099.54 | -33670.45 | 1429.09 | -34328.55 | 770.99
820 | -34894.6 | -33476.47 | 1418.13 | -34124.93 | 769.67
810 | -34213.75 | -32832.14 | 1381.61 | -33449.05 | 764.7
800 | -33536.78 | -32191.7 | 1345.08 | -32778 | 758.78
790 | -32863.74 | -31555.16 | 1308.58 | -32111.91 | 751.83
780 | -32194.66 | -30922.58 | 1272.08 | -31450.93 | 743.73
770 | -31529.58 | -30293.99 | 1235.59 | -30795.21 | 734.37
760 | -30868.54 | -29669.43 | 1199.11 | -30144.94 | 723.6
750 | -30211.57 | -29048.94 | 1162.63 | -29500.34 | 711.23
740 | -29558.74 | -28432.56 | 1126.18 | -28861.66 | 697.08
730 | -28910.07 | -27820.34 | 1089.73 | -28229.27 | 680.8
720 | -28265.61 | -27212.31 | 1053.3 | -27604 | 661.61
710 | -27625.41 | -26608.53 | 1016.88 | -26985.89 | 639.52
700 | -26989.51 | -26009.04 | 980.47 | -26374.83 | 614.68
690 | -26357.97 | -25413.89 | 944.08 | -25770.68 | 587.29
680 | -25730.84 | -24823.12 | 907.72 | -25173.37 | 557.47
670 | -25108.16 | -24236.79 | 871.37 | -24582.79 | 525.37
660 | -24489.99 | -23654.95 | 835.04 | -23998.88 | 491.11
650 | -23876.38 | -23077.65 | 798.73 | -23421.59 | 454.79
640 | -23267.4 | -22504.94 | 762.46 | -22850.85 | 416.55
630 | -22663.1 | -21936.89 | 726.21 | -22286.62 | 376.48
620 | -22063.54 | -21373.54 | 690 | -21728.89 | 334.65
610 | -21468.79 | -20814.97 | 653.82 | -21177.61 | 291.18
600 | -20878.9 | -20261.22 | 617.68 | -20632.77 | 246.13
590 | -20293.96 | -19712.38 | 581.58 | -20094.36 | 199.6
580 | -19714.02 | -19168.49 | 545.53 | -19562.38 | 151.64
570 | -19139.16 | -18629.63 | 509.53 | -19036.81 | 102.35
560 | -18569.46 | -18095.87 | 473.59 | -18517.68 | 51.78
550 | -18005 | -17567.28 | 437.72 | -18004.98 | 0.02
540 | -17445.86 | -17043.94 | 401.92 | -17498.74 | -52.88
530 | -16892.12 | -16525.92 | 366.2 | -16998.97 | -106.85
520 | -16343.87 | -16013.3 | 330.57 | -16505.71 | -161.84
510 | -15801.21 | -15506.17 | 295.04 | -16018.98 | -217.77
500 | -15264.25 | -15004.62 | 259.63 | -15538.81 | -274.56
490 | -14733.07 | -14508.73 | 224.34 | -15065.26 | -332.19
480 | -14207.79 | -14018.59 | 189.2 | -14598.35 | -390.56
470 | -13688.54 | -13534.3 | 154.24 | -14138.15 | -449.61 | 157.736
460 | -13175.42 | -13055.97 | 119.45 | -13684.71 | -509.29 | 122.929
450 | -12668.57 | -12583.69 | 84.88 | -13238.08 | -569.51 | 88.337
440 | -12168.14 | -12117.57 | 50.57 | -12798.34 | -630.2 | 54.001
430 | -11674.27 | -11657.74 | 16.53 | -12365.55 | -691.28 | 19.934
420 | -11187.12 | -11204.29 | -17.17 | -11939.8 | -752.68 | -13.8
410 | -10706.88 | -10757.36 | -50.48 | -11521.15 | -814.27 | -47.149
400 | -10233.74 | -10317.07 | -83.33 | -11109.7 | -875.96 | -80.045 | 400.4049
390 | -9767.917 | -9883.561 | -115.644 | -10705.55 | -937.633 | -102.7184 | 392.9845
380 | -9309.662 | -9456.966 | -147.304 | -10308.79 | -999.128 | -144.138
370 | -8859.268 | -9037.431 | -178.163 | -9919.542 | -1060.274 | -175.0771
360 | -8417.086 | -8625.109 | -208.023 | -9537.907 | -1120.821 | -205.037
350 | -7983.613 | -8220.159 | -236.546 | -9164.015 | -1180.402 | -233.6937
340 | -7560.694 | -7822.747 | -262.053 | -8797.994 | -1237.3 | -259.5023
330 | -7148.868 | -7433.049 | -284.181 | -8439.986 | -1291.118 | -281.9682
320 | -6747.93 | -7051.248 | -303.318 | -8090.138 | -1342.208 | -301.4043
310 | -6357.75 | -6677.535 | -319.785 | -7748.607 | -1390.857 | -318.1383
300 | -5978.26 | -6312.114 | -333.854 | -7415.562 | -1437.302 | -332.4471
290 | -5609.441 | -5955.197 | -345.756 | -7091.181 | -1481.74 | -344.5658
280 | -5251.314 | -5607.006 | -355.692 | -6775.652 | -1524.338 | -354.6984
270 | -4903.938 | -5267.778 | -363.84 | -6469.177 | -1565.239 | -363.0252
260 | -4567.399 | -4937.757 | -370.358 | -6171.967 | -1604.568 | -369.7062
250 | -4241.814 | -4617.205 | -375.391 | -5884.247 | -1642.433
240 | -3927.324 | -4306.391 | -379.067 | -5606.255 | -1678.931
230 | -3624.094 | -4005.603 | -381.509 | -5338.241 | -1714.147
220 | -3332.309 | -3715.139 | -382.83 | -5080.468 | -1748.159
210 | -3052.176 | -3435.31 | -383.134 | -4833.21 | -1781.034
200 | -2783.917 | -3166.439 | -382.522 | -4596.752 | -1812.835
190 | -2527.772 | -2908.861 | -381.089 | -4371.387 | -1843.615
180 | -2283.988 | -2662.914 | -378.926 | -4157.413 | -1873.425
170 | -2052.816 | -2428.939 | -376.123 | -3955.122 | -1902.306
160 | -1834.498 | -2207.271 | -372.773 | -3764.796 | -1930.298
150 | -1629.253 | -1998.222 | -368.969 | -3586.686 | -1957.433
140 | -1437.248 | -1802.062 | -364.814 | -3420.988 | -1983.74
130 | -1258.558 | -1618.993 | -360.435 | -3267.8 | -2009.242
120 | -1093.093 | -1449.097 | -356.004 | -3127.056 | -2033.963
110 | -940.4943 | -1292.308 | -351.8137 | -2998.418 | -2057.9237
100 | -799.9362 | -1148.927 | -348.9908 | -2881.085 | -2081.1488
90 | -669.7971 | -1017.771 | -347.9739 | -2773.469 | -2103.6719
80 | -547.0482 | -895.2822 | -348.234 | -2672.603 | -2125.5548
70 | -426.0773 | -775.5074 | -349.4301 | -2572.98 | -2146.9027
60 | -296.2548 | -647.5723 | -351.3175 | -2464.19 | -2167.9352
50 | -136.4237 | -490.128 | -353.7043 | -2325.53 | -2189.1063
40 | 99.2195 | -257.2165 | -356.436 | -2112.238 | -2211.4575
30 | 524.3633 | 164.9749 | -359.3884 | -1713.327 | -2237.6903
20 | 1496.493 | 1134.027 | -362.466 | -780.1079 | -2276.6009
10 | 4865.095 | 4499.495 | -365.6 | 2490.251 | -2374.844
|  |  | 0 |  | 0
|  |  | 0 |  | 0

## 50
Thermocal
|  | Mes | 372 | K | -129 | J/mol
T | GM(FCC_A1) | hcp | ΔG(fcc->hcp) | bcc | ΔG(fcc->bcc)
1500 | -89373.02 | -85511.89 | 3861.13 | -89043.84 | 329.18
1490 | -88481.03 | -84655.88 | 3825.15 | -88139.36 | 341.67
1480 | -87591.58 | -83802.41 | 3789.17 | -87237.52 | 354.06
1470 | -86704.69 | -82951.5 | 3753.19 | -86338.34 | 366.35
1460 | -85820.35 | -82103.16 | 3717.19 | -85441.84 | 378.51
1450 | -84938.59 | -81257.38 | 3681.21 | -84548.02 | 390.57
1440 | -84059.41 | -80414.19 | 3645.22 | -83656.88 | 402.53
1430 | -83182.84 | -79573.59 | 3609.25 | -82768.46 | 414.38
1420 | -82308.87 | -78735.6 | 3573.27 | -81882.76 | 426.11
1410 | -81437.52 | -77900.23 | 3537.29 | -80999.78 | 437.74
1400 | -80568.8 | -77067.5 | 3501.3 | -80119.55 | 449.25
1390 | -79702.73 | -76237.41 | 3465.32 | -79242.07 | 460.66
1380 | -78839.31 | -75409.98 | 3429.33 | -78367.35 | 471.96
1370 | -77978.57 | -74585.2 | 3393.37 | -77495.42 | 483.15
1360 | -77120.5 | -73763.12 | 3357.38 | -76626.29 | 494.21
1350 | -76265.13 | -72943.73 | 3321.4 | -75759.95 | 505.18
1340 | -75412.47 | -72127.05 | 3285.42 | -74896.45 | 516.02
1330 | -74562.52 | -71313.08 | 3249.44 | -74035.77 | 526.75
1320 | -73715.31 | -70501.84 | 3213.47 | -73177.95 | 537.36
1310 | -72870.85 | -69693.36 | 3177.49 | -72322.98 | 547.87
1300 | -72029.16 | -68887.64 | 3141.52 | -71470.9 | 558.26
1290 | -71190.23 | -68084.7 | 3105.53 | -70621.71 | 568.52
1280 | -70354.09 | -67284.53 | 3069.56 | -69775.43 | 578.66
1270 | -69520.77 | -66487.18 | 3033.59 | -68932.07 | 588.7
1260 | -68690.25 | -65692.64 | 2997.61 | -68091.66 | 598.59
1250 | -67862.58 | -64900.94 | 2961.64 | -67254.2 | 608.38
1240 | -67037.75 | -64112.09 | 2925.66 | -66419.71 | 618.04
1230 | -66215.78 | -63326.09 | 2889.69 | -65588.21 | 627.57
1220 | -65396.7 | -62542.98 | 2853.72 | -64759.73 | 636.97
1210 | -64580.52 | -61762.77 | 2817.75 | -63934.26 | 646.26
1200 | -63767.24 | -60985.46 | 2781.78 | -63111.85 | 655.39
1190 | -62956.9 | -60211.09 | 2745.81 | -62292.49 | 664.41
1180 | -62149.5 | -59439.66 | 2709.84 | -61476.22 | 673.28
1170 | -61345.06 | -58671.2 | 2673.86 | -60663.05 | 682.01
1160 | -60543.61 | -57905.71 | 2637.9 | -59853 | 690.61
1150 | -59745.15 | -57143.21 | 2601.94 | -59046.09 | 699.06
1140 | -58949.71 | -56383.74 | 2565.97 | -58242.34 | 707.37
1130 | -58157.3 | -55627.3 | 2530 | -57441.79 | 715.51
1120 | -57367.95 | -54873.9 | 2494.05 | -56644.43 | 723.52
1110 | -56581.67 | -54123.59 | 2458.08 | -55850.31 | 731.36
1100 | -55798.48 | -53376.36 | 2422.12 | -55059.44 | 739.04
1090 | -55018.4 | -52632.23 | 2386.17 | -54271.85 | 746.55
1080 | -54241.45 | -51891.24 | 2350.21 | -53487.55 | 753.9
1070 | -53467.66 | -51153.4 | 2314.26 | -52706.59 | 761.07
1060 | -52697.04 | -50418.73 | 2278.31 | -51928.98 | 768.06
1050 | -51929.61 | -49687.25 | 2242.36 | -51154.76 | 774.85
1040 | -51165.39 | -48958.98 | 2206.41 | -50383.94 | 781.45
1030 | -50404.41 | -48233.95 | 2170.46 | -49616.56 | 787.85
1020 | -49646.69 | -47512.18 | 2134.51 | -48852.65 | 794.04
1010 | -48892.25 | -46793.69 | 2098.56 | -48092.24 | 800.01
1000 | -48141.12 | -46078.5 | 2062.62 | -47335.36 | 805.76
990 | -47393.32 | -45366.63 | 2026.69 | -46582.04 | 811.28
980 | -46648.88 | -44658.12 | 1990.76 | -45832.32 | 816.56
970 | -45907.8 | -43952.98 | 1954.82 | -45086.24 | 821.56
960 | -45170.14 | -43251.25 | 1918.89 | -44343.84 | 826.3
950 | -44435.91 | -42552.94 | 1882.97 | -43605.14 | 830.77
940 | -43705.13 | -41858.09 | 1847.04 | -42870.19 | 834.94
930 | -42977.83 | -41166.71 | 1811.12 | -42139.04 | 838.79
920 | -42254.05 | -40478.84 | 1775.21 | -41411.72 | 842.33
910 | -41533.8 | -39794.5 | 1739.3 | -40688.29 | 845.51
900 | -40817.12 | -39113.73 | 1703.39 | -39968.8 | 848.32
890 | -40104.04 | -38436.55 | 1667.49 | -39253.29 | 850.75
880 | -39394.59 | -37762.99 | 1631.6 | -38541.81 | 852.78
870 | -38688.8 | -37093.09 | 1595.71 | -37834.43 | 854.37
860 | -37986.69 | -36426.87 | 1559.82 | -37131.21 | 855.48
850 | -37288.3 | -35764.36 | 1523.94 | -36432.2 | 856.1
840 | -36593.68 | -35105.61 | 1488.07 | -35737.49 | 856.19
830 | -35902.84 | -34450.63 | 1452.21 | -35047.13 | 855.71
823.001 | -35421.59 | -33994.48 | 1427.11 | -34566.59 | 855
823 | -35421.52 | -33994.41 | 1427.11 | -34566.52 | 855
823 | -35421.52 | -33994.41 | 1427.11 | -34566.52 | 855
822.999 | -35421.45 | -33994.35 | 1427.1 | -34566.45 | 855
820 | -35215.82 | -33799.47 | 1416.35 | -34361.21 | 854.61
810 | -34532.66 | -33152.16 | 1380.5 | -33679.81 | 852.85
800 | -33853.4 | -32508.73 | 1344.67 | -33003.02 | 850.38
790 | -33178.07 | -31869.23 | 1308.84 | -32330.94 | 847.13
780 | -32506.71 | -31233.69 | 1273.02 | -31663.68 | 843.03
770 | -31839.36 | -30602.15 | 1237.21 | -31001.36 | 838
760 | -31176.06 | -29974.65 | 1201.41 | -30344.1 | 831.96
750 | -30516.86 | -29351.22 | 1165.64 | -29692.05 | 824.81
740 | -29861.79 | -28731.92 | 1129.87 | -29045.38 | 816.41
730 | -29210.9 | -28116.78 | 1094.12 | -28404.29 | 806.61
720 | -28564.23 | -27505.84 | 1058.39 | -27768.98 | 795.25
710 | -27921.83 | -26899.16 | 1022.67 | -27139.73 | 782.1
700 | -27283.75 | -26296.78 | 986.97 | -26516.87 | 766.88
690 | -26650.04 | -25698.74 | 951.3 | -25901.28 | 748.76
680 | -26020.75 | -25105.1 | 915.65 | -25293.09 | 727.66
670 | -25395.92 | -24515.9 | 880.02 | -24692.16 | 703.76
660 | -24775.62 | -23931.2 | 844.42 | -24098.37 | 677.25
650 | -24159.91 | -23351.04 | 808.87 | -23511.62 | 648.29
640 | -23548.82 | -22775.49 | 773.33 | -22931.82 | 617
630 | -22942.44 | -22204.6 | 737.84 | -22358.9 | 583.54
620 | -22340.82 | -21638.43 | 702.39 | -21792.8 | 548.02
610 | -21744.02 | -21077.04 | 666.98 | -21233.46 | 510.56
600 | -21152.11 | -20520.48 | 631.63 | -20680.84 | 471.27
590 | -20565.16 | -19968.83 | 596.33 | -20134.91 | 430.25
580 | -19983.24 | -19422.15 | 561.09 | -19595.65 | 387.59
570 | -19406.42 | -18880.5 | 525.92 | -19063.04 | 343.38
560 | -18834.79 | -18343.97 | 490.82 | -18537.07 | 297.72
550 | -18268.41 | -17812.61 | 455.8 | -18017.74 | 250.67
540 | -17707.39 | -17286.51 | 420.88 | -17505.06 | 202.33
530 | -17151.8 | -16765.73 | 386.07 | -16999.03 | 152.77
520 | -16601.75 | -16250.37 | 351.38 | -16499.67 | 102.08
510 | -16057.32 | -15740.51 | 316.81 | -16007 | 50.32
500 | -15518.62 | -15236.23 | 282.39 | -15521.05 | -2.43
490 | -14985.76 | -14737.62 | 248.14 | -15041.86 | -56.1
480 | -14458.85 | -14244.77 | 214.08 | -14569.45 | -110.6
470 | -13938.01 | -13757.78 | 180.23 | -14103.87 | -165.86 | 183.615
460 | -13423.39 | -13276.75 | 146.64 | -13645.18 | -221.79 | 149.999
450 | -12915.11 | -12801.79 | 113.32 | -13193.43 | -278.32 | 116.652
440 | -12413.33 | -12333 | 80.33 | -12748.67 | -335.34 | 83.629
430 | -11918.21 | -11870.49 | 47.72 | -12310.97 | -392.76 | 50.981
420 | -11429.93 | -11414.38 | 15.55 | -11880.4 | -450.47 | 18.767
410 | -10948.71 | -10964.8 | -16.09 | -11457.04 | -508.33 | -12.926
400 | -10474.75 | -10521.88 | -47.13 | -11040.98 | -566.23 | -44.026
390 | -10008.34 | -10085.73 | -77.39 | -10632.3 | -623.96 | -74.364
380 | -9549.778 | -9656.512 | -106.734 | -10231.11 | -681.332 | -103.7996 | 385.7027
370 | -9099.476 | -9234.361 | -134.885 | -9837.496 | -738.02 | -129.2548 | 375.998
360 | -8658.952 | -8819.434 | -160.482 | -9451.582 | -792.63 | -157.9223
350 | -8229.106 | -8411.886 | -182.78 | -9073.484 | -844.378 | -180.5502
340 | -7809.737 | -8011.887 | -202.15 | -8703.331 | -893.594 | -200.213
330 | -7400.714 | -7619.61 | -218.896 | -8341.258 | -940.544 | -217.2214
320 | -7001.963 | -7235.239 | -233.276 | -7987.41 | -985.447 | -231.838
310 | -6613.453 | -6858.968 | -245.515 | -7641.943 | -1028.49 | -244.2911
300 | -6235.195 | -6490.998 | -255.803 | -7305.021 | -1069.826 | -254.7742
290 | -5867.231 | -6131.542 | -264.311 | -6976.821 | -1109.59 | -263.4602
280 | -5509.633 | -5780.824 | -271.191 | -6657.527 | -1147.894 | -270.503
270 | -5162.5 | -5439.078 | -276.578 | -6347.34 | -1184.84 | -276.0393
260 | -4825.952 | -5106.553 | -280.601 | -6046.469 | -1220.517 | -280.1987
250 | -4500.134 | -4783.508 | -283.374 | -5755.136 | -1255.002
240 | -4185.213 | -4470.217 | -285.004 | -5473.578 | -1288.365
230 | -3881.374 | -4166.966 | -285.592 | -5202.043 | -1320.669
220 | -3588.823 | -3874.056 | -285.233 | -4940.793 | -1351.97
210 | -3307.782 | -3591.8 | -284.018 | -4690.101 | -1382.319
200 | -3038.49 | -3320.526 | -282.036 | -4450.25 | -1411.76
190 | -2781.201 | -3060.571 | -279.37 | -4221.533 | -1440.332
180 | -2536.175 | -2812.281 | -276.106 | -4004.247 | -1468.072
170 | -2303.676 | -2576.006 | -272.33 | -3798.687 | -1495.011
160 | -2083.958 | -2352.094 | -268.136 | -3605.133 | -1521.175
150 | -1877.251 | -2140.877 | -263.626 | -3423.839 | -1546.588
140 | -1683.734 | -1942.664 | -258.93 | -3255.002 | -1571.268
130 | -1503.49 | -1757.717 | -254.227 | -3098.725 | -1595.235
120 | -1336.444 | -1586.27 | -249.826 | -2954.948 | -1618.504
110 | -1182.245 | -1429.186 | -246.941 | -2823.338 | -1641.093
100 | -1040.08 | -1285.924 | -245.844 | -2703.108 | -1663.028
90 | -908.3428 | -1154.386 | -246.0432 | -2592.687 | -1684.3442
80 | -784.0207 | -1031.242 | -247.2213 | -2489.132 | -1705.1113
70 | -661.525 | -910.6664 | -249.1414 | -2386.98 | -1725.455
60 | -530.2612 | -781.8801 | -251.6189 | -2275.889 | -1745.6278
50 | -369.1312 | -623.6335 | -254.5023 | -2135.282 | -1766.1508
40 | -132.4458 | -390.1129 | -257.6671 | -1920.649 | -1788.2032
30 | 293.2212 | 32.2092 | -261.012 | -1521.587 | -1814.8082
20 | 1264.573 | 1000.113 | -264.46 | -591.163 | -1855.736
10 | 4627.182 | 4359.229 | -267.953 | 2664.686 | -1962.496
|  |  | 0 |  | 0
|  |  | 0 |  | 0

## 51
Thermocal
|  | Mes | 345 | K | -136 | J/mol
T | GM(FCC_A1) | hcp | ΔG(fcc->hcp) | bcc | ΔG(fcc->bcc)
1500 | -89840.05 | -86027.48 | 3812.57 | -89502.81 | 337.24
1490 | -88945.35 | -85168.11 | 3777.24 | -88595.03 | 350.32
1480 | -88053.2 | -84311.29 | 3741.91 | -87689.91 | 363.29
1470 | -87163.59 | -83457.03 | 3706.56 | -86787.46 | 376.13
1460 | -86276.57 | -82605.34 | 3671.23 | -85887.7 | 388.87
1450 | -85392.12 | -81756.24 | 3635.88 | -84990.61 | 401.51
1440 | -84510.27 | -80909.73 | 3600.54 | -84096.23 | 414.04
1430 | -83631.03 | -80065.82 | 3565.21 | -83204.56 | 426.47
1420 | -82754.4 | -79224.52 | 3529.88 | -82315.62 | 438.78
1410 | -81880.4 | -78385.86 | 3494.54 | -81429.41 | 450.99
1400 | -81009.04 | -77549.84 | 3459.2 | -80545.95 | 463.09
1390 | -80140.33 | -76716.46 | 3423.87 | -79665.26 | 475.07
1380 | -79274.28 | -75885.75 | 3388.53 | -78787.33 | 486.95
1370 | -78410.91 | -75057.72 | 3353.19 | -77912.2 | 498.71
1360 | -77550.23 | -74232.38 | 3317.85 | -77039.86 | 510.37
1350 | -76692.26 | -73409.73 | 3282.53 | -76170.33 | 521.93
1340 | -75837 | -72589.8 | 3247.2 | -75303.63 | 533.37
1330 | -74984.47 | -71772.6 | 3211.87 | -74439.77 | 544.7
1320 | -74134.68 | -70958.15 | 3176.53 | -73578.77 | 555.91
1310 | -73287.64 | -70146.45 | 3141.19 | -72720.63 | 567.01
1300 | -72443.38 | -69337.51 | 3105.87 | -71865.38 | 578
1290 | -71601.9 | -68531.36 | 3070.54 | -71013.02 | 588.88
1280 | -70763.21 | -67728.01 | 3035.2 | -70163.56 | 599.65
1270 | -69927.34 | -66927.46 | 2999.88 | -69317.05 | 610.29
1260 | -69094.3 | -66129.75 | 2964.55 | -68473.47 | 620.83
1250 | -68264.09 | -65334.87 | 2929.22 | -67632.85 | 631.24
1240 | -67436.75 | -64542.86 | 2893.89 | -66795.2 | 641.55
1230 | -66612.28 | -63753.71 | 2858.57 | -65960.55 | 651.73
1220 | -65790.7 | -62967.45 | 2823.25 | -65128.91 | 661.79
1210 | -64972.02 | -62184.09 | 2787.93 | -64300.29 | 671.73
1200 | -64156.26 | -61403.66 | 2752.6 | -63474.71 | 681.55
1190 | -63343.44 | -60626.16 | 2717.28 | -62652.2 | 691.24
1180 | -62533.57 | -59851.62 | 2681.95 | -61832.77 | 700.8
1170 | -61726.68 | -59080.04 | 2646.64 | -61016.43 | 710.25
1160 | -60922.77 | -58311.45 | 2611.32 | -60203.21 | 719.56
1150 | -60121.87 | -57545.87 | 2576 | -59393.14 | 728.73
1140 | -59324 | -56783.31 | 2540.69 | -58586.21 | 737.79
1130 | -58529.16 | -56023.79 | 2505.37 | -57782.47 | 746.69
1120 | -57737.39 | -55267.33 | 2470.06 | -56981.93 | 755.46
1110 | -56948.7 | -54513.95 | 2434.75 | -56184.61 | 764.09
1100 | -56163.11 | -53763.67 | 2399.44 | -55390.53 | 772.58
1090 | -55380.64 | -53016.5 | 2364.14 | -54599.71 | 780.93
1080 | -54601.31 | -52272.48 | 2328.83 | -53812.2 | 789.11
1070 | -53825.13 | -51531.61 | 2293.52 | -53027.99 | 797.14
1060 | -53052.14 | -50793.92 | 2258.22 | -52247.12 | 805.02
1050 | -52282.35 | -50059.43 | 2222.92 | -51469.62 | 812.73
1040 | -51515.79 | -49328.16 | 2187.63 | -50695.51 | 820.28
1030 | -50752.46 | -48600.13 | 2152.33 | -49924.82 | 827.64
1020 | -49992.41 | -47875.37 | 2117.04 | -49157.57 | 834.84
1010 | -49235.65 | -47153.89 | 2081.76 | -48393.8 | 841.85
1000 | -48482.2 | -46435.73 | 2046.47 | -47633.54 | 848.66
990 | -47732.1 | -45720.91 | 2011.19 | -46876.82 | 855.28
980 | -46985.35 | -45009.44 | 1975.91 | -46123.66 | 861.69
970 | -46241.99 | -44301.36 | 1940.63 | -45374.1 | 867.89
960 | -45502.05 | -43596.68 | 1905.37 | -44628.18 | 873.87
950 | -44765.54 | -42895.44 | 1870.1 | -43885.93 | 879.61
940 | -44032.5 | -42197.66 | 1834.84 | -43147.38 | 885.12
930 | -43302.95 | -41503.37 | 1799.58 | -42412.59 | 890.36
920 | -42576.91 | -40812.59 | 1764.32 | -41681.57 | 895.34
910 | -41854.43 | -40125.36 | 1729.07 | -40954.39 | 900.04
900 | -41135.53 | -39441.7 | 1693.83 | -40231.08 | 904.45
890 | -40420.23 | -38761.64 | 1658.59 | -39511.69 | 908.54
880 | -39708.57 | -38085.2 | 1623.37 | -38796.26 | 912.31
870 | -39000.57 | -37412.43 | 1588.14 | -38084.85 | 915.72
860 | -38296.28 | -36743.36 | 1552.92 | -37377.5 | 918.78
850 | -37595.71 | -36078 | 1517.71 | -36674.28 | 921.43
840 | -36898.92 | -35416.4 | 1482.52 | -35975.24 | 923.68
830 | -36205.92 | -34758.59 | 1447.33 | -35280.44 | 925.48
823.001 | -35723.16 | -34300.46 | 1422.7 | -34796.71 | 926.45
823 | -35723.1 | -34300.39 | 1422.71 | -34796.64 | 926.46
823 | -35723.1 | -34300.39 | 1422.71 | -34796.64 | 926.46
822.999 | -35723.03 | -34300.33 | 1422.7 | -34796.57 | 926.46
820 | -35516.75 | -34104.61 | 1412.14 | -34589.95 | 926.8
810 | -34831.45 | -33454.48 | 1376.97 | -33903.84 | 927.61
800 | -34150.06 | -32808.24 | 1341.82 | -33222.18 | 927.88
790 | -33472.61 | -32165.94 | 1306.67 | -32545.06 | 927.55
780 | -32799.15 | -31527.61 | 1271.54 | -31872.55 | 926.6
770 | -32129.7 | -30893.28 | 1236.42 | -31204.76 | 924.94
760 | -31464.32 | -30263 | 1201.32 | -30541.77 | 922.55
750 | -30803.04 | -29636.81 | 1166.23 | -29883.71 | 919.33
740 | -30145.91 | -29014.75 | 1131.16 | -29230.7 | 915.21
730 | -29492.96 | -28396.86 | 1096.1 | -28582.86 | 910.1
720 | -28844.26 | -27783.18 | 1061.08 | -27940.35 | 903.91
710 | -28199.84 | -27173.76 | 1026.08 | -27303.34 | 896.5
700 | -27559.75 | -26568.65 | 991.1 | -26672.03 | 887.72
690 | -26924.04 | -25967.89 | 956.15 | -26046.64 | 877.4
680 | -26292.76 | -25371.54 | 921.22 | -25427.45 | 865.31
670 | -25665.96 | -24779.64 | 886.32 | -24814.77 | 851.19
660 | -25043.71 | -24192.24 | 851.47 | -24209.48 | 834.23
650 | -24426.05 | -23609.4 | 816.65 | -23611.85 | 814.2
640 | -23813.05 | -23031.17 | 781.88 | -23021.73 | 791.32
630 | -23204.77 | -22457.61 | 747.16 | -22438.99 | 765.78
620 | -22601.26 | -21888.78 | 712.48 | -21863.53 | 737.73
610 | -22002.59 | -21324.73 | 677.86 | -21295.24 | 707.35
600 | -21408.83 | -20765.54 | 643.29 | -20734.05 | 674.78
590 | -20820.06 | -20211.25 | 608.81 | -20179.9 | 640.16
580 | -20236.34 | -19661.94 | 574.4 | -19632.74 | 603.6
570 | -19657.74 | -19117.68 | 540.06 | -19092.53 | 565.21
560 | -19084.36 | -18578.53 | 505.83 | -18559.23 | 525.13
550 | -18516.27 | -18044.57 | 471.7 | -18032.82 | 483.45
540 | -17953.56 | -17515.87 | 437.69 | -17513.3 | 440.26
530 | -17396.32 | -16992.51 | 403.81 | -17000.65 | 395.67
520 | -16844.65 | -16474.57 | 370.08 | -16494.89 | 349.76
510 | -16298.65 | -15962.14 | 336.51 | -15996 | 302.65
500 | -15758.42 | -15455.3 | 303.12 | -15504.03 | 254.39
490 | -15224.08 | -14954.13 | 269.95 | -15018.97 | 205.11
480 | -14695.75 | -14458.74 | 237.01 | -14540.88 | 154.87
470 | -14173.57 | -13969.22 | 204.35 | -14069.77 | 103.8 | 207.616
460 | -13657.67 | -13485.66 | 172.01 | -13605.68 | 51.99 | 175.244
450 | -13148.19 | -13008.18 | 140.01 | -13148.68 | -0.49 | 143.21
440 | -12645.32 | -12536.88 | 108.44 | -12698.8 | -53.48 | 111.597
430 | -12149.23 | -12071.87 | 77.36 | -12256.12 | -106.89 | 80.468
420 | -11660.13 | -11613.27 | 46.86 | -11820.68 | -160.55 | 49.91
410 | -11178.26 | -11161.21 | 17.05 | -11392.57 | -214.31 | 20.031
400 | -10703.9 | -10715.81 | -11.91 | -10971.87 | -267.97 | -9.014
390 | -10237.38 | -10277.2 | -39.82 | -10558.65 | -321.27 | -37.029
380 | -9779.635 | -9845.521 | -65.886 | -10153.01 | -373.375 | -63.2794
370 | -9332.158 | -9420.923 | -88.765 | -9755.055 | -422.897 | -86.4771 | 376.0164
360 | -8894.842 | -9003.557 | -108.715 | -9364.885 | -470.043 | -106.72 | 365.3709
350 | -8467.543 | -8593.58 | -126.037 | -8982.617 | -515.074 | -124.3048 | 354.6398
340 | -8050.174 | -8191.161 | -140.987 | -8608.376 | -558.202 | -133.512
330 | -7642.691 | -7796.474 | -153.783 | -8242.293 | -599.602 | -152.5034
320 | -7245.089 | -7409.704 | -164.615 | -7884.511 | -639.422 | -163.5318
310 | -6857.393 | -7031.042 | -173.649 | -7535.18 | -677.787 | -172.7456
300 | -6479.656 | -6660.693 | -181.037 | -7194.462 | -714.806 | -180.2982
290 | -6111.957 | -6298.87 | -186.913 | -6862.531 | -750.574 | -186.3254
280 | -5754.399 | -5945.795 | -191.396 | -6539.568 | -785.169 | -190.9477
270 | -5407.104 | -5601.707 | -194.603 | -6225.771 | -818.667 | -194.2823
260 | -5070.216 | -5266.852 | -196.636 | -5921.346 | -851.13 | -196.4327
250 | -4743.899 | -4941.491 | -197.592 | -5626.514 | -882.615
240 | -4428.335 | -4625.9 | -197.565 | -5341.508 | -913.173
230 | -4123.725 | -4320.368 | -196.643 | -5066.575 | -942.85
220 | -3830.287 | -4025.197 | -194.91 | -4801.975 | -971.688
210 | -3548.257 | -3740.706 | -192.449 | -4547.979 | -999.722
200 | -3277.886 | -3467.225 | -189.339 | -4304.871 | -1026.985
190 | -3019.436 | -3205.099 | -185.663 | -4072.94 | -1053.504
180 | -2773.18 | -2954.684 | -181.504 | -3852.485 | -1079.305
170 | -2539.388 | -2716.345 | -176.957 | -3643.798 | -1104.41
160 | -2318.327 | -2490.45 | -172.123 | -3447.163 | -1128.836
150 | -2110.234 | -2277.371 | -167.137 | -3262.833 | -1152.599
140 | -1915.295 | -2077.48 | -162.185 | -3091.007 | -1175.712
130 | -1733.604 | -1891.206 | -157.602 | -2931.792 | -1198.188
120 | -1565.094 | -1719.753 | -154.659 | -2785.134 | -1220.04
110 | -1409.423 | -1562.905 | -153.482 | -2650.706 | -1241.283
100 | -1265.79 | -1419.409 | -153.619 | -2527.734 | -1261.944
90 | -1132.598 | -1287.365 | -154.767 | -2414.663 | -1282.065
80 | -1006.853 | -1163.553 | -156.7 | -2308.576 | -1301.723
70 | -882.9879 | -1042.228 | -159.2401 | -2204.052 | -1321.0641
60 | -750.4412 | -912.6805 | -162.2393 | -2090.817 | -1340.3758
50 | -588.1733 | -753.7484 | -165.5751 | -1948.42 | -1360.2467
40 | -350.6085 | -519.7524 | -169.1439 | -1732.602 | -1381.9935
30 | 75.4183 | -97.444 | -172.8624 | -1333.545 | -1408.9633
20 | 1045.828 | 869.162 | -176.666 | -406.0706 | -1451.8986
10 | 4402.285 | 4221.777 | -180.508 | 2835.122 | -1567.163
|  |  | 0 |  | 0
|  |  | 0 |  | 0

## 52
Thermocal
|  | Mes | 437 | K | -24 | J/mol
T | GM(FCC_A1) | hcp | ΔG(fcc->hcp) | bcc | ΔG(fcc->bcc)
1500 | -87736.66 | -83742.23 | 3994.43 | -87441.27 | 295.39
1490 | -86854.2 | -82897.7 | 3956.5 | -86548.37 | 305.83
1480 | -85974.24 | -82055.68 | 3918.56 | -85658.11 | 316.13
1470 | -85096.82 | -81216.19 | 3880.63 | -84770.48 | 326.34
1460 | -84221.93 | -80379.23 | 3842.7 | -83885.52 | 336.41
1450 | -83349.59 | -79544.83 | 3804.76 | -83003.2 | 346.39
1440 | -82479.82 | -78712.98 | 3766.84 | -82123.58 | 356.24
1430 | -81612.62 | -77883.7 | 3728.92 | -81246.64 | 365.98
1420 | -80747.99 | -77057.02 | 3690.97 | -80372.41 | 375.58
1410 | -79885.97 | -76232.91 | 3653.06 | -79500.88 | 385.09
1400 | -79026.55 | -75411.43 | 3615.12 | -78632.09 | 394.46
1390 | -78169.74 | -74592.55 | 3577.19 | -77766.05 | 403.69
1380 | -77315.57 | -73776.31 | 3539.26 | -76902.75 | 412.82
1370 | -76464.05 | -72962.72 | 3501.33 | -76042.23 | 421.82
1360 | -75615.17 | -72151.77 | 3463.4 | -75184.49 | 430.68
1350 | -74768.98 | -71343.51 | 3425.47 | -74329.55 | 439.43
1340 | -73925.45 | -70537.91 | 3387.54 | -73477.43 | 448.02
1330 | -73084.62 | -69735.02 | 3349.6 | -72628.14 | 456.48
1320 | -72246.52 | -68934.83 | 3311.69 | -71781.7 | 464.82
1310 | -71411.12 | -68137.37 | 3273.75 | -70938.11 | 473.01
1300 | -70578.46 | -67342.64 | 3235.82 | -70097.4 | 481.06
1290 | -69748.55 | -66550.66 | 3197.89 | -69259.59 | 488.96
1280 | -68921.41 | -65761.44 | 3159.97 | -68424.69 | 496.72
1270 | -68097.04 | -64975 | 3122.04 | -67592.71 | 504.33
1260 | -67275.47 | -64191.36 | 3084.11 | -66763.69 | 511.78
1250 | -66456.7 | -63410.52 | 3046.18 | -65937.63 | 519.07
1240 | -65640.77 | -62632.51 | 3008.26 | -65114.56 | 526.21
1230 | -64827.66 | -61857.34 | 2970.32 | -64294.49 | 533.17
1220 | -64017.41 | -61085.02 | 2932.39 | -63477.45 | 539.96
1210 | -63210.04 | -60315.56 | 2894.48 | -62663.45 | 546.59
1200 | -62405.55 | -59549 | 2856.55 | -61852.52 | 553.03
1190 | -61603.96 | -58785.34 | 2818.62 | -61044.68 | 559.28
1180 | -60805.29 | -58024.6 | 2780.69 | -60239.95 | 565.34
1170 | -60009.56 | -57266.79 | 2742.77 | -59438.34 | 571.22
1160 | -59216.79 | -56511.94 | 2704.85 | -58639.9 | 576.89
1150 | -58426.98 | -55760.06 | 2666.92 | -57844.64 | 582.34
1140 | -57640.17 | -55011.17 | 2629 | -57052.59 | 587.58
1130 | -56856.36 | -54265.29 | 2591.07 | -56263.77 | 592.59
1120 | -56075.59 | -53522.43 | 2553.16 | -55478.21 | 597.38
1110 | -55297.85 | -52782.62 | 2515.23 | -54695.94 | 601.91
1100 | -54523.18 | -52045.88 | 2477.3 | -53916.98 | 606.2
1090 | -53751.6 | -51312.21 | 2439.39 | -53141.38 | 610.22
1080 | -52983.12 | -50581.65 | 2401.47 | -52369.14 | 613.98
1070 | -52217.76 | -49854.22 | 2363.54 | -51600.32 | 617.44
1060 | -51455.55 | -49129.93 | 2325.62 | -50834.95 | 620.6
1050 | -50696.51 | -48408.8 | 2287.71 | -50073.05 | 623.46
1040 | -49940.65 | -47690.86 | 2249.79 | -49314.67 | 625.98
1030 | -49188.01 | -46976.14 | 2211.87 | -48559.84 | 628.17
1020 | -48438.59 | -46264.64 | 2173.95 | -47808.61 | 629.98
1010 | -47692.44 | -45556.4 | 2136.04 | -47061.01 | 631.43
1000 | -46949.56 | -44851.43 | 2098.13 | -46317.09 | 632.47
990 | -46209.98 | -44149.77 | 2060.21 | -45576.89 | 633.09
980 | -45473.73 | -43451.43 | 2022.3 | -44840.47 | 633.26
970 | -44740.83 | -42756.45 | 1984.38 | -44107.87 | 632.96
960 | -44011.31 | -42064.83 | 1946.48 | -43379.15 | 632.16
950 | -43285.18 | -41376.62 | 1908.56 | -42654.36 | 630.82
940 | -42562.49 | -40691.83 | 1870.66 | -41933.57 | 628.92
930 | -41843.25 | -40010.5 | 1832.75 | -41216.84 | 626.41
920 | -41127.5 | -39332.65 | 1794.85 | -40504.23 | 623.27
910 | -40415.25 | -38658.3 | 1756.95 | -39795.84 | 619.41
900 | -39706.54 | -37987.5 | 1719.04 | -39091.72 | 614.82
890 | -39001.4 | -37320.26 | 1681.14 | -38391.98 | 609.42
880 | -38299.86 | -36656.61 | 1643.25 | -37696.7 | 603.16
870 | -37601.95 | -35996.6 | 1605.35 | -37005.99 | 595.96
860 | -36907.7 | -35340.24 | 1567.46 | -36319.96 | 587.74
850 | -36217.14 | -34687.57 | 1529.57 | -35638.74 | 578.4
840 | -35530.3 | -34038.62 | 1491.68 | -34962.48 | 567.82
830 | -34847.22 | -33393.43 | 1453.79 | -34291.33 | 555.89
823.001 | -34371.39 | -32944.11 | 1427.28 | -33824.74 | 546.65
823.001 | -34371.39 | -32944.11 | 1427.28 | -33824.74 | 546.65
823 | -34371.32 | -32944.04 | 1427.28 | -33824.67 | 546.65
823 | -34371.32 | -32944.04 | 1427.28 | -33824.67 | 546.65
822.999 | -34371.25 | -32943.98 | 1427.27 | -33824.61 | 546.64
822.999 | -34371.25 | -32943.98 | 1427.27 | -33824.61 | 546.64
820 | -34167.94 | -32752.02 | 1415.92 | -33625.48 | 542.46
810 | -33492.48 | -32114.44 | 1378.04 | -32965.15 | 527.33
800 | -32820.88 | -31480.72 | 1340.16 | -32310.59 | 510.29
790 | -32153.19 | -30850.9 | 1302.29 | -31662.53 | 490.66
780 | -31489.43 | -30225.01 | 1264.42 | -31021.26 | 468.17
770 | -30829.65 | -29603.09 | 1226.56 | -30386.66 | 442.99
760 | -30173.89 | -28985.19 | 1188.7 | -29758.62 | 415.27
750 | -29522.19 | -28371.34 | 1150.85 | -29137.05 | 385.14
740 | -28874.58 | -27761.58 | 1113 | -28521.86 | 352.72
730 | -28231.12 | -27155.96 | 1075.16 | -27912.99 | 318.13
720 | -27591.85 | -26554.52 | 1037.33 | -27310.36 | 281.49
710 | -26956.8 | -25957.3 | 999.5 | -26713.93 | 242.87
700 | -26326.04 | -25364.36 | 961.68 | -26123.64 | 202.4
690 | -25699.61 | -24775.73 | 923.88 | -25539.47 | 160.14
680 | -25077.55 | -24191.48 | 886.07 | -24961.38 | 116.17
670 | -24459.92 | -23611.64 | 848.28 | -24389.35 | 70.57
660 | -23846.77 | -23036.27 | 810.5 | -23823.35 | 23.42
650 | -23238.16 | -22465.42 | 772.74 | -23263.37 | -25.21
640 | -22634.13 | -21899.15 | 734.98 | -22709.4 | -75.27
630 | -22034.76 | -21337.51 | 697.25 | -22161.44 | -126.68
620 | -21440.09 | -20780.57 | 659.52 | -21619.48 | -179.39
610 | -20850.19 | -20228.38 | 621.81 | -21083.53 | -233.34
600 | -20265.12 | -19680.99 | 584.13 | -20553.6 | -288.48
590 | -19684.96 | -19138.49 | 546.47 | -20029.7 | -344.74
580 | -19109.75 | -18600.93 | 508.82 | -19511.85 | -402.1
570 | -18539.59 | -18068.38 | 471.21 | -19000.07 | -460.48
560 | -17974.53 | -17540.9 | 433.63 | -18494.37 | -519.84
550 | -17414.66 | -17018.59 | 396.07 | -17994.8 | -580.14
540 | -16860.05 | -16501.49 | 358.56 | -17501.38 | -641.33
530 | -16310.79 | -15989.71 | 321.08 | -17014.14 | -703.35
520 | -15766.96 | -15483.3 | 283.66 | -16533.12 | -766.16
510 | -15228.65 | -14982.37 | 246.28 | -16058.38 | -829.73
500 | -14695.95 | -14486.99 | 208.96 | -15589.95 | -894
490 | -14168.96 | -13997.25 | 171.71 | -15127.89 | -958.93 | 175.435
480 | -13647.77 | -13513.25 | 134.52 | -14672.25 | -1024.48 | 138.239
470 | -13132.5 | -13035.08 | 97.42 | -14223.09 | -1090.59 | 101.13
460 | -12623.26 | -12562.85 | 60.41 | -13780.47 | -1157.21 | 64.111
450 | -12120.17 | -12096.65 | 23.52 | -13344.47 | -1224.3 | 27.209
440 | -11623.33 | -11636.59 | -13.26 | -12915.16 | -1291.83 | -9.582
430 | -11132.9 | -11182.8 | -49.9 | -12492.62 | -1359.72 | -24.252 | 431.0644
420 | -10649 | -10735.37 | -86.37 | -12076.93 | -1427.93 | -82.723 | 426.9564
410 | -10171.79 | -10294.44 | -122.65 | -11668.17 | -1496.38 | -119.022
400 | -9701.409 | -9860.139 | -158.73 | -11266.46 | -1565.051 | -155.122
390 | -9238.043 | -9432.59 | -194.547 | -10871.88 | -1633.837 | -190.9653
380 | -8781.867 | -9011.937 | -230.07 | -10484.54 | -1702.673 | -226.5177
370 | -8333.082 | -8598.324 | -265.242 | -10104.56 | -1771.478 | -261.7248
360 | -7891.905 | -8191.904 | -299.999 | -9732.057 | -1840.152 | -296.5233
350 | -7458.579 | -7792.834 | -334.255 | -9367.163 | -1908.584 | -330.8294
340 | -7033.378 | -7401.283 | -367.905 | -9010.012 | -1976.634 | -364.54
330 | -6616.621 | -7017.424 | -400.803 | -8660.749 | -2044.128 | -397.5132
320 | -6208.687 | -6641.441 | -432.754 | -8319.527 | -2110.84 | -429.5589
310 | -5810.056 | -6273.524 | -463.468 | -7986.509 | -2176.453 | -460.3966
300 | -5421.916 | -5913.877 | -491.961 | -7661.866 | -2239.95 | -489.1117
290 | -5046.218 | -5562.711 | -516.493 | -7345.78 | -2299.562 | -514.0398
280 | -4682.788 | -5220.249 | -537.461 | -7038.445 | -2355.657 | -535.3642
270 | -4331.417 | -4886.724 | -555.307 | -6740.064 | -2408.647
260 | -3991.99 | -4562.382 | -570.392 | -6450.854 | -2458.864
250 | -3664.461 | -4247.482 | -583.021 | -6171.041 | -2506.58
240 | -3348.844 | -3942.294 | -593.45 | -5900.866 | -2552.022
230 | -3045.199 | -3647.102 | -601.903 | -5640.583 | -2595.384
220 | -2753.625 | -3362.202 | -608.577 | -5390.454 | -2636.829
210 | -2474.251 | -3087.904 | -613.653 | -5150.756 | -2676.505
200 | -2207.237 | -2824.526 | -617.289 | -4921.775 | -2714.538
190 | -1952.763 | -2572.396 | -619.633 | -4703.804 | -2751.041
180 | -1711.025 | -2331.846 | -620.821 | -4497.139 | -2786.114
170 | -1482.225 | -2103.208 | -620.983 | -4302.073 | -2819.848
160 | -1266.564 | -1886.799 | -620.235 | -4118.882 | -2852.318
150 | -1064.217 | -1682.91 | -618.693 | -3947.814 | -2883.597
140 | -875.3099 | -1491.776 | -616.4661 | -3789.055 | -2913.7451
130 | -699.8775 | -1313.537 | -613.6595 | -3642.691 | -2942.8135
120 | -537.7895 | -1148.175 | -610.3855 | -3508.638 | -2970.8485
110 | -388.6369 | -995.4014 | -606.7645 | -3386.527 | -2997.8901
100 | -251.5339 | -854.4828 | -602.9489 | -3275.506 | -3023.9721
90 | -124.7698 | -723.9446 | -599.1748 | -3173.903 | -3049.1332
80 | -5.1655 | -601.36 | -596.1945 | -3078.586 | -3073.4205
70 | 113.1862 | -481.8647 | -595.0509 | -2983.724 | -3096.9102
60 | 241.5802 | -353.6061 | -595.1863 | -2878.17 | -3119.7502
50 | 402.9132 | -193.2727 | -596.1859 | -2739.347 | -3142.2602
40 | 648.4326 | 50.6663 | -597.7663 | -2516.758 | -3165.1906
30 | 1113.76 | 514.0451 | -599.7149 | -2076.789 | -3190.549
20 | 2290.577 | 1688.706 | -601.871 | -934.4608 | -3225.0378
10 | 8076.66 | 7472.539 | -604.121 | 4771.811 | -3304.849

## 53
Thermocal
|  | Mes | 428 | K | -48 | J/mol
T | GM(FCC_A1) | hcp | ΔG(fcc->hcp) | bcc | ΔG(fcc->bcc)
1500 | -87975.17 | -83998.52 | 3976.65 | -87675.94 | 299.23
1490 | -87091.5 | -83152.55 | 3938.95 | -86781.64 | 309.86
1480 | -86210.35 | -82309.09 | 3901.26 | -85889.98 | 320.37
1470 | -85331.73 | -81468.17 | 3863.56 | -85000.95 | 330.78
1460 | -84455.65 | -80629.79 | 3825.86 | -84114.59 | 341.06
1450 | -83582.12 | -79793.95 | 3788.17 | -83230.88 | 351.24
1440 | -82711.16 | -78960.69 | 3750.47 | -82349.86 | 361.3
1430 | -81842.77 | -78129.99 | 3712.78 | -81471.52 | 371.25
1420 | -80976.96 | -77301.88 | 3675.08 | -80595.9 | 381.06
1410 | -80113.75 | -76476.37 | 3637.38 | -79722.98 | 390.77
1400 | -79253.16 | -75653.47 | 3599.69 | -78852.8 | 400.36
1390 | -78395.18 | -74833.19 | 3561.99 | -77985.36 | 409.82
1380 | -77539.84 | -74015.54 | 3524.3 | -77120.68 | 419.16
1370 | -76687.14 | -73200.54 | 3486.6 | -76258.77 | 428.37
1360 | -75837.1 | -72388.2 | 3448.9 | -75399.63 | 437.47
1350 | -74989.73 | -71578.52 | 3411.21 | -74543.3 | 446.43
1340 | -74145.05 | -70771.54 | 3373.51 | -73689.79 | 455.26
1330 | -73303.07 | -69967.25 | 3335.82 | -72839.11 | 463.96
1320 | -72463.8 | -69165.67 | 3298.13 | -71991.27 | 472.53
1310 | -71627.25 | -68366.82 | 3260.43 | -71146.29 | 480.96
1300 | -70793.44 | -67570.7 | 3222.74 | -70304.19 | 489.25
1290 | -69962.38 | -66777.34 | 3185.04 | -69464.98 | 497.4
1280 | -69134.09 | -65986.75 | 3147.34 | -68628.68 | 505.41
1270 | -68308.59 | -65198.93 | 3109.66 | -67795.3 | 513.29
1260 | -67485.88 | -64413.91 | 3071.97 | -66964.88 | 521
1250 | -66665.98 | -63631.71 | 3034.27 | -66137.42 | 528.56
1240 | -65848.91 | -62852.33 | 2996.58 | -65312.94 | 535.97
1230 | -65034.67 | -62075.79 | 2958.88 | -64491.46 | 543.21
1220 | -64223.3 | -61302.11 | 2921.19 | -63673 | 550.3
1210 | -63414.79 | -60531.29 | 2883.5 | -62857.59 | 557.2
1200 | -62609.18 | -59763.38 | 2845.8 | -62045.23 | 563.95
1190 | -61806.48 | -58998.36 | 2808.12 | -61235.96 | 570.52
1180 | -61006.69 | -58236.27 | 2770.42 | -60429.8 | 576.89
1170 | -60209.85 | -57477.11 | 2732.74 | -59626.76 | 583.09
1160 | -59415.96 | -56720.91 | 2695.05 | -58826.87 | 589.09
1150 | -58625.05 | -55967.69 | 2657.36 | -58030.16 | 594.89
1140 | -57837.13 | -55217.46 | 2619.67 | -57236.64 | 600.49
1130 | -57052.23 | -54470.24 | 2581.99 | -56446.36 | 605.87
1120 | -56270.35 | -53726.05 | 2544.3 | -55659.32 | 611.03
1110 | -55491.52 | -52984.91 | 2506.61 | -54875.56 | 615.96
1100 | -54715.76 | -52246.84 | 2468.92 | -54095.11 | 620.65
1090 | -53943.08 | -51511.84 | 2431.24 | -53318 | 625.08
1080 | -53173.52 | -50779.96 | 2393.56 | -52544.25 | 629.27
1070 | -52407.07 | -50051.21 | 2355.86 | -51773.89 | 633.18
1060 | -51643.78 | -49325.6 | 2318.18 | -51006.97 | 636.81
1050 | -50883.66 | -48603.16 | 2280.5 | -50243.51 | 640.15
1040 | -50126.73 | -47883.91 | 2242.82 | -49483.55 | 643.18
1030 | -49373.01 | -47167.88 | 2205.13 | -48727.12 | 645.89
1020 | -48622.53 | -46455.07 | 2167.46 | -47974.27 | 648.26
1010 | -47875.3 | -45745.53 | 2129.77 | -47225.03 | 650.27
1000 | -47131.36 | -45039.26 | 2092.1 | -46479.45 | 651.91
990 | -46390.72 | -44336.3 | 2054.42 | -45737.56 | 653.16
980 | -45653.41 | -43636.67 | 2016.74 | -44999.43 | 653.98
970 | -44919.46 | -42940.39 | 1979.07 | -44265.08 | 654.38
960 | -44188.89 | -42247.48 | 1941.41 | -43534.59 | 654.3
950 | -43461.71 | -41557.99 | 1903.72 | -42807.98 | 653.73
940 | -42737.98 | -40871.92 | 1866.06 | -42085.34 | 652.64
930 | -42017.7 | -40189.3 | 1828.4 | -41366.72 | 650.98
920 | -41300.9 | -39510.18 | 1790.72 | -40652.18 | 648.72
910 | -40587.62 | -38834.56 | 1753.06 | -39941.79 | 645.83
900 | -39877.88 | -38162.48 | 1715.4 | -39235.62 | 642.26
890 | -39171.71 | -37493.97 | 1677.74 | -38533.77 | 637.94
880 | -38469.14 | -36829.06 | 1640.08 | -37836.31 | 632.83
870 | -37770.2 | -36167.78 | 1602.42 | -37143.34 | 626.86
860 | -37074.93 | -35510.16 | 1564.77 | -36454.96 | 619.97
850 | -36383.35 | -34856.23 | 1527.12 | -35771.29 | 612.06
840 | -35695.5 | -34206.03 | 1489.47 | -35092.46 | 603.04
830 | -35011.41 | -33559.59 | 1451.82 | -34418.6 | 592.81
823.001 | -34534.88 | -33109.39 | 1425.49 | -33950.02 | 584.86
823.001 | -34534.88 | -33109.39 | 1425.49 | -33950.02 | 584.86
823 | -34534.8 | -33109.33 | 1425.47 | -33949.95 | 584.85
823 | -34534.8 | -33109.33 | 1425.47 | -33949.95 | 584.85
822.999 | -34534.74 | -33109.27 | 1425.47 | -33949.88 | 584.86
822.999 | -34534.74 | -33109.27 | 1425.47 | -33949.88 | 584.86
820 | -34331.12 | -32916.93 | 1414.19 | -33749.88 | 581.24
810 | -33654.66 | -32278.11 | 1376.55 | -33086.5 | 568.16
800 | -32982.06 | -31643.14 | 1338.92 | -32428.65 | 553.41
790 | -32313.37 | -31012.08 | 1301.29 | -31776.59 | 536.78
780 | -31648.62 | -30384.96 | 1263.66 | -31131.01 | 517.61
770 | -30987.85 | -29761.8 | 1226.05 | -30492.29 | 495.56
760 | -30331.1 | -29142.67 | 1188.43 | -29860.32 | 470.78
750 | -29678.41 | -28527.59 | 1150.82 | -29234.98 | 443.43
740 | -29029.83 | -27916.61 | 1113.22 | -28616.18 | 413.65
730 | -28385.39 | -27309.76 | 1075.63 | -28003.82 | 381.57
720 | -27745.15 | -26707.1 | 1038.05 | -27397.85 | 347.3
710 | -27109.14 | -26108.67 | 1000.47 | -26798.18 | 310.96
700 | -26477.41 | -25514.52 | 962.89 | -26204.78 | 272.63
690 | -25850.02 | -24924.68 | 925.34 | -25617.58 | 232.44
680 | -25227 | -24339.22 | 887.78 | -25036.56 | 190.44
670 | -24608.42 | -23758.17 | 850.25 | -24461.69 | 146.73
660 | -23994.32 | -23181.6 | 812.72 | -23892.92 | 101.4
650 | -23384.77 | -22609.56 | 775.21 | -23330.26 | 54.51
640 | -22779.81 | -22042.09 | 737.72 | -22773.68 | 6.13
630 | -22179.5 | -21479.26 | 700.24 | -22223.17 | -43.67
620 | -21583.9 | -20921.13 | 662.77 | -21678.73 | -94.83
610 | -20993.08 | -20367.75 | 625.33 | -21140.37 | -147.29
600 | -20407.1 | -19819.18 | 587.92 | -20608.08 | -200.98
590 | -19826.02 | -19275.5 | 550.52 | -20081.87 | -255.85
580 | -19249.91 | -18736.76 | 513.15 | -19561.76 | -311.85
570 | -18678.85 | -18203.03 | 475.82 | -19047.77 | -368.92
560 | -18112.9 | -17674.39 | 438.51 | -18539.92 | -427.02
550 | -17552.14 | -17150.9 | 401.24 | -18038.23 | -486.09
540 | -16996.66 | -16632.65 | 364.01 | -17542.74 | -546.08
530 | -16446.53 | -16119.7 | 326.83 | -17053.47 | -606.94
520 | -15901.84 | -15612.13 | 289.71 | -16570.47 | -668.63
510 | -15362.68 | -15110.04 | 252.64 | -16093.77 | -731.09
500 | -14829.14 | -14613.51 | 215.63 | -15623.42 | -794.28
490 | -14301.32 | -14122.63 | 178.69 | -15159.48 | -858.16 | 182.384
480 | -13779.33 | -13637.48 | 141.85 | -14701.99 | -922.66 | 145.534
470 | -13263.26 | -13158.17 | 105.09 | -14251.01 | -987.75 | 108.766
460 | -12753.24 | -12684.79 | 68.45 | -13806.61 | -1053.37 | 72.114
450 | -12249.37 | -12217.46 | 31.91 | -13368.86 | -1119.49 | 35.564
440 | -11751.79 | -11756.27 | -4.48 | -12937.82 | -1186.03 | -0.841
430 | -11260.63 | -11301.34 | -40.71 | -12513.57 | -1252.94 | -37.087 | 427.1598
420 | -10776.03 | -10852.79 | -76.76 | -12096.21 | -1320.18 | -47.92 | 423.2621
410 | -10298.15 | -10410.73 | -112.58 | -11685.8 | -1387.65 | -108.998
400 | -9827.132 | -9975.307 | -148.175 | -11282.46 | -1455.328 | -144.6155
390 | -9363.164 | -9546.641 | -183.477 | -10886.28 | -1523.116 | -179.9468
380 | -8906.434 | -9124.873 | -218.439 | -10497.36 | -1590.926 | -214.9428
370 | -8457.147 | -8710.149 | -253.002 | -10115.83 | -1658.683 | -249.5457
360 | -8015.535 | -8302.622 | -287.087 | -9741.787 | -1726.252 | -283.6785
350 | -7581.855 | -7902.449 | -320.594 | -9375.376 | -1793.521 | -317.2433
340 | -7156.405 | -7509.797 | -353.392 | -9016.729 | -1860.324 | -350.1122
330 | -6739.538 | -7124.841 | -385.303 | -8665.987 | -1926.449 | -382.1119
320 | -6331.689 | -6747.763 | -416.074 | -8323.305 | -1991.616 | -412.9969
310 | -5933.673 | -6378.757 | -445.084 | -7988.842 | -2055.169 | -442.183
300 | -5547.642 | -6018.023 | -470.381 | -7662.772 | -2115.13 | -467.8513
290 | -5173.701 | -5665.775 | -492.074 | -7345.276 | -2171.575 | -489.9047
280 | -4811.628 | -5322.233 | -510.605 | -7036.545 | -2224.917 | -508.7519
270 | -4461.291 | -4987.634 | -526.343 | -6736.785 | -2275.494
260 | -4122.632 | -4662.221 | -539.589 | -6446.208 | -2323.576
250 | -3795.65 | -4346.254 | -550.604 | -6165.044 | -2369.394
240 | -3480.393 | -4040.004 | -559.611 | -5893.533 | -2413.14
230 | -3176.946 | -3743.753 | -566.807 | -5631.925 | -2454.979
220 | -2885.429 | -3457.801 | -572.372 | -5380.485 | -2495.056
210 | -2605.992 | -3182.453 | -576.461 | -5139.489 | -2533.497
200 | -2338.809 | -2918.032 | -579.223 | -4909.224 | -2570.415
190 | -2084.071 | -2664.865 | -580.794 | -4689.981 | -2605.91
180 | -1841.988 | -2423.285 | -581.297 | -4482.058 | -2640.07
170 | -1612.772 | -2193.624 | -580.852 | -4285.746 | -2672.974
160 | -1396.631 | -1976.203 | -579.572 | -4101.324 | -2704.693
150 | -1193.752 | -1771.312 | -577.56 | -3929.04 | -2735.288
140 | -1004.269 | -1579.193 | -574.924 | -3769.082 | -2764.813
130 | -828.2259 | -1399.992 | -571.7661 | -3621.54 | -2793.3141
120 | -665.502 | -1233.701 | -568.199 | -3486.333 | -2820.831
110 | -515.7014 | -1080.053 | -564.3516 | -3363.101 | -2847.3996
100 | -377.9565 | -938.3546 | -560.3981 | -3251.009 | -2873.0525
90 | -250.5878 | -807.2324 | -556.6446 | -3148.412 | -2897.8242
80 | -130.4745 | -684.7589 | -554.2844 | -3052.239 | -2921.7645
70 | -11.8349 | -565.4532 | -553.6183 | -2956.789 | -2944.9541
60 | 116.326 | -437.7545 | -554.0805 | -2851.225 | -2967.551
50 | 276.09 | -279.2319 | -555.3219 | -2713.806 | -2989.896
40 | 516.0873 | -41.0037 | -557.091 | -2496.698 | -3012.7853
30 | 961.213 | 402.017 | -559.196 | -2077.129 | -3038.342
20 | 2036.761 | 1475.271 | -561.49 | -1036.846 | -3073.607
10 | 6619.841 | 6055.969 | -563.872 | 3463.363 | -3156.478

## 54
Thermocal
|  | Mes | 394 | K | -106 | J/mol | 340
T | GM(FCC_A1) | hcp | ΔG(fcc->hcp) | bcc | ΔG(fcc->bcc)
1500 | -88866.89 | -84959.34 | 3907.55 | -88547.18 | 319.71
1490 | -87977.97 | -84107.06 | 3870.91 | -87646.45 | 331.52
1480 | -87091.57 | -83257.32 | 3834.25 | -86748.37 | 343.2
1470 | -86207.72 | -82410.11 | 3797.61 | -85852.94 | 354.78
1460 | -85326.42 | -81565.46 | 3760.96 | -84960.17 | 366.25
1450 | -84447.69 | -80723.37 | 3724.32 | -84070.07 | 377.62
1440 | -83571.53 | -79883.86 | 3687.67 | -83182.66 | 388.87
1430 | -82697.96 | -79046.94 | 3651.02 | -82297.96 | 400
1420 | -81826.99 | -78212.61 | 3614.38 | -81415.96 | 411.03
1410 | -80958.63 | -77380.9 | 3577.73 | -80536.69 | 421.94
1400 | -80092.9 | -76551.81 | 3541.09 | -79660.15 | 432.75
1390 | -79229.8 | -75725.36 | 3504.44 | -78786.36 | 443.44
1380 | -78369.35 | -74901.55 | 3467.8 | -77915.34 | 454.01
1370 | -77511.55 | -74080.4 | 3431.15 | -77047.09 | 464.46
1360 | -76656.44 | -73261.92 | 3394.52 | -76181.62 | 474.82
1350 | -75804.01 | -72446.13 | 3357.88 | -75318.96 | 485.05
1340 | -74954.27 | -71633.04 | 3321.23 | -74459.12 | 495.15
1330 | -74107.24 | -70822.66 | 3284.58 | -73602.1 | 505.14
1320 | -73262.95 | -70015.01 | 3247.94 | -72747.94 | 515.01
1310 | -72421.39 | -69210.09 | 3211.3 | -71896.63 | 524.76
1300 | -71582.58 | -68407.92 | 3174.66 | -71048.2 | 534.38
1290 | -70746.54 | -67608.52 | 3138.02 | -70202.66 | 543.88
1280 | -69913.28 | -66811.9 | 3101.38 | -69360.02 | 553.26
1270 | -69082.81 | -66018.08 | 3064.73 | -68520.32 | 562.49
1260 | -68255.16 | -65227.06 | 3028.1 | -67683.55 | 571.61
1250 | -67430.33 | -64438.87 | 2991.46 | -66849.73 | 580.6
1240 | -66608.34 | -63653.52 | 2954.82 | -66018.9 | 589.44
1230 | -65789.2 | -62871.03 | 2918.17 | -65191.05 | 598.15
1220 | -64972.95 | -62091.4 | 2881.55 | -64366.22 | 606.73
1210 | -64159.57 | -61314.66 | 2844.91 | -63544.41 | 615.16
1200 | -63349.1 | -60540.83 | 2808.27 | -62725.66 | 623.44
1190 | -62541.55 | -59769.91 | 2771.64 | -61909.97 | 631.58
1180 | -61736.93 | -59001.93 | 2735 | -61097.36 | 639.57
1170 | -60935.27 | -58236.91 | 2698.36 | -60287.87 | 647.4
1160 | -60136.58 | -57474.85 | 2661.73 | -59481.5 | 655.08
1150 | -59340.88 | -56715.79 | 2625.09 | -58678.29 | 662.59
1140 | -58548.19 | -55959.72 | 2588.47 | -57878.25 | 669.94
1130 | -57758.52 | -55206.69 | 2551.83 | -57081.4 | 677.12
1120 | -56971.89 | -54456.69 | 2515.2 | -56287.78 | 684.11
1110 | -56188.33 | -53709.76 | 2478.57 | -55497.39 | 690.94
1100 | -55407.85 | -52965.91 | 2441.94 | -54710.28 | 697.57
1090 | -54630.47 | -52225.16 | 2405.31 | -53926.46 | 704.01
1080 | -53856.22 | -51487.53 | 2368.69 | -53145.96 | 710.26
1070 | -53085.1 | -50753.04 | 2332.06 | -52368.81 | 716.29
1060 | -52317.15 | -50021.71 | 2295.44 | -51595.04 | 722.11
1050 | -51552.38 | -49293.56 | 2258.82 | -50824.67 | 727.71
1040 | -50790.82 | -48568.62 | 2222.2 | -50057.74 | 733.08
1030 | -50032.48 | -47846.91 | 2185.57 | -49294.28 | 738.2
1020 | -49277.4 | -47128.44 | 2148.96 | -48534.32 | 743.08
1010 | -48525.59 | -46413.24 | 2112.35 | -47777.89 | 747.7
1000 | -47777.07 | -45701.34 | 2075.73 | -47025.03 | 752.04
990 | -47031.88 | -44992.76 | 2039.12 | -46275.78 | 756.1
980 | -46290.02 | -44287.52 | 2002.5 | -45530.18 | 759.84
970 | -45551.54 | -43585.64 | 1965.9 | -44788.25 | 763.29
960 | -44816.45 | -42887.16 | 1929.29 | -44050.05 | 766.4
950 | -44084.79 | -42192.09 | 1892.7 | -43315.62 | 769.17
940 | -43356.56 | -41500.47 | 1856.09 | -42585.01 | 771.55
930 | -42631.81 | -40812.32 | 1819.49 | -41858.26 | 773.55
920 | -41910.56 | -40127.66 | 1782.9 | -41135.43 | 775.13
910 | -41192.84 | -39446.53 | 1746.31 | -40416.55 | 776.29
900 | -40478.68 | -38768.96 | 1709.72 | -39701.71 | 776.97
890 | -39768.11 | -38094.97 | 1673.14 | -38990.94 | 777.17
880 | -39061.15 | -37424.59 | 1636.56 | -38284.32 | 776.83
870 | -38357.84 | -36757.86 | 1599.98 | -37581.91 | 775.93
860 | -37658.2 | -36094.79 | 1563.41 | -36883.79 | 774.41
850 | -36962.28 | -35435.44 | 1526.84 | -36190.03 | 772.25
840 | -36270.11 | -34779.82 | 1490.29 | -35500.71 | 769.4
830 | -35581.71 | -34127.98 | 1453.73 | -34815.93 | 765.78
823.001 | -35102.16 | -33674.02 | 1428.14 | -34339.4 | 762.76
823.001 | -35102.16 | -33674.02 | 1428.14 | -34339.4 | 762.76
823 | -35102.09 | -33673.95 | 1428.14 | -34339.33 | 762.76
823 | -35102.09 | -33673.95 | 1428.14 | -34339.33 | 762.76
822.999 | -35102.02 | -33673.89 | 1428.13 | -34339.27 | 762.75
822.999 | -35102.02 | -33673.89 | 1428.13 | -34339.27 | 762.75
820 | -34897.12 | -33479.95 | 1417.17 | -34135.78 | 761.34
810 | -34216.38 | -32835.75 | 1380.63 | -33460.37 | 756.01
800 | -33539.52 | -32195.43 | 1344.09 | -32789.82 | 749.7
790 | -32866.59 | -31559.03 | 1307.56 | -32124.26 | 742.33
780 | -32197.61 | -30926.57 | 1271.04 | -31463.84 | 733.77
770 | -31532.64 | -30298.11 | 1234.53 | -30808.72 | 723.92
760 | -30871.7 | -29673.68 | 1198.02 | -30159.11 | 712.59
750 | -30214.84 | -29053.31 | 1161.53 | -29515.21 | 699.63
740 | -29562.11 | -28437.06 | 1125.05 | -28877.31 | 684.8
730 | -28913.53 | -27824.96 | 1088.57 | -28245.9 | 667.63
720 | -28269.17 | -27217.06 | 1052.11 | -27621.7 | 647.47
710 | -27629.07 | -26613.4 | 1015.67 | -27004.61 | 624.46
700 | -26993.27 | -26014.03 | 979.24 | -26394.49 | 598.78
690 | -26361.82 | -25419 | 942.82 | -25791.25 | 570.57
680 | -25734.78 | -24828.35 | 906.43 | -25194.79 | 539.99
670 | -25112.19 | -24242.13 | 870.06 | -24605.02 | 507.17
660 | -24494.11 | -23660.41 | 833.7 | -24021.89 | 472.22
650 | -23880.59 | -23083.22 | 797.37 | -23445.34 | 435.25
640 | -23271.7 | -22510.63 | 761.07 | -22875.3 | 396.4
630 | -22667.48 | -21942.69 | 724.79 | -22311.76 | 355.72
620 | -22068 | -21379.45 | 688.55 | -21754.68 | 313.32
610 | -21473.32 | -20820.99 | 652.33 | -21204.02 | 269.3
600 | -20883.52 | -20267.35 | 616.17 | -20659.79 | 223.73
590 | -20298.64 | -19718.61 | 580.03 | -20121.96 | 176.68
580 | -19718.78 | -19174.83 | 543.95 | -19590.53 | 128.25
570 | -19143.99 | -18636.08 | 507.91 | -19065.5 | 78.49
560 | -18574.36 | -18102.43 | 471.93 | -18546.89 | 27.47
550 | -18009.96 | -17573.94 | 436.02 | -18034.69 | -24.73
540 | -17450.87 | -17050.7 | 400.17 | -17528.94 | -78.07
530 | -16897.19 | -16532.78 | 364.41 | -17029.64 | -132.45
520 | -16348.99 | -16020.27 | 328.72 | -16536.83 | -187.84
510 | -15806.38 | -15513.24 | 293.14 | -16050.54 | -244.16
500 | -15269.46 | -15011.78 | 257.68 | -15570.8 | -301.34
490 | -14738.32 | -14515.99 | 222.33 | -15097.66 | -359.34 | 225.865
480 | -14213.08 | -14025.95 | 187.13 | -14631.15 | -418.07 | 190.65
470 | -13693.84 | -13541.76 | 152.08 | -14171.34 | -477.5 | 155.585
460 | -13180.75 | -13063.51 | 117.24 | -13718.28 | -537.53 | 120.724
450 | -12673.91 | -12591.33 | 82.58 | -13272.02 | -598.11 | 86.046
440 | -12173.48 | -12125.3 | 48.18 | -12832.63 | -659.15 | 51.62
430 | -11679.6 | -11665.55 | 14.05 | -12400.19 | -720.59 | 17.463
420 | -11192.43 | -11212.2 | -19.77 | -11974.77 | -782.34 | -16.388
410 | -10712.15 | -10765.36 | -53.21 | -11556.45 | -844.3 | -49.866
400 | -10238.96 | -10325.16 | -86.2 | -11145.32 | -906.36 | -82.901 | 401.5762
390 | -9773.059 | -9891.729 | -118.67 | -10741.48 | -968.421 | -105.682 | 394.518
380 | -9314.701 | -9465.218 | -150.517 | -10345.02 | -1030.319 | -147.3323
370 | -8864.169 | -9045.766 | -181.597 | -9956.064 | -1091.895 | -178.489
360 | -8421.802 | -8633.524 | -211.722 | -9574.717 | -1152.915 | -208.7095
350 | -7988.028 | -8228.654 | -240.626 | -9201.103 | -1213.075 | -237.7356
340 | -7564.386 | -7831.321 | -266.935 | -8835.354 | -1270.968 | -264.3041
330 | -7151.947 | -7441.7 | -289.753 | -8477.611 | -1325.664 | -287.4712
320 | -6750.489 | -7059.974 | -309.485 | -8128.022 | -1377.533 | -307.5118
310 | -6359.863 | -6686.335 | -326.472 | -7786.745 | -1426.882 | -324.7733
300 | -5979.991 | -6320.986 | -340.995 | -7453.946 | -1473.955 | -339.5427
290 | -5610.842 | -5964.14 | -353.298 | -7129.806 | -1518.964 | -352.0677
280 | -5252.43 | -5616.019 | -363.589 | -6814.512 | -1562.082 | -362.5599
270 | -4904.808 | -5276.857 | -372.049 | -6508.266 | -1603.458
260 | -4568.058 | -4946.902 | -378.844 | -6211.28 | -1643.222
250 | -4242.291 | -4626.413 | -384.122 | -5923.78 | -1681.489
240 | -3927.646 | -4315.661 | -388.015 | -5646.002 | -1718.356
230 | -3624.283 | -4014.932 | -390.649 | -5378.197 | -1753.914
220 | -3332.386 | -3724.524 | -392.138 | -5120.628 | -1788.242
210 | -3052.16 | -3444.749 | -392.589 | -4873.569 | -1821.409
200 | -2783.824 | -3175.929 | -392.105 | -4637.305 | -1853.481
190 | -2527.615 | -2918.398 | -390.783 | -4412.13 | -1884.515
180 | -2283.779 | -2672.494 | -388.715 | -4198.339 | -1914.56
170 | -2052.565 | -2438.558 | -385.993 | -3996.227 | -1943.662
160 | -1834.214 | -2216.921 | -382.707 | -3806.074 | -1971.86
150 | -1628.942 | -2007.895 | -378.953 | -3628.131 | -1999.189
140 | -1436.915 | -1811.747 | -374.832 | -3462.593 | -2025.678
130 | -1258.204 | -1628.672 | -370.468 | -3309.556 | -2051.352
120 | -1092.719 | -1458.745 | -366.026 | -3168.954 | -2076.235
110 | -940.0954 | -1301.872 | -361.7766 | -3040.443 | -2100.3476
100 | -799.5017 | -1158.219 | -358.7173 | -2923.218 | -2123.7163
90 | -669.3057 | -1026.822 | -357.5163 | -2815.68 | -2146.3743
80 | -546.4578 | -904.0897 | -357.6319 | -2714.839 | -2168.3812
70 | -425.3019 | -784.0103 | -358.7084 | -2615.146 | -2189.8441
60 | -295.1041 | -655.5964 | -360.4923 | -2506.078 | -2210.9739
50 | -134.4278 | -497.2146 | -362.7868 | -2366.65 | -2232.2222
40 | 103.4191 | -262.0146 | -365.4337 | -2151.197 | -2254.6161
30 | 535.7382 | 167.4321 | -368.3061 | -1745.086 | -2280.8242
20 | 1542.25 | 1170.944 | -371.306 | -777.2928 | -2319.5428
10 | 5313.057 | 4938.692 | -374.365 | 2896.121 | -2416.936

## 55
Thermocal
|  | Mes | 348 | K | -117 | J/mol | 380
T | GM(FCC_A1) | hcp | ΔG(fcc->hcp) | bcc | ΔG(fcc->bcc)
1500 | -90014.56 | -86221.57 | 3792.99 | -89671.98 | 342.58
1490 | -89119.11 | -85361.23 | 3757.88 | -88763.38 | 355.73
1480 | -88226.22 | -84503.45 | 3722.77 | -87857.45 | 368.77
1470 | -87335.88 | -83648.21 | 3687.67 | -86954.19 | 381.69
1460 | -86448.12 | -82795.55 | 3652.57 | -86053.61 | 394.51
1450 | -85562.93 | -81945.48 | 3617.45 | -85155.72 | 407.21
1440 | -84680.34 | -81098 | 3582.34 | -84260.53 | 419.81
1430 | -83800.37 | -80253.12 | 3547.25 | -83368.05 | 432.32
1420 | -82923 | -79410.87 | 3512.13 | -82478.3 | 444.7
1410 | -82048.27 | -78571.23 | 3477.04 | -81591.3 | 456.97
1400 | -81176.18 | -77734.24 | 3441.94 | -80707.04 | 469.14
1390 | -80306.73 | -76899.91 | 3406.82 | -79825.54 | 481.19
1380 | -79439.96 | -76068.24 | 3371.72 | -78946.81 | 493.15
1370 | -78575.87 | -75239.24 | 3336.63 | -78070.88 | 504.99
1360 | -77714.46 | -74412.95 | 3301.51 | -77197.73 | 516.73
1350 | -76855.77 | -73589.34 | 3266.43 | -76327.41 | 528.36
1340 | -75999.78 | -72768.46 | 3231.32 | -75459.91 | 539.87
1330 | -75146.52 | -71950.3 | 3196.22 | -74595.26 | 551.26
1320 | -74296.02 | -71134.9 | 3161.12 | -73733.45 | 562.57
1310 | -73448.26 | -70322.24 | 3126.02 | -72874.52 | 573.74
1300 | -72603.27 | -69512.35 | 3090.92 | -72018.47 | 584.8
1290 | -71761.08 | -68705.26 | 3055.82 | -71165.32 | 595.76
1280 | -70921.68 | -67900.95 | 3020.73 | -70315.08 | 606.6
1270 | -70085.09 | -67099.46 | 2985.63 | -69467.76 | 617.33
1260 | -69251.34 | -66300.8 | 2950.54 | -68623.39 | 627.95
1250 | -68420.42 | -65504.98 | 2915.44 | -67781.98 | 638.44
1240 | -67592.37 | -64712.02 | 2880.35 | -66943.54 | 648.83
1230 | -66767.19 | -63921.93 | 2845.26 | -66108.09 | 659.1
1220 | -65944.89 | -63134.73 | 2810.16 | -65275.66 | 669.23
1210 | -65125.51 | -62350.44 | 2775.07 | -64446.24 | 679.27
1200 | -64309.05 | -61569.07 | 2739.98 | -63619.88 | 689.17
1190 | -63495.52 | -60790.63 | 2704.89 | -62796.57 | 698.95
1180 | -62684.95 | -60015.15 | 2669.8 | -61976.34 | 708.61
1170 | -61877.36 | -59242.64 | 2634.72 | -61159.2 | 718.16
1160 | -61072.75 | -58473.12 | 2599.63 | -60345.19 | 727.56
1150 | -60271.15 | -57706.6 | 2564.55 | -59534.31 | 736.84
1140 | -59472.57 | -56943.11 | 2529.46 | -58726.59 | 745.98
1130 | -58677.05 | -56182.66 | 2494.39 | -57922.05 | 755
1120 | -57884.58 | -55425.28 | 2459.3 | -57120.7 | 763.88
1110 | -57095.2 | -54670.97 | 2424.23 | -56322.58 | 772.62
1100 | -56308.91 | -53919.76 | 2389.15 | -55527.7 | 781.21
1090 | -55525.75 | -53171.67 | 2354.08 | -54736.07 | 789.68
1080 | -54745.73 | -52426.72 | 2319.01 | -53947.74 | 797.99
1070 | -53968.87 | -51684.93 | 2283.94 | -53162.73 | 806.14
1060 | -53195.19 | -50946.32 | 2248.87 | -52381.04 | 814.15
1050 | -52424.71 | -50210.91 | 2213.8 | -51602.72 | 821.99
1040 | -51657.46 | -49478.72 | 2178.74 | -50827.79 | 829.67
1030 | -50893.46 | -48749.78 | 2143.68 | -50056.27 | 837.19
1020 | -50132.72 | -48024.1 | 2108.62 | -49288.2 | 844.52
1010 | -49375.28 | -47301.71 | 2073.57 | -48523.59 | 851.69
1000 | -48621.15 | -46582.64 | 2038.51 | -47762.49 | 858.66
990 | -47870.37 | -45866.9 | 2003.47 | -47004.92 | 865.45
980 | -47122.94 | -45154.52 | 1968.42 | -46250.91 | 872.03
970 | -46378.91 | -44445.53 | 1933.38 | -45500.5 | 878.41
960 | -45638.29 | -43739.95 | 1898.34 | -44753.71 | 884.58
950 | -44901.11 | -43037.8 | 1863.31 | -44010.59 | 890.52
940 | -44167.4 | -42339.12 | 1828.28 | -43271.16 | 896.24
930 | -43437.18 | -41643.92 | 1793.26 | -42535.48 | 901.7
920 | -42710.48 | -40952.24 | 1758.24 | -41803.57 | 906.91
910 | -41987.33 | -40264.11 | 1723.22 | -41075.48 | 911.85
900 | -41267.76 | -39579.54 | 1688.22 | -40351.25 | 916.51
890 | -40551.8 | -38898.58 | 1653.22 | -39630.93 | 920.87
880 | -39839.47 | -38221.25 | 1618.22 | -38914.55 | 924.92
870 | -39130.82 | -37547.59 | 1583.23 | -38202.18 | 928.64
860 | -38425.86 | -36877.61 | 1548.25 | -37493.86 | 932
850 | -37724.64 | -36211.36 | 1513.28 | -36789.64 | 935
840 | -37027.19 | -35548.87 | 1478.32 | -36089.59 | 937.6
830 | -36333.53 | -34890.16 | 1443.37 | -35393.75 | 939.78
823.001 | -35850.32 | -34431.41 | 1418.91 | -34909.29 | 941.03
823.001 | -35850.32 | -34431.41 | 1418.91 | -34909.29 | 941.03
823 | -35850.25 | -34431.35 | 1418.9 | -34909.22 | 941.03
823 | -35850.25 | -34431.35 | 1418.9 | -34909.22 | 941.03
822.999 | -35850.19 | -34431.28 | 1418.91 | -34909.15 | 941.04
822.999 | -35850.19 | -34431.28 | 1418.91 | -34909.15 | 941.04
820 | -35643.71 | -34235.29 | 1408.42 | -34702.21 | 941.5
810 | -34957.77 | -33584.27 | 1373.5 | -34015.02 | 942.75
800 | -34275.72 | -32937.15 | 1338.57 | -33332.25 | 943.47
790 | -33597.62 | -32293.96 | 1303.66 | -32653.99 | 943.63
780 | -32923.51 | -31654.74 | 1268.77 | -31980.3 | 943.21
770 | -32253.42 | -31019.53 | 1233.89 | -31311.3 | 942.12
760 | -31587.39 | -30388.37 | 1199.02 | -30647.06 | 940.33
750 | -30925.47 | -29761.3 | 1164.17 | -29987.7 | 937.77
740 | -30267.7 | -29138.35 | 1129.35 | -29333.32 | 934.38
730 | -29614.12 | -28519.58 | 1094.54 | -28684.07 | 930.05
720 | -28964.78 | -27905.02 | 1059.76 | -28040.07 | 924.71
710 | -28319.72 | -27294.73 | 1024.99 | -27401.48 | 918.24
700 | -27679 | -26688.74 | 990.26 | -26768.49 | 910.51
690 | -27042.66 | -26087.11 | 955.55 | -26141.31 | 901.35
680 | -26410.75 | -25489.88 | 920.87 | -25520.17 | 890.58
670 | -25783.33 | -24897.11 | 886.22 | -24905.37 | 877.96
660 | -25160.46 | -24308.84 | 851.62 | -24297.36 | 863.1
650 | -24542.18 | -23725.13 | 817.05 | -23697.02 | 845.16
640 | -23928.56 | -23146.04 | 782.52 | -23104.33 | 824.23
630 | -23319.66 | -22571.61 | 748.05 | -22519.15 | 800.51
620 | -22715.53 | -22001.91 | 713.62 | -21941.37 | 774.16
610 | -22116.26 | -21437 | 679.26 | -21370.86 | 745.4
600 | -21521.89 | -20876.93 | 644.96 | -20807.55 | 714.34
590 | -20932.52 | -20321.78 | 610.74 | -20251.37 | 681.15
580 | -20348.2 | -19771.61 | 576.59 | -19702.26 | 645.94
570 | -19769.01 | -19226.49 | 542.52 | -19160.16 | 608.85
560 | -19195.03 | -18686.48 | 508.55 | -18625.04 | 569.99
550 | -18626.36 | -18151.66 | 474.7 | -18096.88 | 529.48
540 | -18063.06 | -17622.1 | 440.96 | -17575.65 | 487.41
530 | -17505.25 | -17097.89 | 407.36 | -17061.35 | 443.9
520 | -16953.01 | -16579.1 | 373.91 | -16553.98 | 399.03
510 | -16406.44 | -16065.81 | 340.63 | -16053.54 | 352.9
500 | -15865.66 | -15558.11 | 307.55 | -15560.05 | 305.61
490 | -15330.77 | -15056.1 | 274.67 | -15073.53 | 257.24 | 277.958
480 | -14801.91 | -14559.86 | 242.05 | -14593.99 | 207.92 | 245.312
470 | -14279.19 | -14069.48 | 209.71 | -14121.48 | 157.71 | 212.944
460 | -13762.77 | -13585.08 | 177.69 | -13656.03 | 106.74 | 180.892
450 | -13252.8 | -13106.75 | 146.05 | -13197.69 | 55.11 | 149.214
440 | -12749.45 | -12634.6 | 114.85 | -12746.51 | 2.94 | 117.97
430 | -12252.9 | -12168.75 | 84.15 | -12302.54 | -49.64 | 87.22
420 | -11763.36 | -11709.3 | 54.06 | -11865.85 | -102.49 | 57.069 | 41
410 | -11281.09 | -11256.39 | 24.7 | -11436.52 | -155.43 | 27.636
400 | -10806.37 | -10810.15 | -3.78 | -11014.61 | -208.24 | -0.932
390 | -10339.55 | -10370.7 | -31.15 | -10600.21 | -260.66 | -28.413
380 | -9881.969 | -9938.18 | -56.211 | -10193.41 | -311.441 | -53.7049
370 | -9434.63 | -9512.741 | -78.111 | -9794.318 | -359.688 | -75.921 | 372.3338
360 | -8997.353 | -9094.535 | -97.182 | -9403.029 | -405.676 | -95.2749
350 | -8570.01 | -8683.721 | -113.711 | -9019.661 | -449.651 | -112.0581
340 | -8152.527 | -8280.464 | -127.937 | -8644.337 | -491.81 | -116.5562 | 348.391
330 | -7744.871 | -7884.941 | -140.07 | -8277.188 | -532.317 | -138.8567
320 | -7347.043 | -7497.335 | -150.292 | -7918.354 | -571.311 | -149.2698
310 | -6959.076 | -7117.84 | -158.764 | -7567.986 | -608.91 | -157.9168
300 | -6581.029 | -6746.658 | -165.629 | -7226.246 | -645.217 | -164.9425
290 | -6212.984 | -6384.002 | -171.018 | -6893.305 | -680.321 | -170.4791
280 | -5855.048 | -6030.097 | -175.049 | -6569.346 | -714.298 | -174.6459
270 | -5507.347 | -5685.178 | -177.831 | -6254.563 | -747.216
260 | -5170.028 | -5349.495 | -179.467 | -5949.164 | -779.136
250 | -4843.256 | -5023.308 | -180.052 | -5653.369 | -810.113
240 | -4527.216 | -4706.892 | -179.676 | -5367.409 | -840.193
230 | -4222.11 | -4400.538 | -178.428 | -5091.532 | -869.422
220 | -3928.159 | -4104.547 | -176.388 | -4825.996 | -897.837
210 | -3645.601 | -3819.24 | -173.639 | -4571.073 | -925.472
200 | -3374.687 | -3544.948 | -170.261 | -4327.044 | -952.357
190 | -3115.681 | -3282.016 | -166.335 | -4094.201 | -978.52
180 | -2868.856 | -3030.805 | -161.949 | -3872.84 | -1003.984
170 | -2634.486 | -2791.68 | -157.194 | -3663.254 | -1028.768
160 | -2412.835 | -2565.018 | -152.183 | -3465.726 | -1052.891
150 | -2204.143 | -2351.196 | -147.053 | -3280.507 | -1076.364
140 | -2008.597 | -2150.608 | -142.011 | -3107.799 | -1099.202
130 | -1826.288 | -1963.804 | -137.516 | -2947.705 | -1121.417
120 | -1657.149 | -1792.017 | -134.868 | -2800.168 | -1143.019
110 | -1500.834 | -1634.712 | -133.878 | -2664.862 | -1164.028
100 | -1356.535 | -1490.67 | -134.135 | -2541 | -1184.465
90 | -1222.638 | -1357.998 | -135.36 | -2427.017 | -1204.379
80 | -1096.115 | -1233.455 | -137.34 | -2319.96 | -1223.845
70 | -971.3193 | -1111.223 | -139.9037 | -2214.336 | -1243.0167
60 | -837.4956 | -980.4069 | -142.9113 | -2099.682 | -1262.1864
50 | -673.069 | -819.3117 | -146.2427 | -1955.026 | -1281.957
40 | -430.7335 | -580.5326 | -149.7991 | -1734.405 | -1303.6715
30 | 9.7912 | -143.7088 | -153.5 | -1320.953 | -1330.7442
20 | 1048.544 | 891.2615 | -157.2825 | -325.5599 | -1374.1039
10 | 5206.251 | 5045.149 | -161.102 | 3715.179 | -1491.072

## 56-60
Thermocal
|  | Mes |  | K |  | J/mol | 330
T | GM(FCC_A1) | hcp | ΔG(fcc->hcp) | bcc | ΔG(fcc->bcc)
1500 | -88258.88 | -84301.77 | 3957.11 | -87954.22 | 304.66
1490 | -87373.3 | -83453.56 | 3919.74 | -87057.54 | 315.76
1480 | -86490.27 | -82607.89 | 3882.38 | -86163.5 | 326.77
1470 | -85609.75 | -81764.75 | 3845 | -85272.11 | 337.64
1460 | -84731.79 | -80924.16 | 3807.63 | -84383.37 | 348.42
1450 | -83856.38 | -80086.12 | 3770.26 | -83497.3 | 359.08
1440 | -82983.55 | -79250.66 | 3732.89 | -82613.91 | 369.64
1430 | -82113.29 | -78417.77 | 3695.52 | -81733.23 | 380.06
1420 | -81245.62 | -77587.47 | 3658.15 | -80855.24 | 390.38
1410 | -80380.56 | -76759.77 | 3620.79 | -79979.98 | 400.58
1400 | -79518.11 | -75934.7 | 3583.41 | -79107.44 | 410.67
1390 | -78658.29 | -75112.24 | 3546.05 | -78237.65 | 420.64
1380 | -77801.11 | -74292.43 | 3508.68 | -77370.62 | 430.49
1370 | -76946.58 | -73475.27 | 3471.31 | -76506.36 | 440.22
1360 | -76094.71 | -72660.77 | 3433.94 | -75644.89 | 449.82
1350 | -75245.52 | -71848.95 | 3396.57 | -74786.22 | 459.3
1340 | -74399.02 | -71039.82 | 3359.2 | -73930.36 | 468.66
1330 | -73555.23 | -70233.4 | 3321.83 | -73077.33 | 477.9
1320 | -72714.16 | -69429.69 | 3284.47 | -72227.15 | 487.01
1310 | -71875.8 | -68628.7 | 3247.1 | -71379.83 | 495.97
1300 | -71040.2 | -67830.47 | 3209.73 | -70535.38 | 504.82
1290 | -70207.36 | -67034.99 | 3172.37 | -69693.83 | 513.53
1280 | -69377.29 | -66242.28 | 3135.01 | -68855.18 | 522.11
1270 | -68550 | -65452.36 | 3097.64 | -68019.46 | 530.54
1260 | -67725.52 | -64665.25 | 3060.27 | -67186.69 | 538.83
1250 | -66903.85 | -63880.95 | 3022.9 | -66356.87 | 546.98
1240 | -66085.02 | -63099.47 | 2985.55 | -65530.03 | 554.99
1230 | -65269.03 | -62320.85 | 2948.18 | -64706.19 | 562.84
1220 | -64455.91 | -61545.09 | 2910.82 | -63885.37 | 570.54
1210 | -63645.66 | -60772.21 | 2873.45 | -63067.58 | 578.08
1200 | -62838.31 | -60002.22 | 2836.09 | -62252.85 | 585.46
1190 | -62033.87 | -59235.14 | 2798.73 | -61441.19 | 592.68
1180 | -61232.36 | -58471 | 2761.36 | -60632.63 | 599.73
1170 | -60433.8 | -57709.79 | 2724.01 | -59827.2 | 606.6
1160 | -59638.2 | -56951.55 | 2686.65 | -59024.9 | 613.3
1150 | -58845.57 | -56196.29 | 2649.28 | -58225.77 | 619.8
1140 | -58055.95 | -55444.03 | 2611.92 | -57429.82 | 626.13
1130 | -57269.34 | -54694.78 | 2574.56 | -56637.09 | 632.25
1120 | -56485.77 | -53948.57 | 2537.2 | -55847.59 | 638.18
1110 | -55705.26 | -53205.41 | 2499.85 | -55061.36 | 643.9
1100 | -54927.81 | -52465.32 | 2462.49 | -54278.42 | 649.39
1090 | -54153.46 | -51728.33 | 2425.13 | -53498.8 | 654.66
1080 | -53382.23 | -50994.45 | 2387.78 | -52722.52 | 659.71
1070 | -52614.12 | -50263.7 | 2350.42 | -51949.62 | 664.5
1060 | -51849.17 | -49536.1 | 2313.07 | -51180.13 | 669.04
1050 | -51087.4 | -48811.68 | 2275.72 | -50414.08 | 673.32
1040 | -50328.82 | -48090.45 | 2238.37 | -49651.5 | 677.32
1030 | -49573.46 | -47372.45 | 2201.01 | -48892.42 | 681.04
1020 | -48821.35 | -46657.68 | 2163.67 | -48136.89 | 684.46
1010 | -48072.49 | -45946.17 | 2126.32 | -47384.94 | 687.55
1000 | -47326.93 | -45237.95 | 2088.98 | -46636.61 | 690.32
990 | -46584.67 | -44533.04 | 2051.63 | -45891.94 | 692.73
980 | -45845.75 | -43831.47 | 2014.28 | -45150.96 | 694.79
970 | -45110.2 | -43133.25 | 1976.95 | -44413.74 | 696.46
960 | -44378.02 | -42438.42 | 1939.6 | -43680.32 | 697.7
950 | -43649.26 | -41746.99 | 1902.27 | -42950.73 | 698.53
940 | -42923.93 | -41059 | 1864.93 | -42225.04 | 698.89
930 | -42202.07 | -40374.47 | 1827.6 | -41503.31 | 698.76
920 | -41483.7 | -39693.44 | 1790.26 | -40785.58 | 698.12
910 | -40768.85 | -39015.91 | 1752.94 | -40071.93 | 696.92
900 | -40057.55 | -38341.94 | 1715.61 | -39362.41 | 695.14
890 | -39349.82 | -37671.54 | 1678.28 | -38657.1 | 692.72
880 | -38645.7 | -37004.74 | 1640.96 | -37956.08 | 689.62
870 | -37945.22 | -36341.58 | 1603.64 | -37259.43 | 685.79
860 | -37248.41 | -35682.09 | 1566.32 | -36567.23 | 681.18
850 | -36555.3 | -35026.29 | 1529.01 | -35879.59 | 675.71
840 | -35865.93 | -34374.23 | 1491.7 | -35196.6 | 669.33
830 | -35180.32 | -33725.93 | 1454.39 | -34518.39 | 661.93
823.001 | -34702.73 | -33274.43 | 1428.3 | -34046.62 | 656.11
823 | -34702.66 | -33274.37 | 1428.29 | -34046.56 | 656.1
823 | -34702.66 | -33274.37 | 1428.29 | -34046.56 | 656.1
822.999 | -34702.59 | -33274.3 | 1428.29 | -34046.49 | 656.1
820 | -34498.52 | -33081.42 | 1417.1 | -33845.09 | 653.43
810 | -33820.55 | -32440.75 | 1379.8 | -33176.85 | 643.7
800 | -33146.46 | -31803.95 | 1342.51 | -32513.82 | 632.64
790 | -32476.28 | -31171.05 | 1305.23 | -31856.21 | 620.07
780 | -31810.05 | -30542.09 | 1267.96 | -31204.23 | 605.82
770 | -31147.8 | -29917.12 | 1230.68 | -30558.15 | 589.65
760 | -30489.59 | -29296.17 | 1193.42 | -29918.65 | 570.94
750 | -29835.44 | -28679.28 | 1156.16 | -29286.15 | 549.29
740 | -29185.4 | -28066.49 | 1118.91 | -28660.51 | 524.89
730 | -28539.52 | -27457.85 | 1081.67 | -28041.62 | 497.9
720 | -27897.83 | -26853.39 | 1044.44 | -27429.37 | 468.46
710 | -27260.39 | -26253.18 | 1007.21 | -26823.69 | 436.7
700 | -26627.24 | -25657.24 | 970 | -26224.49 | 402.75
690 | -25998.43 | -25065.62 | 932.81 | -25631.72 | 366.71
680 | -25374.01 | -24478.39 | 895.62 | -25045.32 | 328.69
670 | -24754.03 | -23895.58 | 858.45 | -24465.24 | 288.79
660 | -24138.55 | -23317.25 | 821.3 | -23891.45 | 247.1
650 | -23527.61 | -22743.46 | 784.15 | -23323.91 | 203.7
640 | -22921.28 | -22174.24 | 747.04 | -22762.6 | 158.68
630 | -22319.62 | -21609.68 | 709.94 | -22207.5 | 112.12
620 | -21722.67 | -21049.81 | 672.86 | -21658.6 | 64.07
610 | -21130.52 | -20494.7 | 635.82 | -21115.9 | 14.62
600 | -20543.21 | -19944.41 | 598.8 | -20579.38 | -36.17
590 | -19960.81 | -19399.01 | 561.8 | -20049.07 | -88.26
580 | -19383.41 | -18858.56 | 524.85 | -19524.95 | -141.54
570 | -18811.05 | -18323.13 | 487.92 | -19007.05 | -196
560 | -18243.84 | -17792.79 | 451.05 | -18495.38 | -251.54
550 | -17681.82 | -17267.61 | 414.21 | -17989.96 | -308.14
540 | -17125.1 | -16747.66 | 377.44 | -17490.83 | -365.73
530 | -16573.75 | -16233.03 | 340.72 | -16998 | -424.25
520 | -16027.85 | -15723.8 | 304.05 | -16511.51 | -483.66
510 | -15487.51 | -15220.04 | 267.47 | -16031.41 | -543.9
500 | -14952.81 | -14721.85 | 230.96 | -15557.72 | -604.91
490 | -14423.86 | -14229.3 | 194.56 | -15090.51 | -666.65
480 | -13900.75 | -13742.51 | 158.24 | -14629.82 | -729.07
470 | -13383.61 | -13261.55 | 122.06 | -14175.7 | -792.09 | 125.678
460 | -12872.54 | -12786.54 | 86 | -13728.22 | -855.68 | 89.606
450 | -12367.67 | -12317.57 | 50.1 | -13287.44 | -919.77 | 53.69
440 | -11869.12 | -11854.76 | 14.36 | -12853.44 | -984.32 | 17.934
430 | -11377.05 | -11398.21 | -21.16 | -12426.28 | -1049.23 | -17.608
420 | -10891.59 | -10948.05 | -56.46 | -12006.05 | -1114.46 | -38.81
410 | -10412.9 | -10504.39 | -91.49 | -11592.84 | -1179.94 | -59.963 | 415.8493
400 | -9941.163 | -10067.37 | -126.207 | -11186.73 | -1245.567 | -122.7353 | 407.5488
390 | -9476.557 | -9637.113 | -160.556 | -10787.83 | -1311.273 | -136.5117
380 | -9019.289 | -9213.761 | -194.472 | -10396.24 | -1376.951 | -191.0804
370 | -8569.591 | -8797.459 | -227.868 | -10012.07 | -1442.479 | -224.5284
360 | -8127.721 | -8388.36 | -260.639 | -9635.438 | -1507.717 | -257.3619
350 | -7693.982 | -7986.623 | -292.641 | -9266.476 | -1572.494 | -289.4408
340 | -7268.738 | -7592.413 | -323.675 | -8905.312 | -1636.574 | -320.5716
330 | -6852.449 | -7205.906 | -353.457 | -8552.093 | -1699.644 | -350.4788
320 | -6446.586 | -6827.286 | -380.7 | -8206.966 | -1760.38 | -377.9757
310 | -6052.528 | -6456.744 | -404.216 | -7870.094 | -1817.566 | -401.8644
300 | -5670.026 | -6094.482 | -424.456 | -7541.646 | -1871.62 | -422.432
290 | -5298.914 | -5740.712 | -441.798 | -7221.804 | -1922.89 | -440.0638
280 | -4939.1 | -5395.658 | -456.558 | -6910.758 | -1971.658 | -455.082
270 | -4590.553 | -5059.554 | -469.001 | -6608.71 | -2018.157 | -467.7567
260 | -4253.289 | -4732.645 | -479.356 | -6315.877 | -2062.588 | -478.3205
250 | -3927.367 | -4415.19 | -487.823 | -6032.483 | -2105.116
240 | -3612.882 | -4107.461 | -494.579 | -5758.769 | -2145.887
230 | -3309.956 | -3809.743 | -499.787 | -5494.985 | -2185.029
220 | -3018.743 | -3522.332 | -503.589 | -5241.396 | -2222.653
210 | -2739.417 | -3245.538 | -506.121 | -4998.276 | -2258.859
200 | -2472.175 | -2979.682 | -507.507 | -4765.913 | -2293.738
190 | -2217.232 | -2725.094 | -507.862 | -4544.599 | -2327.367
180 | -1974.813 | -2482.109 | -507.296 | -4334.63 | -2359.817
170 | -1745.149 | -2251.062 | -505.913 | -4136.301 | -2391.152
160 | -1528.463 | -2032.277 | -503.814 | -3949.891 | -2421.428
150 | -1324.956 | -1826.053 | -501.097 | -3775.649 | -2450.693
140 | -1134.778 | -1632.637 | -497.859 | -3613.768 | -2478.99
130 | -957.9863 | -1452.193 | -494.2067 | -3464.341 | -2506.3547
120 | -794.4775 | -1284.737 | -490.2595 | -3327.297 | -2532.8195
110 | -643.8745 | -1130.048 | -486.1735 | -3202.287 | -2558.4125
100 | -505.3352 | -987.5337 | -482.1985 | -3088.498 | -2583.1628
90 | -377.2191 | -856.3992 | -479.1801 | -2984.323 | -2607.1039
80 | -256.4753 | -734.504 | -478.0287 | -2886.761 | -2630.2857
70 | -137.4622 | -615.6506 | -478.1884 | -2790.262 | -2652.7998
60 | -9.5081 | -488.7805 | -479.2724 | -2684.331 | -2674.8229
50 | 148.6138 | -332.3967 | -481.0105 | -2548.125 | -2696.7388
40 | 382.8398 | -100.3566 | -483.1964 | -2336.59 | -2719.4298
30 | 807.1616 | 321.4934 | -485.6682 | -1938.066 | -2745.2276
20 | 1779.966 | 1291.664 | -488.302 | -1001.843 | -2781.809
10 | 5155.243 | 4664.234 | -491.009 | 2285.001 | -2870.242
|  |  | 0 |  | 0
|  |  | 0 |  | 0

## 61
Thermocal
|  | Mes | 421 | K | 52 | J/mol | 380
T | GM(FCC_A1) | hcp | ΔG(fcc->hcp) | bcc | ΔG(fcc->bcc)
1500 | -89851.49 | -86039.98 | 3811.51 | -89512.66 | 338.83
1490 | -88956.71 | -85180.52 | 3776.19 | -88604.79 | 351.92
1480 | -88064.48 | -84323.6 | 3740.88 | -87699.57 | 364.91
1470 | -87174.8 | -83469.24 | 3705.56 | -86797.02 | 377.78
1460 | -86287.71 | -82617.46 | 3670.25 | -85897.14 | 390.57
1450 | -85403.19 | -81768.26 | 3634.93 | -84999.96 | 403.23
1440 | -84521.27 | -80921.64 | 3599.63 | -84105.48 | 415.79
1430 | -83641.95 | -80077.63 | 3564.32 | -83213.71 | 428.24
1420 | -82765.24 | -79236.24 | 3529 | -82324.66 | 440.58
1410 | -81891.16 | -78397.48 | 3493.68 | -81438.36 | 452.8
1400 | -81019.73 | -77561.35 | 3458.38 | -80554.8 | 464.93
1390 | -80150.95 | -76727.88 | 3423.07 | -79674 | 476.95
1380 | -79284.83 | -75897.07 | 3387.76 | -78795.98 | 488.85
1370 | -78421.39 | -75068.94 | 3352.45 | -77920.74 | 500.65
1360 | -77560.63 | -74243.49 | 3317.14 | -77048.3 | 512.33
1350 | -76702.59 | -73420.75 | 3281.84 | -76178.68 | 523.91
1340 | -75847.25 | -72600.73 | 3246.52 | -75311.88 | 535.37
1330 | -74994.64 | -71783.42 | 3211.22 | -74447.92 | 546.72
1320 | -74144.78 | -70968.87 | 3175.91 | -73586.81 | 557.97
1310 | -73297.67 | -70157.06 | 3140.61 | -72728.57 | 569.1
1300 | -72453.34 | -69348.03 | 3105.31 | -71873.22 | 580.12
1290 | -71611.78 | -68541.78 | 3070 | -71020.76 | 591.02
1280 | -70773.02 | -67738.33 | 3034.69 | -70171.21 | 601.81
1270 | -69937.08 | -66937.69 | 2999.39 | -69324.59 | 612.49
1260 | -69103.96 | -66139.88 | 2964.08 | -68480.91 | 623.05
1250 | -68273.69 | -65344.9 | 2928.79 | -67640.19 | 633.5
1240 | -67446.27 | -64552.79 | 2893.48 | -66802.45 | 643.82
1230 | -66621.72 | -63763.54 | 2858.18 | -65967.7 | 654.02
1220 | -65800.06 | -62977.18 | 2822.88 | -65135.95 | 664.11
1210 | -64981.31 | -62193.73 | 2787.58 | -64307.23 | 674.08
1200 | -64165.48 | -61413.2 | 2752.28 | -63481.55 | 683.93
1190 | -63352.59 | -60635.6 | 2716.99 | -62658.94 | 693.65
1180 | -62542.65 | -59860.95 | 2681.7 | -61839.4 | 703.25
1170 | -61735.68 | -59089.28 | 2646.4 | -61022.97 | 712.71
1160 | -60931.7 | -58320.59 | 2611.11 | -60209.65 | 722.05
1150 | -60130.73 | -57554.91 | 2575.82 | -59399.47 | 731.26
1140 | -59332.78 | -56792.25 | 2540.53 | -58592.44 | 740.34
1130 | -58537.88 | -56032.64 | 2505.24 | -57788.6 | 749.28
1120 | -57746.04 | -55276.08 | 2469.96 | -56987.95 | 758.09
1110 | -56957.27 | -54522.6 | 2434.67 | -56190.53 | 766.74
1100 | -56171.61 | -53772.22 | 2399.39 | -55396.35 | 775.26
1090 | -55389.06 | -53024.96 | 2364.1 | -54605.43 | 783.63
1080 | -54609.66 | -52280.83 | 2328.83 | -53817.81 | 791.85
1070 | -53833.41 | -51539.86 | 2293.55 | -53033.5 | 799.91
1060 | -53060.35 | -50802.07 | 2258.28 | -52252.53 | 807.82
1050 | -52290.48 | -50067.49 | 2222.99 | -51474.93 | 815.55
1040 | -51523.85 | -49336.12 | 2187.73 | -50700.71 | 823.14
1030 | -50760.45 | -48608 | 2152.45 | -49929.92 | 830.53
1020 | -50000.33 | -47883.14 | 2117.19 | -49162.57 | 837.76
1010 | -49243.5 | -47161.57 | 2081.93 | -48398.69 | 844.81
1000 | -48489.98 | -46443.3 | 2046.68 | -47638.32 | 851.66
990 | -47739.8 | -45728.38 | 2011.42 | -46881.49 | 858.31
980 | -46992.98 | -45016.82 | 1976.16 | -46128.23 | 864.75
970 | -46249.55 | -44308.64 | 1940.91 | -45378.56 | 870.99
960 | -45509.53 | -43603.86 | 1905.67 | -44632.53 | 877
950 | -44772.95 | -42902.53 | 1870.42 | -43890.17 | 882.78
940 | -44039.84 | -42204.65 | 1835.19 | -43151.52 | 888.32
930 | -43310.21 | -41510.26 | 1799.95 | -42416.61 | 893.6
920 | -42584.11 | -40819.39 | 1764.72 | -41685.49 | 898.62
910 | -41861.56 | -40132.05 | 1729.51 | -40958.2 | 903.36
900 | -41142.58 | -39448.3 | 1694.28 | -40234.78 | 907.8
890 | -40427.21 | -38768.14 | 1659.07 | -39515.27 | 911.94
880 | -39715.48 | -38091.61 | 1623.87 | -38799.73 | 915.75
870 | -39007.41 | -37418.74 | 1588.67 | -38088.2 | 919.21
860 | -38303.05 | -36749.56 | 1553.49 | -37380.73 | 922.32
850 | -37602.41 | -36084.11 | 1518.3 | -36677.39 | 925.02
840 | -36905.54 | -35422.41 | 1483.13 | -35978.23 | 927.31
830 | -36212.47 | -34764.51 | 1447.96 | -35283.31 | 929.16
823.001 | -35729.66 | -34306.31 | 1423.35 | -34799.5 | 930.16
823.001 | -35729.66 | -34306.31 | 1423.35 | -34799.5 | 930.16
823 | -35729.6 | -34306.24 | 1423.36 | -34799.43 | 930.17
823 | -35729.6 | -34306.24 | 1423.36 | -34799.43 | 930.17
822.999 | -35729.53 | -34306.18 | 1423.35 | -34799.36 | 930.17
822.999 | -35729.53 | -34306.18 | 1423.35 | -34799.36 | 930.17
820 | -35523.23 | -34110.42 | 1412.81 | -34592.7 | 930.53
810 | -34837.86 | -33460.2 | 1377.66 | -33906.46 | 931.4
800 | -34156.4 | -32813.87 | 1342.53 | -33224.68 | 931.72
790 | -33478.88 | -32171.47 | 1307.41 | -32547.42 | 931.46
780 | -32805.34 | -31533.04 | 1272.3 | -31874.79 | 930.55
770 | -32135.82 | -30898.62 | 1237.2 | -31206.85 | 928.97
760 | -31470.37 | -30268.24 | 1202.13 | -30543.73 | 926.64
750 | -30809.02 | -29641.95 | 1167.07 | -29885.53 | 923.49
740 | -30151.82 | -29019.79 | 1132.03 | -29232.37 | 919.45
730 | -29498.8 | -28401.8 | 1097 | -28584.38 | 914.42
720 | -28850.03 | -27788.03 | 1062 | -27941.71 | 908.32
710 | -28205.53 | -27178.51 | 1027.02 | -27304.54 | 900.99
700 | -27565.37 | -26573.3 | 992.07 | -26673.06 | 892.31
690 | -26929.59 | -25972.45 | 957.14 | -26047.49 | 882.1
680 | -26298.24 | -25376 | 922.24 | -25428.1 | 870.14
670 | -25671.38 | -24784 | 887.38 | -24815.21 | 856.17
660 | -25049.05 | -24196.5 | 852.55 | -24209.67 | 839.38
650 | -24431.33 | -23613.57 | 817.76 | -23611.79 | 819.54
640 | -23818.26 | -23035.24 | 783.02 | -23021.44 | 796.82
630 | -23209.9 | -22461.59 | 748.31 | -22438.48 | 771.42
620 | -22606.32 | -21892.66 | 713.66 | -21862.8 | 743.52
610 | -22007.58 | -21328.51 | 679.07 | -21294.3 | 713.28
600 | -21413.76 | -20769.22 | 644.54 | -20732.91 | 680.85
590 | -20824.91 | -20214.83 | 610.08 | -20178.57 | 646.34
580 | -20241.12 | -19665.43 | 575.69 | -19631.22 | 609.9
570 | -19662.46 | -19121.06 | 541.4 | -19090.82 | 571.64
560 | -19089.01 | -18581.82 | 507.19 | -18557.34 | 531.67
550 | -18520.85 | -18047.76 | 473.09 | -18030.75 | 490.1
540 | -17958.07 | -17518.96 | 439.11 | -17511.06 | 447.01
530 | -17400.76 | -16995.51 | 405.25 | -16998.24 | 402.52
520 | -16849.02 | -16477.47 | 371.55 | -16492.3 | 356.72
510 | -16302.95 | -15964.94 | 338.01 | -15993.26 | 309.69
500 | -15762.65 | -15458 | 304.65 | -15501.12 | 261.53
490 | -15228.25 | -14956.74 | 271.51 | -15015.91 | 212.34 | 274.824
480 | -14699.86 | -14461.25 | 238.61 | -14537.65 | 162.21 | 241.9
470 | -14177.61 | -13971.63 | 205.98 | -14066.38 | 111.23 | 209.243
460 | -13661.64 | -13487.98 | 173.66 | -13602.15 | 59.49 | 176.892
450 | -13152.1 | -13010.4 | 141.7 | -13145 | 7.1 | 144.896
440 | -12649.17 | -12539 | 110.17 | -12694.97 | -45.8 | 113.323
430 | -12153.02 | -12073.89 | 79.13 | -12252.14 | -99.12 | 82.234
420 | -11663.86 | -11615.19 | 48.67 | -11816.56 | -152.7 | 51.716
410 | -11181.93 | -11163.03 | 18.9 | -11388.31 | -206.38 | 21.877
400 | -10707.51 | -10717.53 | -10.02 | -10967.46 | -259.95 | -7.128
390 | -10240.95 | -10278.82 | -37.87 | -10554.1 | -313.15 | -35.085
380 | -9783.188 | -9847.043 | -63.855 | -10148.32 | -365.132 | -61.2565
370 | -9335.7 | -9422.346 | -86.646 | -9750.228 | -414.528 | -84.3669 | 375.1099
360 | -8898.363 | -9004.879 | -106.516 | -9359.92 | -461.557 | -104.529 | 363.7826
350 | -8471.037 | -8594.803 | -123.766 | -8977.517 | -506.48 | -122.041 | 353.9223
340 | -8053.634 | -8192.283 | -138.649 | -8603.14 | -549.506 | -137.1607
330 | -7646.112 | -7797.496 | -151.384 | -8236.923 | -590.811 | -150.1105
320 | -7248.465 | -7410.625 | -162.16 | -7879.007 | -630.542 | -161.0824
310 | -6860.72 | -7031.863 | -171.143 | -7529.543 | -668.823 | -170.2447
300 | -6482.931 | -6661.413 | -178.482 | -7188.693 | -705.762 | -177.7481
290 | -6115.176 | -6299.488 | -184.312 | -6856.629 | -741.453 | -183.729
280 | -5757.559 | -5946.312 | -188.753 | -6533.536 | -775.977 | -188.3089
270 | -5410.202 | -5602.121 | -191.919 | -6219.607 | -809.405
260 | -5073.25 | -5267.163 | -193.913 | -5915.052 | -841.802
250 | -4746.865 | -4941.7 | -194.835 | -5620.09 | -873.225
240 | -4431.232 | -4626.006 | -194.774 | -5334.955 | -903.723
230 | -4126.55 | -4320.371 | -193.821 | -5059.893 | -933.343
220 | -3833.039 | -4025.096 | -192.057 | -4795.163 | -962.124
210 | -3550.933 | -3740.501 | -189.568 | -4541.038 | -990.105
200 | -3280.485 | -3466.916 | -186.431 | -4297.8 | -1017.315
190 | -3021.957 | -3204.686 | -182.729 | -4065.74 | -1043.783
180 | -2775.619 | -2954.167 | -178.548 | -3845.156 | -1069.537
170 | -2541.746 | -2715.724 | -173.978 | -3636.34 | -1094.594
160 | -2320.601 | -2489.726 | -169.125 | -3439.574 | -1118.973
150 | -2112.421 | -2276.543 | -164.122 | -3255.113 | -1142.692
140 | -1917.395 | -2076.55 | -159.155 | -3083.156 | -1165.761
130 | -1735.612 | -1890.18 | -154.568 | -2923.808 | -1188.196
120 | -1567.005 | -1718.644 | -151.639 | -2777.011 | -1210.006
110 | -1411.23 | -1561.697 | -150.467 | -2642.438 | -1231.208
100 | -1267.477 | -1418.082 | -150.605 | -2519.306 | -1251.829
90 | -1134.137 | -1285.888 | -151.751 | -2406.049 | -1271.912
80 | -1008.186 | -1161.865 | -153.679 | -2299.719 | -1291.533
70 | -883.9899 | -1040.204 | -156.2141 | -2194.829 | -1310.8391
60 | -750.8255 | -910.0318 | -159.2063 | -2080.943 | -1330.1175
50 | -587.2007 | -749.7347 | -162.534 | -1937.159 | -1349.9583
40 | -346.0754 | -512.1697 | -166.0943 | -1717.755 | -1371.6796
30 | 91.7486 | -78.0552 | -169.8038 | -1306.886 | -1398.6346
20 | 1119.655 | 946.0567 | -173.5983 | -321.9225 | -1441.5775
10 | 5156.425 | 4978.995 | -177.43 | 3599.485 | -1556.94

## 62
Thermocal
|  | Mes | 392 | K | -41 | J/mol
T | GM(FCC_A1) | hcp | ΔG(fcc->hcp) | bcc | ΔG(fcc->bcc)
1500 | -101859.9 | -100210.1 | 1649.8 | -101304 | 555.9
1490 | -100965 | -99330.58 | 1634.42 | -100409.9 | 555.1
1480 | -100072.6 | -98453.5 | 1619.1 | -99518.45 | 554.15
1470 | -99182.66 | -97578.91 | 1603.75 | -98629.55 | 553.11
1460 | -98295.27 | -96706.84 | 1588.43 | -97743.27 | 552
1450 | -97410.38 | -95837.28 | 1573.1 | -96859.59 | 550.79
1440 | -96528.03 | -94970.25 | 1557.78 | -95978.52 | 549.51
1430 | -95648.22 | -94105.76 | 1542.46 | -95100.1 | 548.12
1420 | -94770.96 | -93243.82 | 1527.14 | -94224.32 | 546.64
1410 | -93896.26 | -92384.44 | 1511.82 | -93351.2 | 545.06
1400 | -93024.13 | -91527.64 | 1496.49 | -92480.73 | 543.4
1390 | -92154.59 | -90673.42 | 1481.17 | -91612.95 | 541.64
1380 | -91287.66 | -89821.8 | 1465.86 | -90747.87 | 539.79
1370 | -90423.33 | -88972.8 | 1450.53 | -89885.48 | 537.85
1360 | -89561.62 | -88126.41 | 1435.21 | -89025.81 | 535.81
1350 | -88702.56 | -87282.67 | 1419.89 | -88168.88 | 533.68
1340 | -87846.14 | -86441.57 | 1404.57 | -87314.68 | 531.46
1330 | -86992.39 | -85603.14 | 1389.25 | -86463.23 | 529.16
1320 | -86141.3 | -84767.38 | 1373.92 | -85614.56 | 526.74
1310 | -85292.91 | -83934.31 | 1358.6 | -84768.66 | 524.25
1300 | -84447.23 | -83103.95 | 1343.28 | -83925.57 | 521.66
1290 | -83604.26 | -82276.3 | 1327.96 | -83085.28 | 518.98
1280 | -82764.02 | -81451.38 | 1312.64 | -82247.81 | 516.21
1270 | -81926.53 | -80629.2 | 1297.33 | -81413.19 | 513.34
1260 | -81091.8 | -79809.79 | 1282.01 | -80581.41 | 510.39
1250 | -80259.84 | -78993.16 | 1266.68 | -79752.51 | 507.33
1240 | -79430.67 | -78179.3 | 1251.37 | -78926.48 | 504.19
1230 | -78604.3 | -77368.27 | 1236.03 | -78103.36 | 500.94
1220 | -77780.77 | -76560.04 | 1220.73 | -77283.15 | 497.62
1210 | -76960.06 | -75754.66 | 1205.4 | -76465.88 | 494.18
1200 | -76142.2 | -74952.12 | 1190.08 | -75651.54 | 490.66
1190 | -75327.23 | -74152.46 | 1174.77 | -74840.17 | 487.06
1180 | -74515.12 | -73355.69 | 1159.43 | -74031.79 | 483.33
1170 | -73705.93 | -72561.81 | 1144.12 | -73226.4 | 479.53
1160 | -72899.66 | -71770.85 | 1128.81 | -72424.02 | 475.64
1150 | -72096.32 | -70982.84 | 1113.48 | -71624.69 | 471.63
1140 | -71295.94 | -70197.77 | 1098.17 | -70828.41 | 467.53
1130 | -70498.53 | -69415.68 | 1082.85 | -70035.2 | 463.33
1120 | -69704.11 | -68636.59 | 1067.52 | -69245.07 | 459.04
1110 | -68912.7 | -67860.49 | 1052.21 | -68458.06 | 454.64
1100 | -68124.33 | -67087.44 | 1036.89 | -67674.19 | 450.14
1090 | -67339 | -66317.43 | 1021.57 | -66893.45 | 445.55
1080 | -66556.74 | -65550.48 | 1006.26 | -66115.91 | 440.83
1070 | -65777.57 | -64786.63 | 990.94 | -65341.54 | 436.03
1060 | -65001.51 | -64025.89 | 975.62 | -64570.4 | 431.11
1050 | -64228.58 | -63268.28 | 960.3 | -63802.5 | 426.08
1040 | -63458.8 | -62513.82 | 944.98 | -63037.86 | 420.94
1030 | -62692.19 | -61762.53 | 929.66 | -62276.5 | 415.69
1020 | -61928.78 | -61014.43 | 914.35 | -61518.46 | 410.32
1010 | -61168.59 | -60269.56 | 899.03 | -60763.75 | 404.84
1000 | -60411.64 | -59527.92 | 883.72 | -60012.41 | 399.23
990 | -59657.95 | -58789.55 | 868.4 | -59264.45 | 393.5
980 | -58907.55 | -58054.47 | 853.08 | -58519.91 | 387.64
970 | -58160.47 | -57322.7 | 837.77 | -57778.81 | 381.66
960 | -57416.72 | -56594.27 | 822.45 | -57041.18 | 375.54
950 | -56676.34 | -55869.2 | 807.14 | -56307.05 | 369.29
940 | -55939.34 | -55147.52 | 791.82 | -55576.46 | 362.88
930 | -55205.77 | -54429.25 | 776.52 | -54849.43 | 356.34
920 | -54475.63 | -53714.43 | 761.2 | -54125.99 | 349.64
910 | -53748.96 | -53003.07 | 745.89 | -53406.18 | 342.78
900 | -53025.8 | -52295.22 | 730.58 | -52690.04 | 335.76
890 | -52306.16 | -51590.89 | 715.27 | -51977.59 | 328.57
880 | -51590.08 | -50890.12 | 699.96 | -51268.88 | 321.2
870 | -50877.58 | -50192.93 | 684.65 | -50563.95 | 313.63
860 | -50168.7 | -49499.36 | 669.34 | -49862.83 | 305.87
850 | -49463.48 | -48809.44 | 654.04 | -49165.57 | 297.91
840 | -48761.93 | -48123.2 | 638.73 | -48472.2 | 289.73
830 | -48064.1 | -47440.68 | 623.42 | -47782.79 | 281.31
823.001 | -47577.92 | -46965.21 | 612.71 | -47302.64 | 275.28
823 | -47577.85 | -46965.14 | 612.71 | -47302.57 | 275.28
823 | -47577.85 | -46965.14 | 612.71 | -47302.57 | 275.28
822.999 | -47577.78 | -46965.07 | 612.71 | -47302.5 | 275.28
820 | -47370.02 | -46761.9 | 608.12 | -47097.36 | 272.66
810 | -46679.72 | -46086.91 | 592.81 | -46415.97 | 263.75
800 | -45993.24 | -45415.73 | 577.51 | -45738.68 | 254.56
790 | -45310.62 | -44748.41 | 562.21 | -45065.53 | 245.09
780 | -44631.88 | -44084.97 | 546.91 | -44396.58 | 235.3
770 | -43957.08 | -43425.47 | 531.61 | -43731.9 | 225.18
760 | -43286.25 | -42769.93 | 516.32 | -43071.54 | 214.71
750 | -42619.43 | -42118.41 | 501.02 | -42415.56 | 203.87
740 | -41956.66 | -41470.93 | 485.73 | -41764.05 | 192.61
730 | -41297.98 | -40827.54 | 470.44 | -41117.08 | 180.9
720 | -40643.44 | -40188.29 | 455.15 | -40474.72 | 168.72
710 | -39993.07 | -39553.21 | 439.86 | -39837.06 | 156.01
700 | -39346.94 | -38922.36 | 424.58 | -39204.2 | 142.74
690 | -38705.08 | -38295.78 | 409.3 | -38576.22 | 128.86
680 | -38067.55 | -37673.52 | 394.03 | -37953.25 | 114.3
670 | -37434.38 | -37055.63 | 378.75 | -37335.39 | 98.99
660 | -36805.64 | -36442.16 | 363.48 | -36722.78 | 82.86
650 | -36181.37 | -35833.16 | 348.21 | -36115.56 | 65.81
640 | -35561.64 | -35228.68 | 332.96 | -35513.89 | 47.75
630 | -34946.49 | -34628.79 | 317.7 | -34917.96 | 28.53
620 | -34335.98 | -34033.54 | 302.44 | -34327.98 | 8
610 | -33730.18 | -33442.98 | 287.2 | -33744.18 | -14
600 | -33129.14 | -32857.18 | 271.96 | -33166.88 | -37.74
590 | -32532.94 | -32276.2 | 256.74 | -32596.43 | -63.49
580 | -31941.62 | -31700.11 | 241.51 | -32033.65 | -92.03
570 | -31355.27 | -31128.97 | 226.3 | -31479.03 | -123.76
560 | -30773.95 | -30562.85 | 211.1 | -30932.38 | -158.43
550 | -30197.73 | -30001.82 | 195.91 | -30393.58 | -195.85
540 | -29626.69 | -29445.96 | 180.73 | -29862.5 | -235.81
530 | -29060.9 | -28895.34 | 165.56 | -29339.04 | -278.14
520 | -28500.46 | -28350.05 | 150.41 | -28823.13 | -322.67
510 | -27945.43 | -27810.15 | 135.28 | -28314.71 | -369.28
500 | -27395.91 | -27275.74 | 120.17 | -27813.74 | -417.83
490 | -26851.98 | -26746.91 | 105.07 | -27320.19 | -468.21
480 | -26313.75 | -26223.74 | 90.01 | -26834.02 | -520.27
470 | -25781.3 | -25706.33 | 74.97 | -26355.25 | -573.95
460 | -25254.75 | -25194.78 | 59.97 | -25883.87 | -629.12
450 | -24734.19 | -24689.19 | 45 | -25419.9 | -685.71
440 | -24219.73 | -24189.67 | 30.06 | -24963.35 | -743.62
430 | -23711.5 | -23696.31 | 15.19 | -24514.25 | -802.75
420 | -23209.62 | -23209.25 | 0.37 | -24072.66 | -863.04
410 | -22714.2 | -22728.6 | -14.4 | -23638.6 | -924.4
400 | -22225.39 | -22254.48 | -29.09 | -23212.15 | -986.76
390 | -21743.33 | -21787.03 | -43.7 | -22793.35 | -1050.02 | -40.778
380 | -21268.17 | -21326.37 | -58.2 | -22382.29 | -1114.12
370 | -20800.06 | -20872.65 | -72.59 | -21979.04 | -1178.98 |  | 378.7491
360 | -20339.17 | -20426.01 | -86.84 | -21583.68 | -1244.51 |  | 369.0105
350 | -19885.68 | -19986.62 | -100.94 | -21196.33 | -1310.65
340 | -19439.78 | -19554.63 | -114.85 | -20817.07 | -1377.29 |  | 339.1733
330 | -19001.68 | -19130.21 | -128.53 | -20446.03 | -1444.35
320 | -18571.61 | -18713.54 | -141.93 | -20083.33 | -1511.72
310 | -18149.8 | -18304.79 | -154.99 | -19729.1 | -1579.3
300 | -17736.52 | -17904.18 | -167.66 | -19383.48 | -1646.96
290 | -17332.08 | -17511.89 | -179.81 | -19046.63 | -1714.55
280 | -16936.82 | -17128.15 | -191.33 | -18718.71 | -1781.89
270 | -16551.15 | -16753.17 | -202.02 | -18399.89 | -1848.74
260 | -16175.59 | -16387.19 | -211.6 | -18090.37 | -1914.78
250 | -15810.95 | -16030.45 | -219.5 | -17790.33 | -1979.38
240 | -15459.69 | -15683.22 | -223.53 | -17499.99 | -2040.3
230 | -15122.15 | -15345.74 | -223.59 | -17219.56 | -2097.41
220 | -14798.01 | -15018.31 | -220.3 | -16949.28 | -2151.27
210 | -14487.08 | -14701.21 | -214.13 | -16689.37 | -2202.29
200 | -14189.29 | -14394.72 | -205.43 | -16440.09 | -2250.8
190 | -13904.59 | -14099.15 | -194.56 | -16201.67 | -2297.08
180 | -13633.01 | -13814.8 | -181.79 | -15974.35 | -2341.34
170 | -13374.58 | -13541.97 | -167.39 | -15758.38 | -2383.8
160 | -13129.33 | -13280.92 | -151.59 | -15553.94 | -2424.61
150 | -12897.27 | -13031.92 | -134.65 | -15361.19 | -2463.92
140 | -12678.34 | -12795.17 | -116.83 | -15180.21 | -2501.87
130 | -12472.37 | -12570.83 | -98.46 | -15010.95 | -2538.58
120 | -12278.97 | -12359.28 | -80.31 | -14853.13 | -2574.16
110 | -12097.42 | -12161.02 | -63.6 | -14706.14 | -2608.72
100 | -11926.45 | -11974.45 | -48 | -14568.81 | -2642.36
90 | -11763.8 | -11796.99 | -33.19 | -14439.02 | -2675.22
80 | -11605.55 | -11624.54 | -18.99 | -14312.99 | -2707.44
70 | -11444.75 | -11449.99 | -5.24 | -14183.96 | -2739.21
60 | -11268.54 | -11260.37 | 8.17 | -14039.45 | -2770.91
50 | -11051.88 | -11030.54 | 21.34 | -13855 | -2803.12
40 | -10741.2 | -10706.87 | 34.33 | -13578.39 | -2837.19
30 | -10204.85 | -10157.64 | 47.21 | -13081.25 | -2876.4
20 | -9031.652 | -8971.617 | 60.035 | -11962.74 | -2931.088
10 | -5104.209 | -5031.379 | 72.83 | -8159.562 | -3055.353
|  |  | 0 |  | 0
|  |  | 0 |  | 0

## 63
Thermocal
|  | Mes | 426 | K | -27 | J/mol | 320
T | GM(FCC_A1) | hcp | ΔG(fcc->hcp) | bcc | ΔG(fcc->bcc)
1500 | -88115.88 | -84146.48 | 3969.4 | -87798.45 | 317.43
1490 | -87231.04 | -83299.02 | 3932.02 | -86902.48 | 328.56
1480 | -86348.72 | -82454.09 | 3894.63 | -86009.15 | 339.57
1470 | -85468.92 | -81611.68 | 3857.24 | -85118.45 | 350.47
1460 | -84591.68 | -80771.82 | 3819.86 | -84230.41 | 361.27
1450 | -83716.98 | -79934.52 | 3782.46 | -83345.05 | 371.93
1440 | -82844.85 | -79099.77 | 3745.08 | -82462.35 | 382.5
1430 | -81975.3 | -78267.61 | 3707.69 | -81582.35 | 392.95
1420 | -81108.34 | -77438.04 | 3670.3 | -80705.05 | 403.29
1410 | -80243.98 | -76611.06 | 3632.92 | -79830.48 | 413.5
1400 | -79382.23 | -75786.7 | 3595.53 | -78958.63 | 423.6
1390 | -78523.09 | -74964.95 | 3558.14 | -78089.52 | 433.57
1380 | -77666.6 | -74145.85 | 3520.75 | -77223.18 | 443.42
1370 | -76812.76 | -73329.39 | 3483.37 | -76359.6 | 453.16
1360 | -75961.58 | -72515.59 | 3445.99 | -75498.8 | 462.78
1350 | -75113.07 | -71704.48 | 3408.59 | -74640.81 | 472.26
1340 | -74267.25 | -70896.04 | 3371.21 | -73785.63 | 481.62
1330 | -73424.12 | -70090.3 | 3333.82 | -72933.28 | 490.84
1320 | -72583.72 | -69287.28 | 3296.44 | -72083.77 | 499.95
1310 | -71746.04 | -68486.98 | 3259.06 | -71237.12 | 508.92
1300 | -70911.1 | -67689.44 | 3221.66 | -70393.35 | 517.75
1290 | -70078.92 | -66894.63 | 3184.29 | -69552.47 | 526.45
1280 | -69249.5 | -66102.6 | 3146.9 | -68714.5 | 535
1270 | -68422.88 | -65313.36 | 3109.52 | -67879.45 | 543.43
1260 | -67599.04 | -64526.91 | 3072.13 | -67047.35 | 551.69
1250 | -66778.02 | -63743.28 | 3034.74 | -66218.21 | 559.81
1240 | -65959.83 | -62962.47 | 2997.36 | -65392.05 | 567.78
1230 | -65144.48 | -62184.51 | 2959.97 | -64568.88 | 575.6
1220 | -64332 | -61409.4 | 2922.6 | -63748.73 | 583.27
1210 | -63522.39 | -60637.18 | 2885.21 | -62931.62 | 590.77
1200 | -62715.67 | -59867.84 | 2847.83 | -62117.57 | 598.1
1190 | -61911.86 | -59101.41 | 2810.45 | -61306.6 | 605.26
1180 | -61110.97 | -58337.9 | 2773.07 | -60498.72 | 612.25
1170 | -60313.03 | -57577.34 | 2735.69 | -59693.97 | 619.06
1160 | -59518.04 | -56819.74 | 2698.3 | -58892.36 | 625.68
1150 | -58726.04 | -56065.11 | 2660.93 | -58093.93 | 632.11
1140 | -57937.02 | -55313.48 | 2623.54 | -57298.68 | 638.34
1130 | -57151.02 | -54564.86 | 2586.16 | -56506.65 | 644.37
1120 | -56368.06 | -53819.27 | 2548.79 | -55717.86 | 650.2
1110 | -55588.14 | -53076.73 | 2511.41 | -54932.35 | 655.79
1100 | -54811.29 | -52337.26 | 2474.03 | -54150.12 | 661.17
1090 | -54037.54 | -51600.88 | 2436.66 | -53371.23 | 666.31
1080 | -53266.89 | -50867.61 | 2399.28 | -52595.69 | 671.2
1070 | -52499.38 | -50137.47 | 2361.91 | -51823.53 | 675.85
1060 | -51735.01 | -49410.48 | 2324.53 | -51054.79 | 680.22
1050 | -50973.81 | -48686.65 | 2287.16 | -50289.5 | 684.31
1040 | -50215.81 | -47966.02 | 2249.79 | -49527.69 | 688.12
1030 | -49461.03 | -47248.61 | 2212.42 | -48769.4 | 691.63
1020 | -48709.48 | -46534.43 | 2175.05 | -48014.66 | 694.82
1010 | -47961.19 | -45823.52 | 2137.67 | -47263.52 | 697.67
1000 | -47216.19 | -45115.88 | 2100.31 | -46516.02 | 700.17
990 | -46474.49 | -44411.55 | 2062.94 | -45772.19 | 702.3
980 | -45736.13 | -43710.55 | 2025.58 | -45032.08 | 704.05
970 | -45001.12 | -43012.91 | 1988.21 | -44295.73 | 705.39
960 | -44269.49 | -42318.64 | 1950.85 | -43563.21 | 706.28
950 | -43541.27 | -41627.78 | 1913.49 | -42834.55 | 706.72
940 | -42816.49 | -40940.36 | 1876.13 | -42109.81 | 706.68
930 | -42095.16 | -40256.39 | 1838.77 | -41389.05 | 706.11
920 | -41377.32 | -39575.91 | 1801.41 | -40672.34 | 704.98
910 | -40663 | -38898.94 | 1764.06 | -39959.73 | 703.27
900 | -39952.23 | -38225.51 | 1726.72 | -39251.29 | 700.94
890 | -39245.02 | -37555.66 | 1689.36 | -38547.11 | 697.91
880 | -38541.43 | -36889.4 | 1652.03 | -37847.25 | 694.18
870 | -37841.46 | -36226.78 | 1614.68 | -37151.82 | 689.64
860 | -37145.16 | -35567.82 | 1577.34 | -36460.91 | 684.25
850 | -36452.55 | -34912.55 | 1540 | -35774.61 | 677.94
840 | -35763.68 | -34261.02 | 1502.66 | -35093.04 | 670.64
830 | -35078.57 | -33613.23 | 1465.34 | -34416.34 | 662.23
823.001 | -34601.32 | -33162.11 | 1439.21 | -33945.69 | 655.63
823.001 | -34601.32 | -33162.11 | 1439.21 | -33945.69 | 655.63
823 | -34601.26 | -33162.05 | 1439.21 | -33945.62 | 655.64
823 | -34601.26 | -33162.05 | 1439.21 | -33945.62 | 655.64
822.999 | -34601.19 | -33161.98 | 1439.21 | -33945.55 | 655.64
822.999 | -34601.19 | -33161.98 | 1439.21 | -33945.55 | 655.64
820 | -34397.27 | -32969.25 | 1428.02 | -33744.64 | 652.63
810 | -33719.79 | -32329.1 | 1390.69 | -33078.12 | 641.67
800 | -33046.18 | -31692.8 | 1353.38 | -32416.95 | 629.23
790 | -32376.48 | -31060.42 | 1316.06 | -31761.35 | 615.13
780 | -31710.72 | -30431.97 | 1278.75 | -31111.58 | 599.14
770 | -31048.95 | -29807.5 | 1241.45 | -30468.27 | 580.68
760 | -30391.2 | -29187.04 | 1204.16 | -29831.89 | 559.31
750 | -29737.51 | -28570.64 | 1166.87 | -29202.33 | 535.18
740 | -29087.94 | -27958.35 | 1129.59 | -28579.46 | 508.48
730 | -28442.51 | -27350.19 | 1092.32 | -27963.2 | 479.31
720 | -27801.27 | -26746.22 | 1055.05 | -27353.44 | 447.83
710 | -27164.27 | -26146.48 | 1017.79 | -26750.12 | 414.15
700 | -26531.56 | -25551.01 | 980.55 | -26153.18 | 378.38
690 | -25903.19 | -24959.87 | 943.32 | -25562.55 | 340.64
680 | -25279.2 | -24373.11 | 906.09 | -24978.19 | 301.01
670 | -24659.64 | -23790.76 | 868.88 | -24400.07 | 259.57
660 | -24044.57 | -23212.89 | 831.68 | -23828.14 | 216.43
650 | -23434.05 | -22639.54 | 794.51 | -23262.39 | 171.66
640 | -22828.13 | -22070.78 | 757.35 | -22702.8 | 125.33
630 | -22226.86 | -21506.66 | 720.2 | -22149.35 | 77.51
620 | -21630.31 | -20947.23 | 683.08 | -21602.04 | 28.27
610 | -21038.54 | -20392.56 | 645.98 | -21060.85 | -22.31
600 | -20451.61 | -19842.71 | 608.9 | -20525.8 | -74.19
590 | -19869.59 | -19297.73 | 571.86 | -19996.89 | -127.3
580 | -19292.54 | -18757.71 | 534.83 | -19474.13 | -181.59
570 | -18720.55 | -18222.7 | 497.85 | -18957.53 | -236.98
560 | -18153.67 | -17692.77 | 460.9 | -18447.12 | -293.45
550 | -17592 | -17168 | 424 | -17942.91 | -350.91
540 | -17035.61 | -16648.46 | 387.15 | -17444.95 | -409.34
530 | -16484.57 | -16134.24 | 350.33 | -16953.24 | -468.67
520 | -15938.99 | -15625.4 | 313.59 | -16467.84 | -528.85
510 | -15398.94 | -15122.03 | 276.91 | -15988.78 | -589.84
500 | -14864.52 | -14624.22 | 240.3 | -15516.11 | -651.59
490 | -14335.84 | -14132.06 | 203.78 | -15049.88 | -714.04 | 207.432
480 | -13812.99 | -13645.64 | 167.35 | -14590.12 | -777.13 | 170.993
470 | -13296.08 | -13165.06 | 131.02 | -14136.92 | -840.84 | 134.653
460 | -12785.22 | -12690.41 | 94.81 | -13690.32 | -905.1 | 98.431
450 | -12280.55 | -12221.81 | 58.74 | -13250.38 | -969.83 | 62.347
440 | -11782.18 | -11759.35 | 22.83 | -12817.2 | -1035.02 | 26.421
430 | -11290.26 | -11303.15 | -12.89 | -12390.83 | -1100.57 | -9.318
420 | -10804.92 | -10853.33 | -48.41 | -11971.36 | -1166.44 | -27.098
410 | -10326.32 | -10410.01 | -83.69 | -11558.88 | -1232.56 | -80.162 | 414.4473
400 | -9854.626 | -9973.322 | -118.696 | -11153.49 | -1298.864 | -115.1954
390 | -9390.023 | -9543.391 | -153.368 | -10755.27 | -1365.247 | -149.9008
380 | -8932.706 | -9120.358 | -187.652 | -10364.34 | -1431.634 | -184.2236
370 | -8482.894 | -8704.37 | -221.476 | -9980.802 | -1497.908 | -218.0936
360 | -8040.829 | -8295.577 | -254.748 | -9604.785 | -1563.956 | -251.4208
350 | -7606.793 | -7894.14 | -287.347 | -9236.412 | -1629.619 | -284.0871
340 | -7181.114 | -7500.223 | -319.109 | -8875.817 | -1694.703 | -315.9328
330 | -6764.194 | -7114.003 | -349.809 | -8523.146 | -1758.952 | -346.739
320 | -6356.618 | -6735.661 | -379.043 | -8178.545 | -1821.927 | -376.1196
310 | -5960.45 | -6365.39 | -404.94 | -7842.18 | -1881.73 | -402.3503
300 | -5576.187 | -6003.391 | -427.204 | -7514.219 | -1938.032 | -424.9776
290 | -5203.591 | -5649.876 | -446.285 | -7194.844 | -1991.253 | -444.3769
280 | -4842.521 | -5305.069 | -462.548 | -6884.247 | -2041.726 | -460.9217
270 | -4492.906 | -4969.202 | -476.296 | -6582.629 | -2089.723
260 | -4154.732 | -4642.522 | -487.79 | -6290.206 | -2135.474
250 | -3828.035 | -4325.287 | -497.252 | -6007.205 | -2179.17
240 | -3512.889 | -4017.768 | -504.879 | -5733.864 | -2220.975
230 | -3209.402 | -3720.249 | -510.847 | -5470.437 | -2261.035
220 | -2917.713 | -3433.027 | -515.314 | -5217.186 | -2299.473
210 | -2637.987 | -3156.409 | -518.422 | -4974.386 | -2336.399
200 | -2370.409 | -2890.718 | -520.309 | -4742.324 | -2371.915
190 | -2115.185 | -2636.281 | -521.096 | -4521.292 | -2406.107
180 | -1872.533 | -2393.431 | -520.898 | -4311.585 | -2439.052
170 | -1642.673 | -2162.501 | -519.828 | -4113.497 | -2470.824
160 | -1425.822 | -1943.811 | -517.989 | -3927.302 | -2501.48
150 | -1222.171 | -1737.652 | -515.481 | -3753.249 | -2531.078
140 | -1031.856 | -1544.264 | -512.408 | -3591.519 | -2559.663
130 | -854.9178 | -1363.788 | -508.8702 | -3442.196 | -2587.2782
120 | -691.2264 | -1196.21 | -504.9836 | -3305.182 | -2613.9556
110 | -540.3577 | -1041.245 | -500.8873 | -3180.086 | -2639.7283
100 | -401.3847 | -898.1728 | -496.7881 | -3066.012 | -2664.6273
90 | -272.499 | -765.6875 | -493.1885 | -2961.184 | -2688.685
80 | -150.2978 | -641.6917 | -491.3939 | -2862.25 | -2711.9522
70 | -28.349 | -519.4178 | -491.0688 | -2762.862 | -2734.513
60 | 105.961 | -385.7948 | -491.7558 | -2650.578 | -2756.539
50 | 279.2064 | -213.9454 | -493.1518 | -2499.183 | -2778.3894
40 | 554.6113 | 59.5802 | -495.0311 | -2246.298 | -2800.9093
30 | 1117.306 | 620.088 | -497.218 | -1709.024 | -2826.33
20 | 2766.996 | 2267.417 | -499.579 | -95.0337 | -2862.0297
10 | 14152.39 | 13650.37 | -502.02 | 11204.81 | -2947.58

## 64
Thermocal
|  | Mes | 454 | K | 19 | J/mol
T | GM(FCC_A1) | hcp | ΔG(fcc->hcp) | bcc | ΔG(fcc->bcc)
1500 | -87000.55 | -82956.77 | 4043.78 | -86710.48 | 290.07
1490 | -86122.05 | -82116.82 | 4005.23 | -85822.2 | 299.85
1480 | -85246.05 | -81279.38 | 3966.67 | -84936.55 | 309.5
1470 | -84372.58 | -80444.45 | 3928.13 | -84053.54 | 319.04
1460 | -83501.62 | -79612.04 | 3889.58 | -83173.17 | 328.45
1450 | -82633.22 | -78782.18 | 3851.04 | -82295.46 | 337.76
1440 | -81767.36 | -77954.87 | 3812.49 | -81420.43 | 346.93
1430 | -80904.06 | -77130.12 | 3773.94 | -80548.09 | 355.97
1420 | -80043.34 | -76307.94 | 3735.4 | -79678.44 | 364.9
1410 | -79185.2 | -75488.34 | 3696.86 | -78811.51 | 373.69
1400 | -78329.66 | -74671.35 | 3658.31 | -77947.3 | 382.36
1390 | -77476.73 | -73856.97 | 3619.76 | -77085.84 | 390.89
1380 | -76626.41 | -73045.2 | 3581.21 | -76227.12 | 399.29
1370 | -75778.73 | -72236.07 | 3542.66 | -75371.19 | 407.54
1360 | -74933.7 | -71429.59 | 3504.11 | -74518.04 | 415.66
1350 | -74091.34 | -70625.76 | 3465.58 | -73667.69 | 423.65
1340 | -73251.63 | -69824.6 | 3427.03 | -72820.16 | 431.47
1330 | -72414.62 | -69026.13 | 3388.49 | -71975.45 | 439.17
1320 | -71580.3 | -68230.37 | 3349.93 | -71133.6 | 446.7
1310 | -70748.7 | -67437.3 | 3311.4 | -70294.62 | 454.08
1300 | -69919.82 | -66646.98 | 3272.84 | -69458.52 | 461.3
1290 | -69093.69 | -65859.38 | 3234.31 | -68625.31 | 468.38
1280 | -68270.3 | -65074.54 | 3195.76 | -67795.03 | 475.27
1270 | -67449.69 | -64292.48 | 3157.21 | -66967.69 | 482
1260 | -66631.86 | -63513.19 | 3118.67 | -66143.3 | 488.56
1250 | -65816.82 | -62736.7 | 3080.12 | -65321.89 | 494.93
1240 | -65004.6 | -61963.03 | 3041.57 | -64503.47 | 501.13
1230 | -64195.21 | -61192.18 | 3003.03 | -63688.08 | 507.13
1220 | -63388.67 | -60424.18 | 2964.49 | -62875.72 | 512.95
1210 | -62584.98 | -59659.04 | 2925.94 | -62066.43 | 518.55
1200 | -61784.17 | -58896.77 | 2887.4 | -61260.21 | 523.96
1190 | -60986.26 | -58137.4 | 2848.86 | -60457.11 | 529.15
1180 | -60191.25 | -57380.94 | 2810.31 | -59657.13 | 534.12
1170 | -59399.17 | -56627.4 | 2771.77 | -58860.32 | 538.85
1160 | -58610.04 | -55876.81 | 2733.23 | -58066.68 | 543.36
1150 | -57823.86 | -55129.18 | 2694.68 | -57276.25 | 547.61
1140 | -57040.67 | -54384.53 | 2656.14 | -56489.06 | 551.61
1130 | -56260.47 | -53642.88 | 2617.59 | -55705.14 | 555.33
1120 | -55483.3 | -52904.24 | 2579.06 | -54924.51 | 558.79
1110 | -54709.15 | -52168.64 | 2540.51 | -54147.2 | 561.95
1100 | -53938.06 | -51436.09 | 2501.97 | -53373.25 | 564.81
1090 | -53170.05 | -50706.62 | 2463.43 | -52602.7 | 567.35
1080 | -52405.13 | -49980.24 | 2424.89 | -51835.56 | 569.57
1070 | -51643.32 | -49256.97 | 2386.35 | -51071.89 | 571.43
1060 | -50884.65 | -48536.84 | 2347.81 | -50311.72 | 572.93
1050 | -50129.14 | -47819.87 | 2309.27 | -49555.09 | 574.05
1040 | -49376.8 | -47106.07 | 2270.73 | -48802.04 | 574.76
1030 | -48627.66 | -46395.47 | 2232.19 | -48052.61 | 575.05
1020 | -47881.74 | -45688.09 | 2193.65 | -47306.85 | 574.89
1010 | -47139.07 | -44983.96 | 2155.11 | -46564.81 | 574.26
1000 | -46399.67 | -44283.1 | 2116.57 | -45826.53 | 573.14
990 | -45663.56 | -43585.52 | 2078.04 | -45092.08 | 571.48
980 | -44930.77 | -42891.26 | 2039.51 | -44361.51 | 569.26
970 | -44201.31 | -42200.34 | 2000.97 | -43634.88 | 566.43
960 | -43475.22 | -41512.79 | 1962.43 | -42912.25 | 562.97
950 | -42752.52 | -40828.62 | 1923.9 | -42193.7 | 558.82
940 | -42033.24 | -40147.88 | 1885.36 | -41479.3 | 553.94
930 | -41317.4 | -39470.57 | 1846.83 | -40769.12 | 548.28
920 | -40605.04 | -38796.73 | 1808.31 | -40063.27 | 541.77
910 | -39896.17 | -38126.4 | 1769.77 | -39361.83 | 534.34
900 | -39190.83 | -37459.59 | 1731.24 | -38664.91 | 525.92
890 | -38489.05 | -36796.34 | 1692.71 | -37972.63 | 516.42
880 | -37790.86 | -36136.67 | 1654.19 | -37285.11 | 505.75
870 | -37096.28 | -35480.62 | 1615.66 | -36602.51 | 493.77
860 | -36405.35 | -34828.21 | 1577.14 | -35924.98 | 480.37
850 | -35718.11 | -34179.49 | 1538.62 | -35252.73 | 465.38
840 | -35034.57 | -33534.48 | 1500.09 | -34585.96 | 448.61
830 | -34354.78 | -32893.21 | 1461.57 | -33925.14 | 429.64
823.001 | -33881.25 | -32446.63 | 1434.62 | -33466.55 | 414.7
823.001 | -33881.25 | -32446.63 | 1434.62 | -33466.55 | 414.7
823 | -33881.18 | -32446.56 | 1434.62 | -33466.48 | 414.7
823 | -33881.18 | -32446.56 | 1434.62 | -33466.48 | 414.7
822.999 | -33881.11 | -32446.5 | 1434.61 | -33466.42 | 414.69
822.999 | -33881.11 | -32446.5 | 1434.61 | -33466.42 | 414.69
820 | -33678.78 | -32255.72 | 1423.06 | -33270.91 | 407.87
810 | -33006.59 | -31622.04 | 1384.55 | -32623.19 | 383.4
800 | -32338.24 | -30992.21 | 1346.03 | -31981.89 | 356.35
790 | -31673.79 | -30366.27 | 1307.52 | -31346.9 | 326.89
780 | -31013.27 | -29744.26 | 1269.01 | -30718.14 | 295.13
770 | -30356.71 | -29126.2 | 1230.51 | -30095.54 | 261.17
760 | -29704.15 | -28512.15 | 1192 | -29479.03 | 225.12
750 | -29055.64 | -27902.14 | 1153.5 | -28868.56 | 187.08
740 | -28411.22 | -27296.21 | 1115.01 | -28264.08 | 147.14
730 | -27770.93 | -26694.41 | 1076.52 | -27665.54 | 105.39
720 | -27134.81 | -26096.78 | 1038.03 | -27072.9 | 61.91
710 | -26502.91 | -25503.36 | 999.55 | -26486.15 | 16.76
700 | -25875.28 | -24914.2 | 961.08 | -25905.26 | -29.98
690 | -25251.96 | -24329.36 | 922.6 | -25330.2 | -78.24
680 | -24633 | -23748.86 | 884.14 | -24760.96 | -127.96
670 | -24018.46 | -23172.78 | 845.68 | -24197.54 | -179.08
660 | -23408.38 | -22601.15 | 807.23 | -23639.92 | -231.54
650 | -22802.82 | -22034.04 | 768.78 | -23088.11 | -285.29
640 | -22201.83 | -21471.49 | 730.34 | -22542.1 | -340.27
630 | -21605.48 | -20913.57 | 691.91 | -22001.91 | -396.43
620 | -21013.82 | -20360.32 | 653.5 | -21467.54 | -453.72
610 | -20426.9 | -19811.82 | 615.08 | -20939 | -512.1
600 | -19844.81 | -19268.12 | 576.69 | -20416.32 | -571.51
590 | -19267.59 | -18729.28 | 538.31 | -19899.51 | -631.92
580 | -18695.32 | -18195.37 | 499.95 | -19388.59 | -693.27
570 | -18128.06 | -17666.46 | 461.6 | -18883.6 | -755.54
560 | -17565.89 | -17142.63 | 423.26 | -18384.56 | -818.67
550 | -17008.88 | -16623.93 | 384.95 | -17891.51 | -882.63
540 | -16457.11 | -16110.45 | 346.66 | -17404.47 | -947.36
530 | -15910.66 | -15602.26 | 308.4 | -16923.51 | -1012.85
520 | -15369.61 | -15099.44 | 270.17 | -16448.65 | -1079.04
510 | -14834.05 | -14602.08 | 231.97 | -15979.94 | -1145.89
500 | -14304.07 | -14110.27 | 193.8 | -15517.45 | -1213.38
490 | -13779.76 | -13624.08 | 155.68 | -15061.21 | -1281.45 | 159.492
480 | -13261.22 | -13143.62 | 117.6 | -14611.29 | -1350.07 | 121.408
470 | -12748.56 | -12668.98 | 79.58 | -14167.76 | -1419.2 | 83.382
460 | -12241.87 | -12200.26 | 41.61 | -13730.69 | -1488.82 | 45.407
450 | -11741.27 | -11737.57 | 3.7 | -13300.13 | -1558.86 | 18.864 | 456.4099
440 | -11246.88 | -11281 | -34.12 | -12876.18 | -1629.3 | -30.338 | 444.7911
430 | -10758.83 | -10830.68 | -71.85 | -12458.91 | -1700.08 | -68.077 | 436.0562
420 | -10277.23 | -10386.73 | -109.5 | -12048.42 | -1771.19 | -105.735
410 | -9802.237 | -9949.253 | -147.016 | -11644.78 | -1842.543 | -143.2644
400 | -9333.987 | -9518.389 | -184.402 | -11248.1 | -1914.113 | -180.6634
390 | -8872.638 | -9094.269 | -221.631 | -10858.49 | -1985.852 | -217.9081
380 | -8418.352 | -8677.03 | -258.678 | -10476.05 | -2057.698 | -254.9733
370 | -7971.307 | -8266.819 | -295.512 | -10100.9 | -2129.593 | -291.8286
360 | -7531.693 | -7863.788 | -332.095 | -9733.167 | -2201.474 | -328.4367
350 | -7099.716 | -7468.093 | -368.377 | -9372.976 | -2273.26 | -364.7488
340 | -6675.601 | -7079.902 | -404.301 | -9020.466 | -2344.865 | -400.7086
330 | -6259.596 | -6699.39 | -439.794 | -8675.785 | -2416.189 | -436.2447
320 | -5851.979 | -6326.738 | -474.759 | -8339.088 | -2487.109 | -471.2625
310 | -5453.064 | -5962.14 | -509.076 | -8010.538 | -2557.474 | -505.6443
300 | -5063.224 | -5605.795 | -542.571 | -7690.31 | -2627.086 | -539.2215
290 | -4682.91 | -5257.917 | -575.007 | -7378.587 | -2695.677 | -571.7634
280 | -4312.709 | -4918.726 | -606.017 | -7075.563 | -2762.854 | -602.916
270 | -3954.519 | -4588.457 | -633.938 | -6781.444 | -2826.925
260 | -3609.784 | -4267.354 | -657.57 | -6496.447 | -2886.663
250 | -3278.162 | -3955.677 | -677.515 | -6220.8 | -2942.638
240 | -2959.439 | -3653.693 | -694.254 | -5954.744 | -2995.305
230 | -2653.507 | -3361.688 | -708.181 | -5698.533 | -3045.026
220 | -2360.336 | -3079.956 | -719.62 | -5452.431 | -3092.095
210 | -2079.956 | -2808.805 | -728.849 | -5216.714 | -3136.758
200 | -1812.441 | -2548.552 | -736.111 | -4991.669 | -3179.228
190 | -1557.905 | -2299.525 | -741.62 | -4777.588 | -3219.683
180 | -1316.485 | -2062.053 | -745.568 | -4574.765 | -3258.28
170 | -1088.333 | -1836.462 | -748.129 | -4383.49 | -3295.157
160 | -873.6008 | -1623.066 | -749.4652 | -4204.039 | -3330.4382
150 | -672.4215 | -1422.146 | -749.7245 | -4036.65 | -3364.2285
140 | -484.8791 | -1233.925 | -749.0459 | -3881.502 | -3396.6229
130 | -310.9621 | -1058.52 | -747.5579 | -3738.665 | -3427.7029
120 | -150.4882 | -895.8744 | -745.3862 | -3608.027 | -3457.5388
110 | -2.9792 | -745.631 | -742.6518 | -3489.171 | -3486.1918
100 | 132.5562 | -606.9245 | -739.4807 | -3381.157 | -3513.7132
90 | 258.0122 | -478.0055 | -736.0177 | -3282.139 | -3540.1512
80 | 376.9272 | -355.5392 | -732.4664 | -3188.627 | -3565.5542
70 | 495.9886 | -233.3423 | -729.3309 | -3094.003 | -3589.9916
60 | 628.3718 | -99.5495 | -727.9213 | -2985.208 | -3613.5798
50 | 802.1077 | 74.2734 | -727.8343 | -2834.462 | -3636.5697
40 | 1084.964 | 356.3839 | -728.5801 | -2574.598 | -3659.562
30 | 1680.368 | 950.5255 | -729.8425 | -2003.828 | -3684.196
20 | 3499.988 | 2768.594 | -731.394 | -216.0652 | -3716.0532
10 | 16901.81 | 16168.73 | -733.08 | 13116.1 | -3785.71

## 65
Thermocal
|  | Mes | 424 | K | -42 | J/mol
T | GM(FCC_A1) | hcp | ΔG(fcc->hcp) | bcc | ΔG(fcc->bcc)
1500 | -87861.38 | -83873.04 | 3988.34 | -87544.02 | 317.36
1490 | -86977.96 | -83027.23 | 3950.73 | -86649.71 | 328.25
1480 | -86097.05 | -82183.93 | 3913.12 | -85758.02 | 339.03
1470 | -85218.67 | -81343.16 | 3875.51 | -84868.98 | 349.69
1460 | -84342.84 | -80504.94 | 3837.9 | -83982.58 | 360.26
1450 | -83469.55 | -79669.26 | 3800.29 | -83098.85 | 370.7
1440 | -82598.82 | -78836.14 | 3762.68 | -82217.8 | 381.02
1430 | -81730.66 | -78005.59 | 3725.07 | -81339.44 | 391.22
1420 | -80865.09 | -77177.63 | 3687.46 | -80463.78 | 401.31
1410 | -80002.12 | -76352.27 | 3649.85 | -79590.84 | 411.28
1400 | -79141.75 | -75529.52 | 3612.23 | -78720.62 | 421.13
1390 | -78284.01 | -74709.38 | 3574.63 | -77853.15 | 430.86
1380 | -77428.89 | -73891.88 | 3537.01 | -76988.43 | 440.46
1370 | -76576.42 | -73077.02 | 3499.4 | -76126.48 | 449.94
1360 | -75726.61 | -72264.81 | 3461.8 | -75267.31 | 459.3
1350 | -74879.47 | -71455.27 | 3424.2 | -74410.95 | 468.52
1340 | -74035.01 | -70648.43 | 3386.58 | -73557.4 | 477.61
1330 | -73193.25 | -69844.27 | 3348.98 | -72706.67 | 486.58
1320 | -72354.2 | -69042.83 | 3311.37 | -71858.8 | 495.4
1310 | -71517.87 | -68244.11 | 3273.76 | -71013.77 | 504.1
1300 | -70684.27 | -67448.12 | 3236.15 | -70171.63 | 512.64
1290 | -69853.43 | -66654.89 | 3198.54 | -69332.38 | 521.05
1280 | -69025.35 | -65864.42 | 3160.93 | -68496.04 | 529.31
1270 | -68200.06 | -65076.73 | 3123.33 | -67662.62 | 537.44
1260 | -67377.55 | -64291.84 | 3085.71 | -66832.16 | 545.39
1250 | -66557.87 | -63509.75 | 3048.12 | -66004.66 | 553.21
1240 | -65741 | -62730.49 | 3010.51 | -65180.13 | 560.87
1230 | -64926.97 | -61954.07 | 2972.9 | -64358.61 | 568.36
1220 | -64115.8 | -61180.5 | 2935.3 | -63540.11 | 575.69
1210 | -63307.5 | -60409.81 | 2897.69 | -62724.65 | 582.85
1200 | -62502.09 | -59642 | 2860.09 | -61912.25 | 589.84
1190 | -61699.57 | -58877.1 | 2822.47 | -61102.94 | 596.63
1180 | -60899.99 | -58115.12 | 2784.87 | -60296.73 | 603.26
1170 | -60103.34 | -57356.07 | 2747.27 | -59493.66 | 609.68
1160 | -59309.64 | -56599.98 | 2709.66 | -58693.73 | 615.91
1150 | -58518.93 | -55846.87 | 2672.06 | -57896.98 | 621.95
1140 | -57731.2 | -55096.74 | 2634.46 | -57103.43 | 627.77
1130 | -56946.48 | -54349.62 | 2596.86 | -56313.1 | 633.38
1120 | -56164.78 | -53605.54 | 2559.24 | -55526.03 | 638.75
1110 | -55386.14 | -52864.49 | 2521.65 | -54742.24 | 643.9
1100 | -54610.55 | -52126.51 | 2484.04 | -53961.75 | 648.8
1090 | -53838.06 | -51391.62 | 2446.44 | -53184.61 | 653.45
1080 | -53068.67 | -50659.83 | 2408.84 | -52410.83 | 657.84
1070 | -52302.41 | -49931.17 | 2371.24 | -51640.45 | 661.96
1060 | -51539.29 | -49205.65 | 2333.64 | -50873.51 | 665.78
1050 | -50779.34 | -48483.3 | 2296.04 | -50110.03 | 669.31
1040 | -50022.59 | -47764.14 | 2258.45 | -49350.05 | 672.54
1030 | -49269.04 | -47048.19 | 2220.85 | -48593.62 | 675.42
1020 | -48518.72 | -46335.47 | 2183.25 | -47840.76 | 677.96
1010 | -47771.66 | -45626 | 2145.66 | -47091.52 | 680.14
1000 | -47027.89 | -44919.82 | 2108.07 | -46345.94 | 681.95
990 | -46287.41 | -44216.93 | 2070.48 | -45604.07 | 683.34
980 | -45550.26 | -43517.38 | 2032.88 | -44865.95 | 684.31
970 | -44816.46 | -42821.17 | 1995.29 | -44131.62 | 684.84
960 | -44086.05 | -42128.34 | 1957.71 | -43401.16 | 684.89
950 | -43359.03 | -41438.91 | 1920.12 | -42674.6 | 684.43
940 | -42635.44 | -40752.91 | 1882.53 | -41952.01 | 683.43
930 | -41915.31 | -40070.37 | 1844.94 | -41233.45 | 681.86
920 | -41198.66 | -39391.3 | 1807.36 | -40518.98 | 679.68
910 | -40485.53 | -38715.75 | 1769.78 | -39808.68 | 676.85
900 | -39775.93 | -38043.73 | 1732.2 | -39102.61 | 673.32
890 | -39069.91 | -37375.28 | 1694.63 | -38400.88 | 669.03
880 | -38367.48 | -36710.43 | 1657.05 | -37703.55 | 663.93
870 | -37668.68 | -36049.2 | 1619.48 | -37010.73 | 657.95
860 | -36973.54 | -35391.64 | 1581.9 | -36322.54 | 651
850 | -36282.1 | -34737.76 | 1544.34 | -35639.07 | 643.03
840 | -35594.38 | -34087.61 | 1506.77 | -34960.48 | 633.9
830 | -34910.42 | -33441.21 | 1469.21 | -34286.9 | 623.52
823.001 | -34433.97 | -32991.05 | 1442.92 | -33818.53 | 615.44
823.001 | -34433.97 | -32991.05 | 1442.92 | -33818.53 | 615.44
823 | -34433.91 | -32990.98 | 1442.93 | -33818.46 | 615.45
823 | -34433.91 | -32990.98 | 1442.93 | -33818.46 | 615.45
822.999 | -34433.84 | -32990.92 | 1442.92 | -33818.4 | 615.44
822.999 | -34433.84 | -32990.92 | 1442.92 | -33818.4 | 615.44
820 | -34230.26 | -32798.6 | 1431.66 | -33618.5 | 611.76
810 | -33553.92 | -32159.82 | 1394.1 | -32955.48 | 598.44
800 | -32881.45 | -31524.9 | 1356.55 | -32298.06 | 583.39
790 | -32212.88 | -30893.88 | 1319 | -31646.56 | 566.32
780 | -31548.25 | -30266.79 | 1281.46 | -31001.76 | 546.49
770 | -30887.59 | -29643.67 | 1243.92 | -30363.76 | 523.83
760 | -30230.96 | -29024.57 | 1206.39 | -29732.45 | 498.51
750 | -29578.38 | -28409.52 | 1168.86 | -29107.71 | 470.67
740 | -28929.91 | -27798.56 | 1131.35 | -28489.46 | 440.45
730 | -28285.58 | -27191.74 | 1093.84 | -27877.61 | 407.97
720 | -27645.43 | -26589.11 | 1056.32 | -27272.09 | 373.34
710 | -27009.53 | -25990.7 | 1018.83 | -26672.85 | 336.68
700 | -26377.9 | -25396.56 | 981.34 | -26079.83 | 298.07
690 | -25750.6 | -24806.74 | 943.86 | -25492.98 | 257.62
680 | -25127.68 | -24221.29 | 906.39 | -24912.28 | 215.4
670 | -24509.19 | -23640.26 | 868.93 | -24337.69 | 171.5
660 | -23895.18 | -23063.7 | 831.48 | -23769.18 | 126
650 | -23285.7 | -22491.66 | 794.04 | -23206.75 | 78.95
640 | -22680.82 | -21924.2 | 756.62 | -22650.37 | 30.45
630 | -22080.59 | -21361.37 | 719.22 | -22100.05 | -19.46
620 | -21485.07 | -20803.23 | 681.84 | -21555.77 | -70.7
610 | -20894.32 | -20249.85 | 644.47 | -21017.54 | -123.22
600 | -20308.4 | -19701.28 | 607.12 | -20485.36 | -176.96
590 | -19727.39 | -19157.58 | 569.81 | -19959.25 | -231.86
580 | -19151.34 | -18618.83 | 532.51 | -19439.22 | -287.88
570 | -18580.33 | -18085.09 | 495.24 | -18925.29 | -344.96
560 | -18014.44 | -17556.42 | 458.02 | -18417.48 | -403.04
550 | -17453.73 | -17032.91 | 420.82 | -17915.81 | -462.08
540 | -16898.29 | -16514.63 | 383.66 | -17420.32 | -522.03
530 | -16348.2 | -16001.65 | 346.55 | -16931.05 | -582.85
520 | -15803.54 | -15494.06 | 309.48 | -16448.02 | -644.48
510 | -15264.41 | -14991.93 | 272.48 | -15971.28 | -706.87
500 | -14730.89 | -14495.36 | 235.53 | -15500.88 | -769.99
490 | -14203.09 | -14004.43 | 198.66 | -15036.87 | -833.78 | 202.347
480 | -13681.1 | -13519.24 | 161.86 | -14579.3 | -898.2 | 165.54
470 | -13165.04 | -13039.88 | 125.16 | -14128.23 | -963.19 | 128.83
460 | -12655.01 | -12566.45 | 88.56 | -13683.72 | -1028.71 | 92.22
450 | -12151.13 | -12099.06 | 52.07 | -13245.84 | -1094.71 | 55.719
440 | -11653.53 | -11637.8 | 15.73 | -12814.67 | -1161.14 | 19.364
430 | -11162.34 | -11182.81 | -20.47 | -12390.29 | -1227.95 | -16.85
420 | -10677.7 | -10734.19 | -56.49 | -11972.76 | -1295.06 | -42.082 | 421.5242
410 | -10199.76 | -10292.06 | -92.3 | -11562.19 | -1362.43 | -88.719 | 417.9028
400 | -9728.681 | -9856.556 | -127.875 | -11158.67 | -1429.989 | -124.3175
390 | -9264.632 | -9427.806 | -163.174 | -10762.29 | -1497.658 | -159.6441
380 | -8807.804 | -9005.949 | -198.145 | -10373.18 | -1565.376 | -194.6479
370 | -8358.399 | -8591.131 | -232.732 | -9991.426 | -1633.027 | -229.2733
360 | -7916.646 | -8183.504 | -266.858 | -9617.163 | -1700.517 | -263.4454
350 | -7482.798 | -7783.226 | -300.428 | -9250.518 | -1767.72 | -297.071
340 | -7057.144 | -7390.463 | -333.319 | -8891.624 | -1834.48 | -330.0299
330 | -6640.026 | -7005.39 | -365.364 | -8540.626 | -1900.6 | -362.1595
320 | -6231.865 | -6628.19 | -396.325 | -8197.677 | -1965.812 | -393.2289
310 | -5833.277 | -6259.055 | -425.778 | -7862.938 | -2029.661 | -422.8327
300 | -5446.402 | -5898.186 | -451.784 | -7536.579 | -2090.177 | -449.1834
290 | -5071.732 | -5545.795 | -474.063 | -7218.784 | -2147.052 | -471.8351
280 | -4709.019 | -5202.104 | -493.085 | -6909.744 | -2200.725 | -491.1828
270 | -4358.113 | -4867.348 | -509.235 | -6609.663 | -2251.55
260 | -4018.943 | -4541.771 | -522.828 | -6318.756 | -2299.813
250 | -3691.496 | -4225.632 | -534.136 | -6037.25 | -2345.754
240 | -3375.812 | -3919.202 | -543.39 | -5765.386 | -2389.574
230 | -3071.971 | -3622.763 | -550.792 | -5503.415 | -2431.444
220 | -2780.086 | -3336.613 | -556.527 | -5251.6 | -2471.514
210 | -2500.302 | -3061.06 | -560.758 | -5010.218 | -2509.916
200 | -2232.789 | -2796.422 | -563.633 | -4779.555 | -2546.766
190 | -1977.737 | -2543.028 | -565.291 | -4559.901 | -2582.164
180 | -1735.348 | -2301.209 | -565.861 | -4351.554 | -2616.206
170 | -1505.833 | -2071.296 | -565.463 | -4154.804 | -2648.971
160 | -1289.394 | -1853.605 | -564.211 | -3969.926 | -2680.532
150 | -1086.212 | -1648.424 | -562.212 | -3797.164 | -2710.952
140 | -896.4109 | -1455.983 | -559.5721 | -3636.698 | -2740.2871
130 | -720.0179 | -1276.413 | -556.3951 | -3488.602 | -2768.5841
120 | -556.8846 | -1109.677 | -552.7924 | -3352.77 | -2795.8854
110 | -406.5627 | -955.4516 | -548.8889 | -3228.79 | -2822.2273
100 | -268.0842 | -812.9348 | -544.8506 | -3115.727 | -2847.6428
90 | -139.5668 | -680.5225 | -540.9557 | -3011.734 | -2872.1672
80 | -17.4596 | -555.7094 | -538.2498 | -2913.308 | -2895.8484
70 | 104.9955 | -432.3137 | -537.3092 | -2813.772 | -2918.7675
60 | 241.2013 | -296.34 | -537.5413 | -2699.877 | -2941.0783
50 | 419.891 | -118.6869 | -538.5779 | -2543.223 | -2963.114
40 | 711.2392 | 171.0809 | -540.1583 | -2274.42 | -2985.6592
30 | 1328.905 | 786.8211 | -542.0839 | -1681.895 | -3010.8
20 | 3249.292 | 2705.089 | -544.203 | 203.818 | -3045.474
10 | 17838.93 | 17292.53 | -546.4 | 14711.88 | -3127.05

## 66
Thermocal
|  | Mes | 415 | K | -69 | J/mol
T | GM(FCC_A1) | hcp | ΔG(fcc->hcp) | bcc | ΔG(fcc->bcc)
1500 | -88086.77 | -84115.24 | 3971.53 | -87770.93 | 315.84
1490 | -87202.09 | -83268 | 3934.09 | -86875.18 | 326.91
1480 | -86319.94 | -82423.28 | 3896.66 | -85982.05 | 337.89
1470 | -85440.32 | -81581.09 | 3859.23 | -85091.58 | 348.74
1460 | -84563.24 | -80741.44 | 3821.8 | -84203.76 | 359.48
1450 | -83688.72 | -79904.34 | 3784.38 | -83318.6 | 370.12
1440 | -82816.76 | -79069.81 | 3746.95 | -82436.13 | 380.63
1430 | -81947.38 | -78237.86 | 3709.52 | -81556.34 | 391.04
1420 | -81080.58 | -77408.49 | 3672.09 | -80679.27 | 401.31
1410 | -80216.38 | -76581.73 | 3634.65 | -79804.91 | 411.47
1400 | -79354.8 | -75757.57 | 3597.23 | -78933.27 | 421.53
1390 | -78495.84 | -74936.03 | 3559.81 | -78064.38 | 431.46
1380 | -77639.52 | -74117.14 | 3522.38 | -77198.25 | 441.27
1370 | -76785.84 | -73300.89 | 3484.95 | -76334.89 | 450.95
1360 | -75934.82 | -72487.3 | 3447.52 | -75474.31 | 460.51
1350 | -75086.48 | -71676.38 | 3410.1 | -74616.54 | 469.94
1340 | -74240.82 | -70868.16 | 3372.66 | -73761.57 | 479.25
1330 | -73397.87 | -70062.63 | 3335.24 | -72909.44 | 488.43
1320 | -72557.62 | -69259.81 | 3297.81 | -72060.15 | 497.47
1310 | -71720.11 | -68459.73 | 3260.38 | -71213.72 | 506.39
1300 | -70885.34 | -67662.38 | 3222.96 | -70370.16 | 515.18
1290 | -70053.31 | -66867.78 | 3185.53 | -69529.49 | 523.82
1280 | -69224.06 | -66075.95 | 3148.11 | -68691.74 | 532.32
1270 | -68397.59 | -65286.91 | 3110.68 | -67856.91 | 540.68
1260 | -67573.93 | -64500.67 | 3073.26 | -67025.02 | 548.91
1250 | -66753.07 | -63717.24 | 3035.83 | -66196.1 | 556.97
1240 | -65935.04 | -62936.64 | 2998.4 | -65370.16 | 564.88
1230 | -65119.86 | -62158.88 | 2960.98 | -64547.21 | 572.65
1220 | -64307.53 | -61383.97 | 2923.56 | -63727.29 | 580.24
1210 | -63498.08 | -60611.95 | 2886.13 | -62910.39 | 587.69
1200 | -62691.52 | -59842.81 | 2848.71 | -62096.56 | 594.96
1190 | -61887.87 | -59076.59 | 2811.28 | -61285.81 | 602.06
1180 | -61087.14 | -58313.28 | 2773.86 | -60478.16 | 608.98
1170 | -60289.36 | -57552.92 | 2736.44 | -59673.63 | 615.73
1160 | -59494.54 | -56795.52 | 2699.02 | -58872.25 | 622.29
1150 | -58702.69 | -56041.09 | 2661.6 | -58074.03 | 628.66
1140 | -57913.83 | -55289.65 | 2624.18 | -57279.01 | 634.82
1130 | -57127.99 | -54541.23 | 2586.76 | -56487.21 | 640.78
1120 | -56345.18 | -53795.84 | 2549.34 | -55698.65 | 646.53
1110 | -55565.42 | -53053.5 | 2511.92 | -54913.36 | 652.06
1100 | -54788.73 | -52314.23 | 2474.5 | -54131.37 | 657.36
1090 | -54015.13 | -51578.05 | 2437.08 | -53352.7 | 662.43
1080 | -53244.64 | -50844.98 | 2399.66 | -52577.39 | 667.25
1070 | -52477.28 | -50115.03 | 2362.25 | -51805.47 | 671.81
1060 | -51713.07 | -49388.24 | 2324.83 | -51036.97 | 676.1
1050 | -50952.03 | -48664.61 | 2287.42 | -50271.91 | 680.12
1040 | -50194.18 | -47944.18 | 2250 | -49510.35 | 683.83
1030 | -49439.55 | -47226.96 | 2212.59 | -48752.3 | 687.25
1020 | -48688.16 | -46512.98 | 2175.18 | -47997.81 | 690.35
1010 | -47940.03 | -45802.25 | 2137.78 | -47246.92 | 693.11
1000 | -47195.18 | -45094.81 | 2100.37 | -46499.66 | 695.52
990 | -46453.63 | -44390.68 | 2062.95 | -45756.09 | 697.54
980 | -45715.42 | -43689.87 | 2025.55 | -45016.23 | 699.19
970 | -44980.56 | -42992.42 | 1988.14 | -44280.16 | 700.4
960 | -44249.09 | -42298.35 | 1950.74 | -43547.89 | 701.2
950 | -43521.02 | -41607.68 | 1913.34 | -42819.5 | 701.52
940 | -42796.39 | -40920.45 | 1875.94 | -42095.04 | 701.35
930 | -42075.21 | -40236.68 | 1838.53 | -41374.57 | 700.64
920 | -41357.52 | -39556.38 | 1801.14 | -40658.14 | 699.38
910 | -40643.35 | -38879.61 | 1763.74 | -39945.82 | 697.53
900 | -39932.72 | -38206.37 | 1726.35 | -39237.68 | 695.04
890 | -39225.67 | -37536.71 | 1688.96 | -38533.8 | 691.87
880 | -38522.22 | -36870.64 | 1651.58 | -37834.27 | 687.95
870 | -37822.4 | -36208.21 | 1614.19 | -37139.16 | 683.24
860 | -37126.25 | -35549.44 | 1576.81 | -36448.58 | 677.67
850 | -36433.79 | -34894.36 | 1539.43 | -35762.63 | 671.16
840 | -35745.07 | -34243.02 | 1502.05 | -35081.43 | 663.64
830 | -35060.11 | -33595.43 | 1464.68 | -34405.11 | 655
823.001 | -34582.96 | -33144.43 | 1438.53 | -33934.73 | 648.23
823.001 | -34582.96 | -33144.43 | 1438.53 | -33934.73 | 648.23
823 | -34582.89 | -33144.37 | 1438.52 | -33934.66 | 648.23
823 | -34582.89 | -33144.37 | 1438.52 | -33934.66 | 648.23
822.999 | -34582.82 | -33144.3 | 1438.52 | -33934.59 | 648.23
822.999 | -34582.82 | -33144.3 | 1438.52 | -33934.59 | 648.23
820 | -34378.94 | -32951.63 | 1427.31 | -33733.81 | 645.13
810 | -33701.61 | -32311.66 | 1389.95 | -33067.7 | 633.91
800 | -33028.15 | -31675.56 | 1352.59 | -32406.97 | 621.18
790 | -32358.59 | -31043.36 | 1315.23 | -31751.85 | 606.74
780 | -31692.98 | -30415.1 | 1277.88 | -31102.59 | 590.39
770 | -31031.35 | -29790.81 | 1240.54 | -30459.93 | 571.42
760 | -30373.74 | -29170.54 | 1203.2 | -29824.18 | 549.56
750 | -29720.2 | -28554.33 | 1165.87 | -29195.22 | 524.98
740 | -29070.77 | -27942.22 | 1128.55 | -28572.93 | 497.84
730 | -28425.48 | -27334.25 | 1091.23 | -27957.21 | 468.27
720 | -27784.38 | -26730.46 | 1053.92 | -27347.98 | 436.4
710 | -27147.53 | -26130.9 | 1016.63 | -26745.18 | 402.35
700 | -26514.96 | -25535.62 | 979.34 | -26148.72 | 366.24
690 | -25886.72 | -24944.67 | 942.05 | -25558.57 | 328.15
680 | -25262.87 | -24358.08 | 904.79 | -24974.68 | 288.19
670 | -24643.46 | -23775.92 | 867.54 | -24397 | 246.46
660 | -24028.53 | -23198.23 | 830.3 | -23825.51 | 203.02
650 | -23418.14 | -22625.07 | 793.07 | -23260.19 | 157.95
640 | -22812.36 | -22056.49 | 755.87 | -22701.01 | 111.35
630 | -22211.22 | -21492.55 | 718.67 | -22147.96 | 63.26
620 | -21614.81 | -20933.3 | 681.51 | -21601.04 | 13.77
610 | -21023.17 | -20378.81 | 644.36 | -21060.23 | -37.06
600 | -20436.38 | -19829.14 | 607.24 | -20525.56 | -89.18
590 | -19854.49 | -19284.35 | 570.14 | -19997.01 | -142.52
580 | -19277.58 | -18744.5 | 533.08 | -19474.61 | -197.03
570 | -18705.72 | -18209.67 | 496.05 | -18958.36 | -252.64
560 | -18138.98 | -17679.93 | 459.05 | -18448.29 | -309.31
550 | -17577.43 | -17155.34 | 422.09 | -17944.43 | -367
540 | -17021.17 | -16635.98 | 385.19 | -17446.79 | -425.62
530 | -16470.26 | -16121.93 | 348.33 | -16955.41 | -485.15
520 | -15924.8 | -15613.26 | 311.54 | -16470.33 | -545.53
510 | -15384.88 | -15110.08 | 274.8 | -15991.58 | -606.7
500 | -14850.59 | -14612.45 | 238.14 | -15519.22 | -668.63
490 | -14322.03 | -14120.46 | 201.57 | -15053.28 | -731.25 | 205.227
480 | -13799.29 | -13634.22 | 165.07 | -14593.83 | -794.54 | 168.72
470 | -13282.5 | -13153.82 | 128.68 | -14140.92 | -858.42 | 132.319
460 | -12771.77 | -12679.35 | 92.42 | -13694.6 | -922.83 | 96.046
450 | -12267.21 | -12210.92 | 56.29 | -13254.96 | -987.75 | 59.903
440 | -11768.95 | -11748.63 | 20.32 | -12822.05 | -1053.1 | 23.917
430 | -11277.13 | -11292.61 | -15.48 | -12395.96 | -1118.83 | -11.9
420 | -10791.89 | -10842.97 | -51.08 | -11976.76 | -1184.87 | -47.52
410 | -10313.39 | -10399.83 | -86.44 | -11564.55 | -1251.16 | -68.76 | 415.2149
400 | -9841.798 | -9963.31 | -121.512 | -11159.42 | -1317.622 | -118.0048
390 | -9377.282 | -9533.553 | -156.271 | -10761.47 | -1384.188 | -152.7951
380 | -8920.046 | -9110.694 | -190.648 | -10370.79 | -1450.744 | -187.2103
370 | -8470.305 | -8694.88 | -224.575 | -9987.518 | -1517.213 | -221.1823
360 | -8028.302 | -8286.262 | -257.96 | -9611.755 | -1583.453 | -254.6215
350 | -7594.312 | -7884.998 | -290.686 | -9243.633 | -1649.321 | -287.4134
340 | -7168.661 | -7491.255 | -322.594 | -8883.287 | -1714.626 | -319.4032
330 | -6751.741 | -7105.208 | -353.467 | -8530.859 | -1779.118 | -350.3797
320 | -6344.079 | -6727.039 | -382.96 | -8186.503 | -1842.424 | -380.0107
310 | -5947.635 | -6356.94 | -409.305 | -7850.379 | -1902.744 | -406.6705
300 | -5563.158 | -5995.114 | -431.956 | -7522.658 | -1959.5 | -429.6909
290 | -5190.401 | -5641.772 | -451.371 | -7203.52 | -2013.119 | -449.4295
280 | -4829.212 | -5297.137 | -467.925 | -6893.156 | -2063.944 | -466.2696
270 | -4479.513 | -4961.442 | -481.929 | -6591.771 | -2112.258
260 | -4141.285 | -4634.934 | -493.649 | -6299.58 | -2158.295
250 | -3814.558 | -4317.871 | -503.313 | -6016.809 | -2202.251
240 | -3499.403 | -4010.523 | -511.12 | -5743.696 | -2244.293
230 | -3195.927 | -3713.175 | -517.248 | -5480.495 | -2284.568
220 | -2904.266 | -3426.123 | -521.857 | -5227.468 | -2323.202
210 | -2624.582 | -3149.677 | -525.095 | -4984.892 | -2360.31
200 | -2357.059 | -2884.155 | -527.096 | -4753.052 | -2395.993
190 | -2101.902 | -2629.888 | -527.986 | -4532.24 | -2430.338
180 | -1859.327 | -2387.208 | -527.881 | -4322.752 | -2463.425
170 | -1629.554 | -2156.446 | -526.892 | -4124.881 | -2495.327
160 | -1412.797 | -1937.924 | -525.127 | -3938.904 | -2526.107
150 | -1209.247 | -1731.932 | -522.685 | -3765.065 | -2555.818
140 | -1019.04 | -1538.709 | -519.669 | -3603.55 | -2584.51
130 | -842.2167 | -1358.397 | -516.1803 | -3454.44 | -2612.2233
120 | -678.6462 | -1190.981 | -512.3348 | -3317.64 | -2638.9938
110 | -527.9061 | -1036.176 | -508.2699 | -3192.76 | -2664.8539
100 | -389.0725 | -893.2576 | -504.1851 | -3078.906 | -2689.8335
90 | -260.3441 | -760.8864 | -500.5423 | -2974.312 | -2713.9679
80 | -138.3342 | -637.0039 | -498.6697 | -2875.639 | -2737.3048
70 | -16.6485 | -514.9439 | -498.2954 | -2776.579 | -2759.9305
60 | 117.2322 | -381.7164 | -498.9486 | -2664.78 | -2782.0122
50 | 289.6191 | -210.7012 | -500.3203 | -2514.289 | -2803.9081
40 | 562.8803 | 60.6989 | -502.1814 | -2263.575 | -2826.4553
30 | 1118.61 | 614.2559 | -504.3541 | -1733.26 | -2851.87
20 | 2734.521 | 2227.819 | -506.702 | -152.9603 | -2887.4813
10 | 13720.18 | 13211.05 | -509.13 | 10747.56 | -2972.62

## 67
Thermocal
|  | Mes | 375 | K | -117 | J/mol
T | GM(FCC_A1) | hcp | ΔG(fcc->hcp) | bcc | ΔG(fcc->bcc)
1500 | -89228.81 | -85353.88 | 3874.93 | -88884.87 | 343.94
1490 | -88337.58 | -84498.66 | 3838.92 | -87981.11 | 356.47
1480 | -87448.88 | -83645.98 | 3802.9 | -87080.01 | 368.87
1470 | -86562.73 | -82795.84 | 3766.89 | -86181.55 | 381.18
1460 | -85679.13 | -81948.27 | 3730.86 | -85285.77 | 393.36
1450 | -84798.12 | -81103.27 | 3694.85 | -84392.67 | 405.45
1440 | -83919.68 | -80260.84 | 3658.84 | -83502.26 | 417.42
1430 | -83043.83 | -79421.02 | 3622.81 | -82614.55 | 429.28
1420 | -82170.59 | -78583.79 | 3586.8 | -81729.55 | 441.04
1410 | -81299.96 | -77749.18 | 3550.78 | -80847.28 | 452.68
1400 | -80431.97 | -76917.2 | 3514.77 | -79967.76 | 464.21
1390 | -79566.61 | -76087.86 | 3478.75 | -79090.98 | 475.63
1380 | -78703.91 | -75261.17 | 3442.74 | -78216.96 | 486.95
1370 | -77843.87 | -74437.15 | 3406.72 | -77345.73 | 498.14
1360 | -76986.51 | -73615.8 | 3370.71 | -76477.28 | 509.23
1350 | -76131.84 | -72797.15 | 3334.69 | -75611.64 | 520.2
1340 | -75279.88 | -71981.2 | 3298.68 | -74748.82 | 531.06
1330 | -74430.62 | -71167.96 | 3262.66 | -73888.83 | 541.79
1320 | -73584.11 | -70357.45 | 3226.66 | -73031.69 | 552.42
1310 | -72740.34 | -69549.7 | 3190.64 | -72177.41 | 562.93
1300 | -71899.32 | -68744.69 | 3154.63 | -71326 | 573.32
1290 | -71061.07 | -67942.45 | 3118.62 | -70477.49 | 583.58
1280 | -70225.62 | -67143.01 | 3082.61 | -69631.88 | 593.74
1270 | -69392.96 | -66346.36 | 3046.6 | -68789.2 | 603.76
1260 | -68563.12 | -65552.53 | 3010.59 | -67949.45 | 613.67
1250 | -67736.1 | -64761.53 | 2974.57 | -67112.66 | 623.44
1240 | -66911.94 | -63973.37 | 2938.57 | -66278.85 | 633.09
1230 | -66090.63 | -63188.07 | 2902.56 | -65448.02 | 642.61
1220 | -65272.2 | -62405.65 | 2866.55 | -64620.2 | 652
1210 | -64456.66 | -61626.12 | 2830.54 | -63795.41 | 661.25
1200 | -63644.04 | -60849.5 | 2794.54 | -62973.66 | 670.38
1190 | -62834.34 | -60075.8 | 2758.54 | -62154.97 | 679.37
1180 | -62027.57 | -59305.05 | 2722.52 | -61339.37 | 688.2
1170 | -61223.77 | -58537.25 | 2686.52 | -60526.86 | 696.91
1160 | -60422.95 | -57772.43 | 2650.52 | -59717.48 | 705.47
1150 | -59625.12 | -57010.6 | 2614.52 | -58911.25 | 713.87
1140 | -58830.3 | -56251.79 | 2578.51 | -58108.17 | 722.13
1130 | -58038.52 | -55496 | 2542.52 | -57308.29 | 730.23
1120 | -57249.78 | -54743.26 | 2506.52 | -56511.61 | 738.17
1110 | -56464.11 | -53993.59 | 2470.52 | -55718.16 | 745.95
1100 | -55681.52 | -53247 | 2434.52 | -54927.98 | 753.54
1090 | -54902.05 | -52503.52 | 2398.53 | -54141.07 | 760.98
1080 | -54125.7 | -51763.17 | 2362.53 | -53357.47 | 768.23
1070 | -53352.5 | -51025.96 | 2326.54 | -52577.2 | 775.3
1060 | -52582.47 | -50291.92 | 2290.55 | -51800.29 | 782.18
1050 | -51815.62 | -49561.07 | 2254.55 | -51026.77 | 788.85
1040 | -51051.99 | -48833.42 | 2218.57 | -50256.66 | 795.33
1030 | -50291.59 | -48109.01 | 2182.58 | -49490.01 | 801.58
1020 | -49534.45 | -47387.85 | 2146.6 | -48726.82 | 807.63
1010 | -48780.59 | -46669.96 | 2110.63 | -47967.14 | 813.45
1000 | -48030.02 | -45955.38 | 2074.64 | -47211.01 | 819.01
990 | -47282.79 | -45244.12 | 2038.67 | -46458.45 | 824.34
980 | -46538.89 | -44536.21 | 2002.68 | -45709.5 | 829.39
970 | -45798.38 | -43831.67 | 1966.71 | -44964.2 | 834.18
960 | -45061.27 | -43130.52 | 1930.75 | -44222.59 | 838.68
950 | -44327.58 | -42432.8 | 1894.78 | -43484.7 | 842.88
940 | -43597.34 | -41738.53 | 1858.81 | -42750.58 | 846.76
930 | -42870.59 | -41047.73 | 1822.86 | -42020.27 | 850.32
920 | -42147.34 | -40360.43 | 1786.91 | -41293.82 | 853.52
910 | -41427.62 | -39676.67 | 1750.95 | -40571.28 | 856.34
900 | -40711.46 | -38996.47 | 1714.99 | -39852.69 | 858.77
890 | -39998.9 | -38319.85 | 1679.05 | -39138.12 | 860.78
880 | -39289.96 | -37646.85 | 1643.11 | -38427.61 | 862.35
870 | -38584.68 | -36977.5 | 1607.18 | -37721.23 | 863.45
860 | -37883.08 | -36311.83 | 1571.25 | -37019.04 | 864.04
850 | -37185.2 | -35649.87 | 1535.33 | -36321.11 | 864.09
840 | -36491.07 | -34991.66 | 1499.41 | -35627.51 | 863.56
830 | -35800.72 | -34337.22 | 1463.5 | -34938.31 | 862.41
823.001 | -35319.82 | -33881.45 | 1438.37 | -34458.61 | 861.21
823.001 | -35319.82 | -33881.45 | 1438.37 | -34458.61 | 861.21
823 | -35319.75 | -33881.38 | 1438.37 | -34458.54 | 861.21
823 | -35319.75 | -33881.38 | 1438.37 | -34458.54 | 861.21
822.999 | -35319.68 | -33881.32 | 1438.36 | -34458.47 | 861.21
822.999 | -35319.68 | -33881.32 | 1438.36 | -34458.47 | 861.21
820 | -35114.19 | -33686.59 | 1427.6 | -34253.61 | 860.58
810 | -34431.52 | -33039.82 | 1391.7 | -33573.48 | 858.04
800 | -33752.73 | -32396.92 | 1355.81 | -32898.04 | 854.69
790 | -33077.88 | -31757.94 | 1319.94 | -32227.37 | 850.51
780 | -32406.98 | -31122.91 | 1284.07 | -31561.61 | 845.37
770 | -31740.1 | -30491.89 | 1248.21 | -30900.89 | 839.21
760 | -31077.26 | -29864.89 | 1212.37 | -30245.34 | 831.92
750 | -30418.5 | -29241.97 | 1176.53 | -29595.14 | 823.36
740 | -29763.88 | -28623.17 | 1140.71 | -28950.47 | 813.41
730 | -29113.43 | -28008.53 | 1104.9 | -28311.56 | 801.87
720 | -28467.19 | -27398.09 | 1069.1 | -27678.66 | 788.53
710 | -27825.22 | -26791.89 | 1033.33 | -27052.14 | 773.08
700 | -27187.57 | -26189.99 | 997.58 | -26432.86 | 754.71
690 | -26554.27 | -25592.43 | 961.84 | -25820.89 | 733.38
680 | -25925.39 | -24999.26 | 926.13 | -25216.09 | 709.3
670 | -25300.97 | -24410.53 | 890.44 | -24618.35 | 682.62
660 | -24681.06 | -23826.3 | 854.76 | -24027.55 | 653.51
650 | -24065.73 | -23246.6 | 819.13 | -23443.63 | 622.1
640 | -23455.03 | -22671.51 | 783.52 | -22866.51 | 588.52
630 | -22849.02 | -22101.07 | 747.95 | -22296.11 | 552.91
620 | -22247.77 | -21535.34 | 712.43 | -21732.4 | 515.37
610 | -21651.32 | -20974.39 | 676.93 | -21175.34 | 475.98
600 | -21059.76 | -20418.28 | 641.48 | -20624.89 | 434.87
590 | -20473.14 | -19867.06 | 606.08 | -20081.02 | 392.12
580 | -19891.55 | -19320.8 | 570.75 | -19543.73 | 347.82
570 | -19315.05 | -18779.58 | 535.47 | -19012.99 | 302.06
560 | -18743.72 | -18243.46 | 500.26 | -18488.82 | 254.9
550 | -18177.64 | -17712.51 | 465.13 | -17971.21 | 206.43
540 | -17616.9 | -17186.82 | 430.08 | -17460.16 | 156.74
530 | -17061.58 | -16666.45 | 395.13 | -16955.71 | 105.87
520 | -16511.77 | -16151.48 | 360.29 | -16457.85 | 53.92
510 | -15967.57 | -15642.01 | 325.56 | -15966.62 | 0.95
500 | -15429.08 | -15138.11 | 290.97 | -15482.06 | -52.98
490 | -14896.42 | -14639.88 | 256.54 | -15004.19 | -107.77 | 259.983
480 | -14369.68 | -14147.41 | 222.27 | -14533.05 | -163.37 | 225.697
470 | -13848.99 | -13660.79 | 188.2 | -14068.7 | -219.71 | 191.607
460 | -13334.49 | -13180.12 | 154.37 | -13611.17 | -276.68 | 157.753
450 | -12826.29 | -12705.51 | 120.78 | -13160.54 | -334.25 | 124.139
440 | -12324.56 | -12237.07 | 87.49 | -12716.86 | -392.3 | 90.819
430 | -11829.45 | -11774.91 | 54.54 | -12280.19 | -450.74 | 57.835
420 | -11341.14 | -11319.14 | 22 | -11850.62 | -509.48 | 25.254
410 | -10859.81 | -10869.89 | -10.08 | -11428.21 | -568.4 | -6.872
400 | -10385.68 | -10427.29 | -41.61 | -11013.07 | -627.39 | -38.457
390 | -9918.996 | -9991.463 | -72.467 | -10605.27 | -686.274 | -69.3813
380 | -9460.049 | -9562.555 | -102.506 | -10204.91 | -744.861 | -99.5021 | 385.162
370 | -9009.185 | -9140.708 | -131.523 | -9812.106 | -802.921 | -117.0145 | 375.3496
360 | -8567.008 | -8726.076 | -159.068 | -9426.966 | -859.958 | -156.3135
350 | -8135.37 | -8318.818 | -183.448 | -9049.61 | -914.24 | -181.01
340 | -7714.476 | -7919.1 | -204.624 | -8680.167 | -965.691 | -202.5064
330 | -7304.148 | -7527.096 | -222.948 | -8318.774 | -1014.626 | -221.1156
320 | -6904.275 | -7142.991 | -238.716 | -7965.579 | -1061.304 | -237.1392
310 | -6514.797 | -6766.976 | -252.179 | -7620.736 | -1105.939 | -250.8327
300 | -6135.701 | -6399.253 | -263.552 | -7284.411 | -1148.71 | -262.4147
290 | -5767.011 | -6040.035 | -273.024 | -6956.78 | -1189.769 | -272.0768
280 | -5408.785 | -5689.545 | -280.76 | -6638.032 | -1229.247 | -279.9864
270 | -5061.106 | -5348.018 | -286.912 | -6328.364 | -1267.258
260 | -4724.088 | -5015.701 | -291.613 | -6027.987 | -1303.899
250 | -4397.864 | -4692.853 | -294.989 | -5737.125 | -1339.261
240 | -4082.594 | -4379.746 | -297.152 | -5456.015 | -1373.421
230 | -3778.456 | -4076.667 | -298.211 | -5184.904 | -1406.448
220 | -3485.648 | -3783.915 | -298.267 | -4924.055 | -1438.407
210 | -3204.389 | -3501.803 | -297.414 | -4673.741 | -1469.352
200 | -2934.911 | -3230.655 | -295.744 | -4434.246 | -1499.335
190 | -2677.462 | -2970.806 | -293.344 | -4205.861 | -1528.399
180 | -2432.298 | -2722.599 | -290.301 | -3988.884 | -1556.586
170 | -2199.677 | -2486.379 | -286.702 | -3783.606 | -1583.929
160 | -1979.847 | -2262.485 | -282.638 | -3590.307 | -1610.46
150 | -1773.03 | -2051.237 | -278.207 | -3409.235 | -1636.205
140 | -1579.394 | -1852.92 | -273.526 | -3240.579 | -1661.185
130 | -1399.007 | -1667.756 | -268.749 | -3084.43 | -1685.423
120 | -1231.766 | -1495.88 | -264.114 | -2940.701 | -1708.935
110 | -1077.275 | -1337.649 | -260.374 | -2809.015 | -1731.74
100 | -934.6323 | -1193.192 | -258.5597 | -2688.495 | -1753.8627
90 | -802.0555 | -1060.248 | -258.1925 | -2577.397 | -1775.3415
80 | -676.1652 | -935.0596 | -258.8944 | -2472.403 | -1796.2378
70 | -550.5429 | -810.9438 | -260.4009 | -2367.218 | -1816.6751
60 | -412.5569 | -675.0649 | -262.508 | -2249.447 | -1836.8901
50 | -235.4972 | -500.5488 | -265.0516 | -2092.879 | -1857.3818
40 | 44.4675 | -223.4294 | -267.8969 | -1834.811 | -1879.2785
30 | 615.4138 | 344.4784 | -270.9354 | -1290.076 | -1905.4898
20 | 2297.119 | 2023.036 | -274.083 | 351.6864 | -1945.4326
10 | 14064.56 | 13787.28 | -277.28 | 12015.69 | -2048.87

## 68
Thermocal
|  | Mes | 355 | K | -129 | J/mol
T | GM(FCC_A1) | hcp | ΔG(fcc->hcp) | bcc | ΔG(fcc->bcc)
1500 | -89635.01 | -85800.88 | 3834.13 | -89285.98 | 349.03
1490 | -88741.44 | -84942.8 | 3798.64 | -88379.43 | 362.01
1480 | -87850.41 | -84087.27 | 3763.14 | -87475.52 | 374.89
1470 | -86961.93 | -83234.28 | 3727.65 | -86574.28 | 387.65
1460 | -86076.02 | -82383.86 | 3692.16 | -85675.71 | 400.31
1450 | -85192.68 | -81536.02 | 3656.66 | -84779.83 | 412.85
1440 | -84311.94 | -80690.77 | 3621.17 | -83886.64 | 425.3
1430 | -83433.8 | -79848.12 | 3585.68 | -82996.16 | 437.64
1420 | -82558.27 | -79008.08 | 3550.19 | -82108.41 | 449.86
1410 | -81685.35 | -78170.66 | 3514.69 | -81223.38 | 461.97
1400 | -80815.08 | -77335.88 | 3479.2 | -80341.1 | 473.98
1390 | -79947.45 | -76503.74 | 3443.71 | -79461.57 | 485.88
1380 | -79082.48 | -75674.27 | 3408.21 | -78584.82 | 497.66
1370 | -78220.19 | -74847.47 | 3372.72 | -77710.84 | 509.35
1360 | -77360.58 | -74023.34 | 3337.24 | -76839.67 | 520.91
1350 | -76503.66 | -73201.92 | 3301.74 | -75971.3 | 532.36
1340 | -75649.46 | -72383.21 | 3266.25 | -75105.76 | 543.7
1330 | -74797.98 | -71567.22 | 3230.76 | -74243.05 | 554.93
1320 | -73949.24 | -70753.97 | 3195.27 | -73383.19 | 566.05
1310 | -73103.26 | -69943.47 | 3159.79 | -72526.19 | 577.07
1300 | -72260.03 | -69135.73 | 3124.3 | -71672.07 | 587.96
1290 | -71419.58 | -68330.77 | 3088.81 | -70820.85 | 598.73
1280 | -70581.93 | -67528.6 | 3053.33 | -69972.54 | 609.39
1270 | -69747.08 | -66729.24 | 3017.84 | -69127.15 | 619.93
1260 | -68915.06 | -65932.7 | 2982.36 | -68284.7 | 630.36
1250 | -68085.88 | -65139.01 | 2946.87 | -67445.21 | 640.67
1240 | -67259.54 | -64348.16 | 2911.38 | -66608.7 | 650.84
1230 | -66436.07 | -63560.17 | 2875.9 | -65775.16 | 660.91
1220 | -65615.49 | -62775.07 | 2840.42 | -64944.64 | 670.85
1210 | -64797.81 | -61992.87 | 2804.94 | -64117.14 | 680.67
1200 | -63983.04 | -61213.59 | 2769.45 | -63292.69 | 690.35
1190 | -63171.21 | -60437.23 | 2733.98 | -62471.3 | 699.91
1180 | -62362.32 | -59663.83 | 2698.49 | -61652.98 | 709.34
1170 | -61556.41 | -58893.39 | 2663.02 | -60837.77 | 718.64
1160 | -60753.47 | -58125.93 | 2627.54 | -60025.67 | 727.8
1150 | -59953.54 | -57361.47 | 2592.07 | -59216.71 | 736.83
1140 | -59156.62 | -56600.03 | 2556.59 | -58410.91 | 745.71
1130 | -58362.75 | -55841.63 | 2521.12 | -57608.29 | 754.46
1120 | -57571.93 | -55086.28 | 2485.65 | -56808.88 | 763.05
1110 | -56784.18 | -54334.01 | 2450.17 | -56012.68 | 771.5
1100 | -55999.53 | -53584.82 | 2414.71 | -55219.73 | 779.8
1090 | -55218 | -52838.76 | 2379.24 | -54430.06 | 787.94
1080 | -54439.6 | -52095.82 | 2343.78 | -53643.68 | 795.92
1070 | -53664.35 | -51356.04 | 2308.31 | -52860.62 | 803.73
1060 | -52892.28 | -50619.43 | 2272.85 | -52080.9 | 811.38
1050 | -52123.41 | -49886.02 | 2237.39 | -51304.55 | 818.86
1040 | -51357.75 | -49155.82 | 2201.93 | -50531.61 | 826.14
1030 | -50595.34 | -48428.86 | 2166.48 | -49762.09 | 833.25
1020 | -49836.18 | -47705.16 | 2131.02 | -48996.02 | 840.16
1010 | -49080.32 | -46984.75 | 2095.57 | -48233.44 | 846.88
1000 | -48327.76 | -46267.64 | 2060.12 | -47474.38 | 853.38
990 | -47578.54 | -45553.86 | 2024.68 | -46718.86 | 859.68
980 | -46832.67 | -44843.43 | 1989.24 | -45966.93 | 865.74
970 | -46090.18 | -44136.39 | 1953.79 | -45218.61 | 871.57
960 | -45351.11 | -43432.75 | 1918.36 | -44473.95 | 877.16
950 | -44615.46 | -42732.53 | 1882.93 | -43732.97 | 882.49
940 | -43883.28 | -42035.78 | 1847.5 | -42995.72 | 887.56
930 | -43154.58 | -41342.5 | 1812.08 | -42262.23 | 892.35
920 | -42429.4 | -40652.74 | 1776.66 | -41532.56 | 896.84
910 | -41707.76 | -39966.51 | 1741.25 | -40806.74 | 901.02
900 | -40989.69 | -39283.85 | 1705.84 | -40084.82 | 904.87
890 | -40275.22 | -38604.79 | 1670.43 | -39366.84 | 908.38
880 | -39564.38 | -37929.35 | 1635.03 | -38652.86 | 911.52
870 | -38857.2 | -37257.57 | 1599.63 | -37942.94 | 914.26
860 | -38153.72 | -36589.47 | 1564.25 | -37237.12 | 916.6
850 | -37453.96 | -35925.09 | 1528.87 | -36535.46 | 918.5
840 | -36757.96 | -35264.46 | 1493.5 | -35838.04 | 919.92
830 | -36065.76 | -34607.62 | 1458.14 | -35144.91 | 920.85
823.001 | -35583.56 | -34150.16 | 1433.4 | -34662.38 | 921.18
823.001 | -35583.56 | -34150.16 | 1433.4 | -34662.38 | 921.18
823 | -35583.49 | -34150.1 | 1433.39 | -34662.31 | 921.18
823 | -35583.49 | -34150.1 | 1433.39 | -34662.31 | 921.18
822.999 | -35583.42 | -34150.04 | 1433.38 | -34662.24 | 921.18
822.999 | -35583.42 | -34150.04 | 1433.38 | -34662.24 | 921.18
820 | -35377.38 | -33954.6 | 1422.78 | -34456.14 | 921.24
810 | -34692.86 | -33305.43 | 1387.43 | -33771.82 | 921.04
800 | -34012.25 | -32660.14 | 1352.11 | -33092.02 | 920.23
790 | -33335.57 | -32018.79 | 1316.78 | -32416.84 | 918.73
780 | -32662.86 | -31381.4 | 1281.46 | -31746.36 | 916.5
770 | -31994.17 | -30748.01 | 1246.16 | -31080.7 | 913.47
760 | -31329.54 | -30118.66 | 1210.88 | -30419.95 | 909.59
750 | -30669 | -29493.39 | 1175.61 | -29764.26 | 904.74
740 | -30012.6 | -28872.24 | 1140.36 | -29113.76 | 898.84
730 | -29360.38 | -28255.27 | 1105.11 | -28468.61 | 891.77
720 | -28712.4 | -27642.5 | 1069.9 | -27828.99 | 883.41
710 | -28068.69 | -27033.99 | 1034.7 | -27195.11 | 873.58
700 | -27429.3 | -26429.77 | 999.53 | -26567.2 | 862.1
690 | -26794.28 | -25829.91 | 964.37 | -25945.57 | 848.71
680 | -26163.69 | -25234.44 | 929.25 | -25330.75 | 832.94
670 | -25537.57 | -24643.42 | 894.15 | -24723.49 | 814.08
660 | -24915.99 | -24056.9 | 859.09 | -24123.69 | 792.3
650 | -24298.99 | -23474.93 | 824.06 | -23531.2 | 767.79
640 | -23686.64 | -22897.57 | 789.07 | -22945.91 | 740.73
630 | -23078.99 | -22324.87 | 754.12 | -22367.72 | 711.27
620 | -22476.1 | -21756.89 | 719.21 | -21796.55 | 679.55
610 | -21878.05 | -21193.69 | 684.36 | -21232.34 | 645.71
600 | -21284.9 | -20635.33 | 649.57 | -20675.01 | 609.89
590 | -20696.71 | -20081.88 | 614.83 | -20124.54 | 572.17
580 | -20113.56 | -19533.4 | 580.16 | -19580.88 | 532.68
570 | -19535.53 | -18989.96 | 545.57 | -19044 | 491.53
560 | -18962.7 | -18451.63 | 511.07 | -18513.89 | 448.81
550 | -18395.13 | -17918.48 | 476.65 | -17990.54 | 404.59
540 | -17832.93 | -17390.59 | 442.34 | -17473.93 | 359
530 | -17276.18 | -16868.03 | 408.15 | -16964.09 | 312.09
520 | -16724.97 | -16350.89 | 374.08 | -16461.01 | 263.96
510 | -16179.41 | -15839.24 | 340.17 | -15964.71 | 214.7
500 | -15639.6 | -15333.18 | 306.42 | -15475.21 | 164.39
490 | -15105.65 | -14832.79 | 272.86 | -14992.55 | 113.1 | 276.216
480 | -14577.68 | -14338.17 | 239.51 | -14516.75 | 60.93 | 242.845
470 | -14055.81 | -13849.41 | 206.4 | -14047.86 | 7.95 | 209.711
460 | -13540.18 | -13366.61 | 173.57 | -13585.91 | -45.73 | 176.853
450 | -13030.94 | -12889.87 | 141.07 | -13130.96 | -100.02 | 144.32
440 | -12528.23 | -12419.31 | 108.92 | -12683.07 | -154.84 | 112.135
430 | -12032.25 | -11955.04 | 77.21 | -12242.3 | -210.05 | 80.381
420 | -11543.17 | -11497.16 | 46.01 | -11808.71 | -265.54 | 49.13
410 | -11061.21 | -11045.82 | 15.39 | -11382.39 | -321.18 | 18.452 | 5
400 | -10586.63 | -10601.13 | -14.5 | -10963.41 | -376.78 | -11.511
390 | -10119.72 | -10163.22 | -43.5 | -10551.86 | -432.14 | -40.6
380 | -9660.856 | -9732.24 | -71.384 | -10147.84 | -486.984 | -68.5956
370 | -9211.218 | -9308.33 | -97.112 | -9751.439 | -540.221 | -94.5392 | 371.2096
360 | -8772.071 | -8891.643 | -119.572 | -9362.779 | -590.708 | -117.326
350 | -8343.236 | -8482.338 | -139.102 | -8981.973 | -638.737 | -129.337 | 359.7808
340 | -7924.574 | -8080.581 | -156.007 | -8609.146 | -684.572 | -154.3165
330 | -7516.004 | -7686.548 | -170.544 | -8244.433 | -728.429 | -169.0903
320 | -7117.488 | -7300.422 | -182.934 | -7887.977 | -770.489 | -181.695
310 | -6729.029 | -6922.396 | -193.367 | -7539.931 | -810.902 | -192.3237
300 | -6350.66 | -6552.671 | -202.011 | -7200.459 | -849.799 | -201.1466
290 | -5982.443 | -6191.461 | -209.018 | -6869.735 | -887.292 | -208.3173
280 | -5624.466 | -5838.99 | -214.524 | -6547.943 | -923.477 | -213.9734
270 | -5276.841 | -5495.493 | -218.652 | -6235.28 | -958.439
260 | -4939.702 | -5161.217 | -221.515 | -5931.955 | -992.253
250 | -4613.203 | -4836.423 | -223.22 | -5638.19 | -1024.987
240 | -4297.518 | -4521.384 | -223.866 | -5354.219 | -1056.701
230 | -3992.841 | -4216.388 | -223.547 | -5080.29 | -1087.449
220 | -3699.384 | -3921.736 | -222.352 | -4816.662 | -1117.278
210 | -3417.377 | -3637.743 | -220.366 | -4563.608 | -1146.231
200 | -3147.064 | -3364.737 | -217.673 | -4321.411 | -1174.347
190 | -2888.703 | -3103.06 | -214.357 | -4090.363 | -1201.66
180 | -2642.56 | -2853.059 | -210.499 | -3870.759 | -1228.199
170 | -2408.901 | -2615.091 | -206.19 | -3662.893 | -1253.992
160 | -2187.984 | -2389.51 | -201.526 | -3467.044 | -1279.06
150 | -1980.04 | -2176.661 | -196.621 | -3283.462 | -1303.422
140 | -1785.246 | -1976.87 | -191.624 | -3112.34 | -1327.094
130 | -1603.679 | -1790.446 | -186.767 | -2953.772 | -1350.093
120 | -1435.249 | -1617.961 | -182.712 | -2807.68 | -1372.431
110 | -1279.573 | -1460.166 | -180.593 | -2673.7 | -1394.127
100 | -1135.772 | -1315.767 | -179.995 | -2550.977 | -1415.205
90 | -1002.099 | -1182.636 | -180.537 | -2437.803 | -1435.704
80 | -875.2388 | -1057.194 | -181.9552 | -2330.938 | -1455.6992
70 | -748.9109 | -932.9546 | -184.0437 | -2224.236 | -1475.3251
60 | -610.8019 | -797.44 | -186.6381 | -2105.652 | -1494.8501
50 | -435.0511 | -624.6529 | -189.6018 | -1949.882 | -1514.8309
40 | -160.5123 | -353.3336 | -192.8213 | -1697.024 | -1536.5117
30 | 390.0064 | 193.8018 | -196.2046 | -1173.071 | -1563.0774
20 | 1969.436 | 1769.756 | -199.68 | 364.6633 | -1604.7727
10 | 12530.09 | 12326.9 | -203.19 | 10814.61 | -1715.48

## 69
Thermocal
|  | Mes | 387 | K | -51 | J/mol
T | GM(FCC_A1) | hcp | ΔG(fcc->hcp) | bcc | ΔG(fcc->bcc)
1500 | -89679.05 | -85849.37 | 3829.68 | -89331.82 | 347.23
1490 | -88785.23 | -84991 | 3794.23 | -88424.99 | 360.24
1480 | -87893.95 | -84135.18 | 3758.77 | -87520.81 | 373.14
1470 | -87005.23 | -83281.91 | 3723.32 | -86619.3 | 385.93
1460 | -86119.08 | -82431.22 | 3687.86 | -85720.47 | 398.61
1450 | -85235.51 | -81583.1 | 3652.41 | -84824.31 | 411.2
1440 | -84354.52 | -80737.57 | 3616.95 | -83930.86 | 423.66
1430 | -83476.13 | -79894.64 | 3581.49 | -83040.12 | 436.01
1420 | -82600.36 | -79054.33 | 3546.03 | -82152.09 | 448.27
1410 | -81727.21 | -78216.63 | 3510.58 | -81266.8 | 460.41
1400 | -80856.7 | -77381.58 | 3475.12 | -80384.27 | 472.43
1390 | -79988.84 | -76549.16 | 3439.68 | -79504.48 | 484.36
1380 | -79123.63 | -75719.41 | 3404.22 | -78627.46 | 496.17
1370 | -78261.1 | -74892.34 | 3368.76 | -77753.23 | 507.87
1360 | -77401.26 | -74067.95 | 3333.31 | -76881.79 | 519.47
1350 | -76544.11 | -73246.26 | 3297.85 | -76013.16 | 530.95
1340 | -75689.68 | -72427.27 | 3262.41 | -75147.36 | 542.32
1330 | -74837.97 | -71611.02 | 3226.95 | -74284.39 | 553.58
1320 | -73989 | -70797.5 | 3191.5 | -73424.27 | 564.73
1310 | -73142.77 | -69986.73 | 3156.04 | -72567.02 | 575.75
1300 | -72299.32 | -69178.73 | 3120.59 | -71712.65 | 586.67
1290 | -71458.65 | -68373.5 | 3085.15 | -70861.17 | 597.48
1280 | -70620.77 | -67571.07 | 3049.7 | -70012.6 | 608.17
1270 | -69785.7 | -66771.45 | 3014.25 | -69166.96 | 618.74
1260 | -68953.45 | -65974.65 | 2978.8 | -68324.26 | 629.19
1250 | -68124.04 | -65180.69 | 2943.35 | -67484.51 | 639.53
1240 | -67297.48 | -64389.57 | 2907.91 | -66647.74 | 649.74
1230 | -66473.8 | -63601.34 | 2872.46 | -65813.96 | 659.84
1220 | -65652.99 | -62815.98 | 2837.01 | -64983.18 | 669.81
1210 | -64835.09 | -62033.52 | 2801.57 | -64155.43 | 679.66
1200 | -64020.1 | -61253.98 | 2766.12 | -63330.73 | 689.37
1190 | -63208.05 | -60477.36 | 2730.69 | -62509.08 | 698.97
1180 | -62398.95 | -59703.7 | 2695.25 | -61690.51 | 708.44
1170 | -61592.81 | -58933.01 | 2659.8 | -60875.04 | 717.77
1160 | -60789.66 | -58165.3 | 2624.36 | -60062.69 | 726.97
1150 | -59989.52 | -57400.59 | 2588.93 | -59253.48 | 736.04
1140 | -59192.39 | -56638.9 | 2553.49 | -58447.43 | 744.96
1130 | -58398.3 | -55880.25 | 2518.05 | -57644.55 | 753.75
1120 | -57607.27 | -55124.65 | 2482.62 | -56844.88 | 762.39
1110 | -56819.31 | -54372.13 | 2447.18 | -56048.43 | 770.88
1100 | -56034.45 | -53622.7 | 2411.75 | -55255.23 | 779.22
1090 | -55252.71 | -52876.38 | 2376.33 | -54465.3 | 787.41
1080 | -54474.1 | -52133.2 | 2340.9 | -53678.66 | 795.44
1070 | -53698.65 | -51393.18 | 2305.47 | -52895.34 | 803.31
1060 | -52926.37 | -50656.32 | 2270.05 | -52115.36 | 811.01
1050 | -52157.29 | -49922.67 | 2234.62 | -51338.75 | 818.54
1040 | -51391.43 | -49192.23 | 2199.2 | -50565.54 | 825.89
1030 | -50628.82 | -48465.03 | 2163.79 | -49795.76 | 833.06
1020 | -49869.46 | -47741.09 | 2128.37 | -49029.43 | 840.03
1010 | -49113.4 | -47020.44 | 2092.96 | -48266.58 | 846.82
1000 | -48360.64 | -46303.09 | 2057.55 | -47507.24 | 853.4
990 | -47611.22 | -45589.07 | 2022.15 | -46751.45 | 859.77
980 | -46865.15 | -44878.41 | 1986.74 | -45999.25 | 865.9
970 | -46122.47 | -44171.13 | 1951.34 | -45250.65 | 871.82
960 | -45383.2 | -43467.26 | 1915.94 | -44505.7 | 877.5
950 | -44647.36 | -42766.81 | 1880.55 | -43764.43 | 882.93
940 | -43914.98 | -42069.82 | 1845.16 | -43026.89 | 888.09
930 | -43186.09 | -41376.32 | 1809.77 | -42293.11 | 892.98
920 | -42460.72 | -40686.32 | 1774.4 | -41563.14 | 897.58
910 | -41738.89 | -39999.87 | 1739.02 | -40837.01 | 901.88
900 | -41020.63 | -39316.98 | 1703.65 | -40114.77 | 905.86
890 | -40305.97 | -38637.69 | 1668.28 | -39396.48 | 909.49
880 | -39594.95 | -37962.02 | 1632.93 | -38682.18 | 912.77
870 | -38887.59 | -37290.02 | 1597.57 | -37971.92 | 915.67
860 | -38183.92 | -36621.7 | 1562.22 | -37265.76 | 918.16
850 | -37483.98 | -35957.09 | 1526.89 | -36563.75 | 920.23
840 | -36787.8 | -35296.24 | 1491.56 | -35865.97 | 921.83
830 | -36095.41 | -34639.18 | 1456.23 | -35172.47 | 922.94
823.001 | -35613.08 | -34181.57 | 1431.51 | -34689.67 | 923.41
823.001 | -35613.08 | -34181.57 | 1431.51 | -34689.67 | 923.41
823 | -35613.02 | -34181.5 | 1431.52 | -34689.6 | 923.42
823 | -35613.02 | -34181.5 | 1431.52 | -34689.6 | 923.42
822.999 | -35612.95 | -34181.44 | 1431.51 | -34689.54 | 923.41
822.999 | -35612.95 | -34181.44 | 1431.51 | -34689.54 | 923.41
820 | -35406.85 | -33985.93 | 1420.92 | -34483.32 | 923.53
810 | -34722.16 | -33336.55 | 1385.61 | -33798.6 | 923.56
800 | -34041.36 | -32691.04 | 1350.32 | -33118.39 | 922.97
790 | -33364.51 | -32049.47 | 1315.04 | -32442.78 | 921.73
780 | -32691.63 | -31411.86 | 1279.77 | -31771.85 | 919.78
770 | -32022.76 | -30778.26 | 1244.5 | -31105.71 | 917.05
760 | -31357.96 | -30148.7 | 1209.26 | -30444.48 | 913.48
750 | -30697.25 | -29523.21 | 1174.04 | -29788.27 | 908.98
740 | -30040.68 | -28901.86 | 1138.82 | -29137.21 | 903.47
730 | -29388.3 | -28284.67 | 1103.63 | -28491.47 | 896.83
720 | -28740.14 | -27671.69 | 1068.45 | -27851.22 | 888.92
710 | -28096.27 | -27062.97 | 1033.3 | -27216.64 | 879.63
700 | -27456.71 | -26458.55 | 998.16 | -26587.99 | 868.72
690 | -26821.54 | -25858.48 | 963.06 | -25965.52 | 856.02
680 | -26190.79 | -25262.8 | 927.99 | -25349.65 | 841.14
670 | -25564.51 | -24671.58 | 892.93 | -24741.24 | 823.27
660 | -24942.77 | -24084.85 | 857.92 | -24140.35 | 802.42
650 | -24325.62 | -23502.68 | 822.94 | -23546.85 | 778.77
640 | -23713.11 | -22925.12 | 787.99 | -22960.6 | 752.51
630 | -23105.31 | -22352.22 | 753.09 | -22381.5 | 723.81
620 | -22502.28 | -21784.04 | 718.24 | -21809.47 | 692.81
610 | -21904.08 | -21220.64 | 683.44 | -21244.44 | 659.64
600 | -21310.78 | -20662.09 | 648.69 | -20686.34 | 624.44
590 | -20722.45 | -20108.44 | 614.01 | -20135.12 | 587.33
580 | -20139.17 | -19559.77 | 579.4 | -19590.75 | 548.42
570 | -19561 | -19016.13 | 544.87 | -19053.19 | 507.81
560 | -18988.03 | -18477.61 | 510.42 | -18522.43 | 465.6
550 | -18420.34 | -17944.27 | 476.07 | -17998.45 | 421.89
540 | -17858.01 | -17416.19 | 441.82 | -17481.24 | 376.77
530 | -17301.14 | -16893.44 | 407.7 | -16970.82 | 330.32
520 | -16749.81 | -16376.11 | 373.7 | -16467.18 | 282.63
510 | -16204.14 | -15864.27 | 339.87 | -15970.34 | 233.8
500 | -15664.22 | -15358.03 | 306.19 | -15480.33 | 183.89
490 | -15130.17 | -14857.45 | 272.72 | -14997.17 | 133 | 276.067
480 | -14602.1 | -14362.64 | 239.46 | -14520.88 | 81.22 | 242.786
470 | -14080.14 | -13873.7 | 206.44 | -14051.52 | 28.62 | 209.742
460 | -13564.43 | -13390.72 | 173.71 | -13589.12 | -24.69 | 176.983
450 | -13055.11 | -12913.8 | 141.31 | -13133.74 | -78.63 | 144.55
440 | -12552.35 | -12443.07 | 109.28 | -12685.42 | -133.07 | 112.483
430 | -12056.31 | -11978.62 | 77.69 | -12244.24 | -187.93 | 80.849
420 | -11567.2 | -11520.57 | 46.63 | -11810.26 | -243.06 | 49.736
410 | -11085.23 | -11069.05 | 16.18 | -11383.55 | -298.32 | 19.225
400 | -10610.67 | -10624.18 | -13.51 | -10964.2 | -353.53 | -10.541
390 | -10143.8 | -10186.11 | -42.31 | -10552.29 | -408.49 | -39.43
380 | -9685.024 | -9754.956 | -69.932 | -10147.91 | -462.886 | -50.5966
370 | -9235.814 | -9330.878 | -95.064 | -9751.17 | -515.356 | -92.5508 | 377.1876
360 | -8797.041 | -8914.024 | -116.983 | -9362.178 | -565.137 | -114.7911
350 | -8368.514 | -8504.554 | -136.04 | -8981.048 | -612.534 | -134.1343 | 358.4169
340 | -7950.107 | -8102.633 | -152.526 | -8607.907 | -657.8 | -150.8774
330 | -7541.747 | -7708.438 | -166.691 | -8242.889 | -701.142 | -165.2745
320 | -7143.403 | -7322.152 | -178.749 | -7886.136 | -742.733 | -177.5432
310 | -6755.083 | -6943.967 | -188.884 | -7537.801 | -782.718 | -187.8705
300 | -6376.826 | -6574.086 | -197.26 | -7198.048 | -821.222 | -196.4224
290 | -6008.696 | -6212.721 | -204.025 | -6867.049 | -858.353 | -203.3485
280 | -5650.785 | -5860.098 | -209.313 | -6544.99 | -894.205 | -208.7842
270 | -5303.207 | -5516.45 | -213.243 | -6232.067 | -928.86
260 | -4966.097 | -5182.025 | -215.928 | -5928.488 | -962.391
250 | -4639.612 | -4857.085 | -217.473 | -5634.476 | -994.864
240 | -4323.928 | -4541.902 | -217.974 | -5350.264 | -1026.336
230 | -4019.241 | -4236.766 | -217.525 | -5076.099 | -1056.858
220 | -3725.763 | -3941.976 | -216.213 | -4812.242 | -1086.479
210 | -3443.726 | -3657.85 | -214.124 | -4558.964 | -1115.238
200 | -3173.376 | -3384.715 | -211.339 | -4316.549 | -1143.173
190 | -2914.97 | -3122.912 | -207.942 | -4085.289 | -1170.319
180 | -2668.776 | -2872.793 | -204.017 | -3865.479 | -1196.703
170 | -2435.063 | -2634.715 | -199.652 | -3657.411 | -1222.348
160 | -2214.088 | -2409.033 | -194.945 | -3461.368 | -1247.28
150 | -2006.085 | -2196.098 | -190.013 | -3277.599 | -1271.514
140 | -1811.231 | -1996.244 | -185.013 | -3106.298 | -1295.067
130 | -1629.608 | -1809.797 | -180.189 | -2947.561 | -1317.953
120 | -1461.127 | -1637.45 | -176.323 | -2801.315 | -1340.188
110 | -1305.416 | -1479.812 | -174.396 | -2667.201 | -1361.785
100 | -1161.606 | -1335.552 | -173.946 | -2544.378 | -1382.772
90 | -1027.976 | -1202.584 | -174.608 | -2431.166 | -1403.19
80 | -901.2656 | -1077.392 | -176.1264 | -2324.376 | -1423.1104
70 | -775.3125 | -953.6137 | -178.3012 | -2217.985 | -1442.6725
60 | -638.0962 | -819.0686 | -180.9724 | -2100.244 | -1462.1478
50 | -464.5601 | -648.5659 | -184.0058 | -1946.66 | -1482.0999
40 | -196.1539 | -383.4442 | -187.2903 | -1699.941 | -1503.7871
30 | 333.6428 | 142.9072 | -190.7356 | -1196.784 | -1530.4268
20 | 1811.605 | 1617.333 | -194.272 | 239.2421 | -1572.3629
10 | 11171.93 | 10974.08 | -197.85 | 9487.952 | -1683.978

## 70
Thermocal
|  | Mes | 384 | K | 11 | J/mol
T | GM(FCC_A1) | hcp | ΔG(fcc->hcp) | bcc | ΔG(fcc->bcc)
1500 | -90567.45 | -86718.43 | 3849.02 | -90206.7 | 360.75
1490 | -89668.53 | -85854.43 | 3814.1 | -89294.62 | 373.91
1480 | -88772.16 | -84992.98 | 3779.18 | -88385.22 | 386.94
1470 | -87878.34 | -84134.08 | 3744.26 | -87478.48 | 399.86
1460 | -86987.09 | -83277.75 | 3709.34 | -86574.43 | 412.66
1450 | -86098.42 | -82423.99 | 3674.43 | -85673.07 | 425.35
1440 | -85212.34 | -81572.83 | 3639.51 | -84774.41 | 437.93
1430 | -84328.85 | -80724.27 | 3604.58 | -83878.48 | 450.37
1420 | -83447.98 | -79878.3 | 3569.68 | -82985.27 | 462.71
1410 | -82569.73 | -79034.98 | 3534.75 | -82094.8 | 474.93
1400 | -81694.12 | -78194.28 | 3499.84 | -81207.08 | 487.04
1390 | -80821.15 | -77356.23 | 3464.92 | -80322.12 | 499.03
1380 | -79950.84 | -76520.84 | 3430 | -79439.95 | 510.89
1370 | -79083.2 | -75688.12 | 3395.08 | -78560.57 | 522.63
1360 | -78218.26 | -74858.08 | 3360.18 | -77683.99 | 534.27
1350 | -77356 | -74030.74 | 3325.26 | -76810.23 | 545.77
1340 | -76496.45 | -73206.11 | 3290.34 | -75939.31 | 557.14
1330 | -75639.63 | -72384.21 | 3255.42 | -75071.23 | 568.4
1320 | -74785.55 | -71565.04 | 3220.51 | -74206.01 | 579.54
1310 | -73934.22 | -70748.62 | 3185.6 | -73343.66 | 590.56
1300 | -73085.66 | -69934.97 | 3150.69 | -72484.2 | 601.46
1290 | -72239.86 | -69124.09 | 3115.77 | -71627.65 | 612.21
1280 | -71396.87 | -68316.01 | 3080.86 | -70774.02 | 622.85
1270 | -70556.68 | -67510.73 | 3045.95 | -69923.31 | 633.37
1260 | -69719.31 | -66708.27 | 3011.04 | -69075.56 | 643.75
1250 | -68884.78 | -65908.66 | 2976.12 | -68230.78 | 654
1240 | -68053.1 | -65111.89 | 2941.21 | -67388.98 | 664.12
1230 | -67224.3 | -64317.98 | 2906.32 | -66550.19 | 674.11
1220 | -66398.37 | -63526.97 | 2871.4 | -65714.41 | 683.96
1210 | -65575.34 | -62738.85 | 2836.49 | -64881.66 | 693.68
1200 | -64755.23 | -61953.64 | 2801.59 | -64051.97 | 703.26
1190 | -63938.05 | -61171.37 | 2766.68 | -63225.36 | 712.69
1180 | -63123.82 | -60392.05 | 2731.77 | -62401.83 | 721.99
1170 | -62312.55 | -59615.69 | 2696.86 | -61581.41 | 731.14
1160 | -61504.27 | -58842.31 | 2661.96 | -60764.13 | 740.14
1150 | -60698.99 | -58071.93 | 2627.06 | -59950 | 748.99
1140 | -59896.73 | -57304.57 | 2592.16 | -59139.04 | 757.69
1130 | -59097.51 | -56540.25 | 2557.26 | -58331.27 | 766.24
1120 | -58301.34 | -55778.98 | 2522.36 | -57526.71 | 774.63
1110 | -57508.25 | -55020.79 | 2487.46 | -56725.4 | 782.85
1100 | -56718.25 | -54265.68 | 2452.57 | -55927.35 | 790.9
1090 | -55931.37 | -53513.7 | 2417.67 | -55132.58 | 798.79
1080 | -55147.62 | -52764.84 | 2382.78 | -54341.12 | 806.5
1070 | -54367.02 | -52019.13 | 2347.89 | -53553 | 814.02
1060 | -53589.6 | -51276.61 | 2312.99 | -52768.23 | 821.37
1050 | -52815.38 | -50537.27 | 2278.11 | -51986.86 | 828.52
1040 | -52044.37 | -49801.15 | 2243.22 | -51208.89 | 835.48
1030 | -51276.6 | -49068.27 | 2208.33 | -50434.38 | 842.22
1020 | -50512.1 | -48338.64 | 2173.46 | -49663.33 | 848.77
1010 | -49750.88 | -47612.3 | 2138.58 | -48895.79 | 855.09
1000 | -48992.97 | -46889.27 | 2103.7 | -48131.78 | 861.19
990 | -48238.39 | -46169.57 | 2068.82 | -47371.34 | 867.05
980 | -47487.17 | -45453.22 | 2033.95 | -46614.5 | 872.67
970 | -46739.33 | -44740.25 | 1999.08 | -45861.29 | 878.04
960 | -45994.89 | -44030.69 | 1964.2 | -45111.76 | 883.13
950 | -45253.89 | -43324.55 | 1929.34 | -44365.94 | 887.95
940 | -44516.36 | -42621.87 | 1894.49 | -43623.87 | 892.49
930 | -43782.3 | -41922.67 | 1859.63 | -42885.59 | 896.71
920 | -43051.76 | -41226.98 | 1824.78 | -42151.14 | 900.62
910 | -42324.76 | -40534.83 | 1789.93 | -41420.57 | 904.19
900 | -41601.33 | -39846.25 | 1755.08 | -40693.93 | 907.4
890 | -40881.5 | -39161.25 | 1720.25 | -39971.26 | 910.24
880 | -40165.3 | -38479.89 | 1685.41 | -39252.62 | 912.68
870 | -39452.76 | -37802.18 | 1650.58 | -38538.06 | 914.7
860 | -38743.91 | -37128.16 | 1615.75 | -37827.64 | 916.27
850 | -38038.79 | -36457.85 | 1580.94 | -37121.42 | 917.37
840 | -37337.43 | -35791.3 | 1546.13 | -36419.46 | 917.97
830 | -36639.86 | -35128.53 | 1511.33 | -35721.84 | 918.02
823.001 | -36153.9 | -34666.92 | 1486.98 | -35236.19 | 917.71
823.001 | -36153.9 | -34666.92 | 1486.98 | -35236.19 | 917.71
823 | -36153.83 | -34666.86 | 1486.97 | -35236.12 | 917.71
823 | -36153.83 | -34666.86 | 1486.97 | -35236.12 | 917.71
822.999 | -36153.76 | -34666.79 | 1486.97 | -35236.05 | 917.71
822.999 | -36153.76 | -34666.79 | 1486.97 | -35236.05 | 917.71
820 | -35946.11 | -34469.57 | 1476.54 | -35028.63 | 917.48
810 | -35256.22 | -33814.48 | 1441.74 | -34339.9 | 916.32
800 | -34570.23 | -33163.27 | 1406.96 | -33655.74 | 914.49
790 | -33888.18 | -32515.98 | 1372.2 | -32976.25 | 911.93
780 | -33210.11 | -31872.66 | 1337.45 | -32301.52 | 908.59
770 | -32536.04 | -31233.34 | 1302.7 | -31631.66 | 904.38
760 | -31866.03 | -30598.06 | 1267.97 | -30966.79 | 899.24
750 | -31200.11 | -29966.87 | 1233.24 | -30307.05 | 893.06
740 | -30538.33 | -29339.79 | 1198.54 | -29652.58 | 885.75
730 | -29880.73 | -28716.89 | 1163.84 | -29003.56 | 877.17
720 | -29227.36 | -28098.19 | 1129.17 | -28360.18 | 867.18
710 | -28578.26 | -27483.74 | 1094.52 | -27722.66 | 855.6
700 | -27933.48 | -26873.6 | 1059.88 | -27091.27 | 842.21
690 | -27293.07 | -26267.81 | 1025.26 | -26466.38 | 826.69
680 | -26657.09 | -25666.41 | 990.68 | -25848.85 | 808.24
670 | -26025.57 | -25069.46 | 956.11 | -25238.81 | 786.76
660 | -25398.58 | -24477.01 | 921.57 | -24636.09 | 762.49
650 | -24776.17 | -23889.11 | 887.06 | -24040.6 | 735.57
640 | -24158.41 | -23305.81 | 852.6 | -23452.21 | 706.2
630 | -23545.34 | -22727.18 | 818.16 | -22870.85 | 674.49
620 | -22937.04 | -22153.27 | 783.77 | -22296.43 | 640.61
610 | -22333.56 | -21584.14 | 749.42 | -21728.91 | 604.65
600 | -21734.97 | -21019.86 | 715.11 | -21168.23 | 566.74
590 | -21141.34 | -20460.47 | 680.87 | -20614.34 | 527
580 | -20552.74 | -19906.06 | 646.68 | -20067.23 | 485.51
570 | -19969.26 | -19356.69 | 612.57 | -19526.87 | 442.39
560 | -19390.95 | -18812.43 | 578.52 | -18993.24 | 397.71
550 | -18817.91 | -18273.35 | 544.56 | -18466.34 | 351.57
540 | -18250.22 | -17739.53 | 510.69 | -17946.16 | 304.06
530 | -17687.97 | -17211.04 | 476.93 | -17432.72 | 255.25
520 | -17131.24 | -16687.96 | 443.28 | -16926.04 | 205.2
510 | -16580.15 | -16170.38 | 409.77 | -16426.11 | 154.04
500 | -16034.79 | -15658.39 | 376.4 | -15932.98 | 101.81
490 | -15495.26 | -15152.07 | 343.19 | -15446.67 | 48.59
480 | -14961.69 | -14651.52 | 310.17 | -14967.22 | -5.53
470 | -14434.2 | -14156.83 | 277.37 | -14494.67 | -60.47
460 | -13912.91 | -13668.09 | 244.82 | -14029.07 | -116.16
450 | -13397.97 | -13185.43 | 212.54 | -13570.46 | -172.49
440 | -12889.53 | -12708.94 | 180.59 | -13118.92 | -229.39
430 | -12387.75 | -12238.74 | 149.01 | -12674.5 | -286.75
420 | -11892.82 | -11774.94 | 117.88 | -12237.27 | -344.45 | 120.993
410 | -11404.94 | -11317.66 | 87.28 | -11807.31 | -402.37 | 105.64
400 | -10924.34 | -10867.04 | 57.3 | -11384.7 | -460.36 | 75.288
390 | -10451.29 | -10423.21 | 28.08 | -10969.54 | -518.25 | 45.612
380 | -9986.113 | -9986.305 | -0.192 | -10561.91 | -575.797 | 11.1168
370 | -9529.39 | -9556.47 | -27.08 | -10161.93 | -632.54 | -24.3912
360 | -9082.818 | -9133.857 | -51.039 | -9769.705 | -686.887 | -31.8718
350 | -8646.571 | -8718.629 | -72.058 | -9385.353 | -738.782 | -55.2428
340 | -8220.5 | -8310.949 | -90.449 | -9009.001 | -788.501 | -75.7362 | 347.3128
330 | -7804.513 | -7910.994 | -106.481 | -8640.786 | -836.273 | -93.6554
320 | -7398.567 | -7518.947 | -120.38 | -8280.855 | -882.288 |  | 320.9929
310 | -7002.66 | -7135.001 | -132.341 | -7929.362 | -926.702
300 | -6616.822 | -6759.358 | -142.536 | -7586.472 | -969.65
290 | -6241.115 | -6392.232 | -151.117 | -7252.362 | -1011.247
280 | -5875.628 | -6033.846 | -158.218 | -6927.22 | -1051.592
270 | -5520.471 | -5684.435 | -163.964 | -6611.243 | -1090.772
260 | -5175.779 | -5344.247 | -168.468 | -6304.643 | -1128.864
250 | -4841.708 | -5013.542 | -171.834 | -6007.645 | -1165.937
240 | -4518.434 | -4692.596 | -174.162 | -5720.486 | -1202.052
230 | -4206.151 | -4381.694 | -175.543 | -5443.416 | -1237.265
220 | -3905.073 | -4081.139 | -176.066 | -5176.698 | -1271.625
210 | -3615.432 | -3791.245 | -175.813 | -4920.608 | -1305.176
200 | -3337.473 | -3512.343 | -174.87 | -4675.433 | -1337.96
190 | -3071.456 | -3244.771 | -173.315 | -4441.468 | -1370.012
180 | -2817.648 | -2988.879 | -171.231 | -4219.014 | -1401.366
170 | -2576.319 | -2745.024 | -168.705 | -4008.368 | -1432.049
160 | -2347.728 | -2513.56 | -165.832 | -3809.816 | -1462.088
150 | -2132.109 | -2294.834 | -162.725 | -3623.615 | -1491.506
140 | -1929.64 | -2089.177 | -159.537 | -3449.965 | -1520.325
130 | -1740.405 | -1896.91 | -156.505 | -3288.968 | -1548.563
120 | -1564.318 | -1718.801 | -154.483 | -3140.561 | -1576.243
110 | -1401.005 | -1555.059 | -154.054 | -3004.396 | -1603.391
100 | -1249.603 | -1404.399 | -154.796 | -2879.643 | -1630.04
90 | -1108.394 | -1264.821 | -156.427 | -2764.636 | -1656.242
80 | -974.1219 | -1132.866 | -158.7441 | -2656.208 | -1682.0861
70 | -840.632 | -1002.221 | -161.589 | -2548.36 | -1707.728
60 | -695.9151 | -860.7477 | -164.8326 | -2429.377 | -1733.4619
50 | -514.9341 | -683.3015 | -168.3674 | -2274.815 | -1759.8809
40 | -239.1731 | -411.2772 | -172.1041 | -2027.462 | -1788.2889
30 | 297.8246 | 121.8546 | -175.97 | -1524.145 | -1821.9696
20 | 1782.755 | 1602.846 | -179.909 | -88.6268 | -1871.3818
10 | 11151.64 | 10967.76 | -183.88 | 9160.467 | -1991.173

## 71
Thermocal
|  | Mes | 383 | K |  | J/mol
T | GM(FCC_A1) | hcp | ΔG(fcc->hcp) | bcc | ΔG(fcc->bcc)
1500 | -91170.8 | -87306.63 | 3864.17 | -90795.08 | 375.72
1490 | -90268.56 | -86438.82 | 3829.74 | -89879.55 | 389.01
1480 | -89368.87 | -85573.56 | 3795.31 | -88966.67 | 402.2
1470 | -88471.73 | -84710.85 | 3760.88 | -88056.48 | 415.25
1460 | -87577.15 | -83850.7 | 3726.45 | -87148.98 | 428.17
1450 | -86685.15 | -82993.13 | 3692.02 | -86244.18 | 440.97
1440 | -85795.73 | -82138.16 | 3657.57 | -85342.09 | 453.64
1430 | -84908.92 | -81285.77 | 3623.15 | -84442.71 | 466.21
1420 | -84024.72 | -80436 | 3588.72 | -83546.08 | 478.64
1410 | -83143.14 | -79588.85 | 3554.29 | -82652.2 | 490.94
1400 | -82264.2 | -78744.33 | 3519.87 | -81761.06 | 503.14
1390 | -81387.89 | -77902.46 | 3485.43 | -80872.71 | 515.18
1380 | -80514.25 | -77063.25 | 3451 | -79987.14 | 527.11
1370 | -79643.28 | -76226.7 | 3416.58 | -79104.37 | 538.91
1360 | -78774.99 | -75392.84 | 3382.15 | -78224.41 | 550.58
1350 | -77909.4 | -74561.68 | 3347.72 | -77347.27 | 562.13
1340 | -77046.52 | -73733.23 | 3313.29 | -76472.98 | 573.54
1330 | -76186.36 | -72907.49 | 3278.87 | -75601.53 | 584.83
1320 | -75328.94 | -72084.5 | 3244.44 | -74732.95 | 595.99
1310 | -74474.26 | -71264.25 | 3210.01 | -73867.26 | 607
1300 | -73622.35 | -70446.77 | 3175.58 | -73004.46 | 617.89
1290 | -72773.22 | -69632.06 | 3141.16 | -72144.57 | 628.65
1280 | -71926.88 | -68820.15 | 3106.73 | -71287.62 | 639.26
1270 | -71083.34 | -68011.03 | 3072.31 | -70433.6 | 649.74
1260 | -70242.62 | -67204.74 | 3037.88 | -69582.55 | 660.07
1250 | -69404.74 | -66401.29 | 3003.45 | -68734.46 | 670.28
1240 | -68569.72 | -65600.69 | 2969.03 | -67889.38 | 680.34
1230 | -67737.55 | -64802.95 | 2934.6 | -67047.3 | 690.25
1220 | -66908.28 | -64008.09 | 2900.19 | -66208.24 | 700.04
1210 | -66081.9 | -63216.13 | 2865.77 | -65372.24 | 709.66
1200 | -65258.43 | -62427.09 | 2831.34 | -64539.3 | 719.13
1190 | -64437.9 | -61640.97 | 2796.93 | -63709.44 | 728.46
1180 | -63620.31 | -60857.8 | 2762.51 | -62882.68 | 737.63
1170 | -62805.69 | -60077.6 | 2728.09 | -62059.04 | 746.65
1160 | -61994.05 | -59300.38 | 2693.67 | -61238.55 | 755.5
1150 | -61185.41 | -58526.15 | 2659.26 | -60421.21 | 764.2
1140 | -60379.78 | -57754.95 | 2624.83 | -59607.07 | 772.71
1130 | -59577.2 | -56986.77 | 2590.43 | -58796.12 | 781.08
1120 | -58777.66 | -56221.66 | 2556 | -57988.4 | 789.26
1110 | -57981.2 | -55459.61 | 2521.59 | -57183.93 | 797.27
1100 | -57187.84 | -54700.66 | 2487.18 | -56382.74 | 805.1
1090 | -56397.59 | -53944.82 | 2452.77 | -55584.84 | 812.75
1080 | -55610.46 | -53192.11 | 2418.35 | -54790.27 | 820.19
1070 | -54826.5 | -52442.54 | 2383.96 | -53999.05 | 827.45
1060 | -54045.7 | -51696.16 | 2349.54 | -53211.2 | 834.5
1050 | -53268.11 | -50952.96 | 2315.15 | -52426.75 | 841.36
1040 | -52493.72 | -50212.98 | 2280.74 | -51645.73 | 847.99
1030 | -51722.58 | -49476.24 | 2246.34 | -50868.18 | 854.4
1020 | -50954.7 | -48742.76 | 2211.94 | -50094.11 | 860.59
1010 | -50190.1 | -48012.56 | 2177.54 | -49323.56 | 866.54
1000 | -49428.8 | -47285.66 | 2143.14 | -48556.56 | 872.24
990 | -48670.84 | -46562.09 | 2108.75 | -47793.15 | 877.69
980 | -47916.24 | -45841.88 | 2074.36 | -47033.36 | 882.88
970 | -47165.01 | -45125.04 | 2039.97 | -46277.23 | 887.78
960 | -46417.19 | -44411.61 | 2005.58 | -45524.79 | 892.4
950 | -45672.8 | -43701.6 | 1971.2 | -44776.09 | 896.71
940 | -44931.87 | -42995.05 | 1936.82 | -44031.15 | 900.72
930 | -44194.42 | -42291.98 | 1902.44 | -43290.03 | 904.39
920 | -43460.48 | -41592.41 | 1868.07 | -42552.77 | 907.71
910 | -42730.09 | -40896.39 | 1833.7 | -41819.42 | 910.67
900 | -42003.26 | -40203.93 | 1799.33 | -41090.02 | 913.24
890 | -41280.03 | -39515.06 | 1764.97 | -40364.62 | 915.41
880 | -40560.43 | -38829.82 | 1730.61 | -39643.29 | 917.14
870 | -39844.49 | -38148.23 | 1696.26 | -38926.07 | 918.42
860 | -39132.24 | -37470.32 | 1661.92 | -38213.02 | 919.22
850 | -38423.71 | -36796.14 | 1627.57 | -37504.21 | 919.5
840 | -37718.93 | -36125.7 | 1593.23 | -36799.71 | 919.22
830 | -37017.95 | -35459.04 | 1558.91 | -36099.59 | 918.36
823.001 | -36529.61 | -34994.72 | 1534.89 | -35612.22 | 917.39
823.001 | -36529.61 | -34994.72 | 1534.89 | -35612.22 | 917.39
823 | -36529.54 | -34994.65 | 1534.89 | -35612.15 | 917.39
823 | -36529.54 | -34994.65 | 1534.89 | -35612.15 | 917.39
822.999 | -36529.46 | -34994.59 | 1534.87 | -35612.08 | 917.38
822.999 | -36529.46 | -34994.59 | 1534.87 | -35612.08 | 917.38
820 | -36320.79 | -34796.2 | 1524.59 | -35403.92 | 916.87
810 | -35627.49 | -34137.22 | 1490.27 | -34712.79 | 914.7
800 | -34938.08 | -33482.12 | 1455.96 | -34026.29 | 911.79
790 | -34252.61 | -32830.95 | 1421.66 | -33344.52 | 908.09
780 | -33571.11 | -32183.73 | 1387.38 | -32667.57 | 903.54
770 | -32893.62 | -31540.52 | 1353.1 | -31995.57 | 898.05
760 | -32220.18 | -30901.35 | 1318.83 | -31328.65 | 891.53
750 | -31550.83 | -30266.26 | 1284.57 | -30666.95 | 883.88
740 | -30885.61 | -29635.29 | 1250.32 | -30010.64 | 874.97
730 | -30224.57 | -29008.49 | 1216.08 | -29359.89 | 864.68
720 | -29567.76 | -28385.89 | 1181.87 | -28714.93 | 852.83
710 | -28915.22 | -27767.55 | 1147.67 | -28076.02 | 839.2
700 | -28266.99 | -27153.5 | 1113.49 | -27443.44 | 823.55
690 | -27623.13 | -26543.81 | 1079.32 | -26818.04 | 805.09
680 | -26983.69 | -25938.51 | 1045.18 | -26200.09 | 783.6
670 | -26348.71 | -25337.65 | 1011.06 | -25589.45 | 759.26
660 | -25718.25 | -24741.29 | 976.96 | -24986.01 | 732.24
650 | -25092.38 | -24149.48 | 942.9 | -24389.66 | 702.72
640 | -24471.13 | -23562.28 | 908.85 | -23800.3 | 670.83
630 | -23854.59 | -22979.74 | 874.85 | -23217.87 | 636.72
620 | -23242.79 | -22401.92 | 840.87 | -22642.29 | 600.5
610 | -22635.82 | -21828.88 | 806.94 | -22073.53 | 562.29
600 | -22033.73 | -21260.67 | 773.06 | -21511.54 | 522.19
590 | -21436.59 | -20697.38 | 739.21 | -20956.28 | 480.31
580 | -20844.47 | -20139.05 | 705.42 | -20407.73 | 436.74
570 | -20257.46 | -19585.76 | 671.7 | -19865.87 | 391.59
560 | -19675.61 | -19037.58 | 638.03 | -19330.71 | 344.9
550 | -19099.02 | -18494.58 | 604.44 | -18802.23 | 296.79
540 | -18527.77 | -17956.83 | 570.94 | -18280.44 | 247.33
530 | -17961.94 | -17424.42 | 537.52 | -17765.35 | 196.59
520 | -17401.62 | -16897.42 | 504.2 | -17256.97 | 144.65
510 | -16846.92 | -16375.92 | 471 | -16755.34 | 91.58
500 | -16297.93 | -15860 | 437.93 | -16260.47 | 37.46
490 | -15754.75 | -15349.75 | 405 | -15772.41 | -17.66
480 | -15217.51 | -14845.27 | 372.24 | -15291.18 | -73.67
470 | -14686.31 | -14346.64 | 339.67 | -14816.84 | -130.53
460 | -14161.29 | -13853.98 | 307.31 | -14349.43 | -188.14
450 | -13642.57 | -13367.38 | 275.19 | -13889.01 | -246.44
440 | -13130.32 | -12886.96 | 243.36 | -13435.63 | -305.31
430 | -12624.67 | -12412.82 | 211.85 | -12989.38 | -364.71
420 | -12125.81 | -11945.08 | 180.73 | -12550.31 | -424.5 | 183.842
410 | -11633.93 | -11483.87 | 150.06 | -12118.51 | -484.58 | 168.462
400 | -11149.24 | -11029.31 | 119.93 | -11694.06 | -544.82 | 138.008
390 | -10671.98 | -10581.54 | 90.44 | -11277.05 | -605.07 | 108.134
380 | -10202.45 | -10140.69 | 61.76 | -10867.59 | -665.14 | 70.364
370 | -9740.996 | -9706.911 | 34.085 | -10465.78 | -724.784 | 36.8525
360 | -9288.704 | -9280.354 | 8.35 | -10071.72 | -783.016 | 28.938
350 | -8846.796 | -8861.179 | -14.383 | -9685.553 | -838.757 | 3.8034
340 | -8415.12 | -8449.552 | -34.432 | -9307.394 | -892.274 | -18.3928
330 | -7993.569 | -8045.648 | -52.079 | -8937.385 | -943.816 | -37.9614
320 | -7582.084 | -7649.651 | -67.567 | -8575.673 | -993.589
310 | -7180.654 | -7261.754 | -81.1 | -8222.416 | -1041.762 |  | 313.0296
300 | -6789.302 | -6882.159 | -92.857 | -7877.782 | -1088.48 |  | 307.5334
290 | -6408.085 | -6511.078 | -102.993 | -7541.948 | -1133.863
280 | -6037.087 | -6148.737 | -111.65 | -7215.103 | -1178.016
270 | -5676.418 | -5795.369 | -118.951 | -6897.45 | -1221.032
260 | -5326.21 | -5451.223 | -125.013 | -6589.201 | -1262.991 |  | 268.2695
250 | -4986.619 | -5116.559 | -129.94 | -6290.583 | -1303.964
240 | -4657.818 | -4791.651 | -133.833 | -6001.835 | -1344.017
230 | -4340.004 | -4476.786 | -136.782 | -5723.212 | -1383.208
220 | -4033.39 | -4172.265 | -138.875 | -5454.978 | -1421.588
210 | -3738.206 | -3878.404 | -140.198 | -5197.412 | -1459.206
200 | -3454.701 | -3595.529 | -140.828 | -4950.805 | -1496.104
190 | -3183.133 | -3323.982 | -140.849 | -4715.454 | -1532.321
180 | -2923.771 | -3064.11 | -140.339 | -4491.663 | -1567.892
170 | -2676.884 | -2816.267 | -139.383 | -4279.734 | -1602.85
160 | -2442.732 | -2580.804 | -138.072 | -4079.958 | -1637.226
150 | -2221.55 | -2358.064 | -136.514 | -3892.594 | -1671.044
140 | -2013.515 | -2148.37 | -134.855 | -3717.848 | -1704.333
130 | -1818.712 | -1952.032 | -133.32 | -3555.827 | -1737.115
120 | -1637.051 | -1769.812 | -132.761 | -3406.472 | -1769.421
110 | -1468.155 | -1601.65 | -133.495 | -3269.436 | -1801.281
100 | -1311.151 | -1446.326 | -135.175 | -3143.888 | -1832.737
90 | -1164.3 | -1301.876 | -137.576 | -3028.153 | -1863.853
80 | -1024.298 | -1164.832 | -140.534 | -2919.025 | -1894.727
70 | -884.8802 | -1028.8 | -143.9198 | -2810.411 | -1925.5308
60 | -733.757 | -881.3867 | -147.6297 | -2690.335 | -1956.578
50 | -545.1091 | -696.6856 | -151.5765 | -2533.599 | -1988.4899
40 | -257.8637 | -413.5507 | -155.687 | -2280.467 | -2022.6033
30 | 305.0364 | 145.134 | -159.9024 | -1757.224 | -2062.2604
20 | 1896.363 | 1732.187 | -164.176 | -221.6537 | -2118.0167
10 | 12472.48 | 12304 | -168.48 | 10227.74 | -2244.74

## 72
Thermocal
|  | Mes | 386 | K |  | J/mol
T | GM(FCC_A1) | hcp | ΔG(fcc->hcp) | bcc | ΔG(fcc->bcc)
1500 | -91703.83 | -87820.77 | 3883.06 | -91320.81 | 383.02
1490 | -90798.77 | -86949.75 | 3849.02 | -90402.45 | 396.32
1480 | -89896.23 | -86081.27 | 3814.96 | -89486.75 | 409.48
1470 | -88996.27 | -85215.35 | 3780.92 | -88573.74 | 422.53
1460 | -88098.85 | -84351.99 | 3746.86 | -87663.42 | 435.43
1450 | -87204.02 | -83491.21 | 3712.81 | -86755.81 | 448.21
1440 | -86311.77 | -82633.01 | 3678.76 | -85850.91 | 460.86
1430 | -85422.12 | -81777.41 | 3644.71 | -84948.75 | 473.37
1420 | -84535.09 | -80924.42 | 3610.67 | -84049.33 | 485.76
1410 | -83650.66 | -80074.05 | 3576.61 | -83152.66 | 498
1400 | -82768.88 | -79226.31 | 3542.57 | -82258.75 | 510.13
1390 | -81889.73 | -78381.22 | 3508.51 | -81367.62 | 522.11
1380 | -81013.25 | -77538.78 | 3474.47 | -80479.3 | 533.95
1370 | -80139.44 | -76699.02 | 3440.42 | -79593.77 | 545.67
1360 | -79268.3 | -75861.94 | 3406.36 | -78711.06 | 557.24
1350 | -78399.87 | -75027.55 | 3372.32 | -77831.19 | 568.68
1340 | -77534.14 | -74195.87 | 3338.27 | -76954.16 | 579.98
1330 | -76671.13 | -73366.91 | 3304.22 | -76079.99 | 591.14
1320 | -75810.86 | -72540.68 | 3270.18 | -75208.7 | 602.16
1310 | -74953.34 | -71717.2 | 3236.14 | -74340.3 | 613.04
1300 | -74098.57 | -70896.48 | 3202.09 | -73474.8 | 623.77
1290 | -73246.59 | -70078.55 | 3168.04 | -72612.23 | 634.36
1280 | -72397.39 | -69263.4 | 3133.99 | -71752.59 | 644.8
1270 | -71551.01 | -68451.05 | 3099.96 | -70895.9 | 655.11
1260 | -70707.44 | -67641.53 | 3065.91 | -70042.18 | 665.26
1250 | -69866.7 | -66834.84 | 3031.86 | -69191.45 | 675.25
1240 | -69028.81 | -66030.99 | 2997.82 | -68343.72 | 685.09
1230 | -68193.8 | -65230.02 | 2963.78 | -67499.01 | 694.79
1220 | -67361.66 | -64431.92 | 2929.74 | -66657.34 | 704.32
1210 | -66532.41 | -63636.72 | 2895.69 | -65818.72 | 713.69
1200 | -65706.09 | -62844.43 | 2861.66 | -64983.17 | 722.92
1190 | -64882.68 | -62055.07 | 2827.61 | -64150.72 | 731.96
1180 | -64062.23 | -61268.66 | 2793.57 | -63321.38 | 740.85
1170 | -63244.74 | -60485.21 | 2759.53 | -62495.18 | 749.56
1160 | -62430.23 | -59704.75 | 2725.48 | -61672.12 | 758.11
1150 | -61618.72 | -58927.27 | 2691.45 | -60852.25 | 766.47
1140 | -60810.23 | -58152.82 | 2657.41 | -60035.57 | 774.66
1130 | -60004.77 | -57381.39 | 2623.38 | -59222.11 | 782.66
1120 | -59202.37 | -56613.03 | 2589.34 | -58411.88 | 790.49
1110 | -58403.04 | -55847.73 | 2555.31 | -57604.93 | 798.11
1100 | -57606.79 | -55085.52 | 2521.27 | -56801.26 | 805.53
1090 | -56813.66 | -54326.42 | 2487.24 | -56000.9 | 812.76
1080 | -56023.66 | -53570.46 | 2453.2 | -55203.88 | 819.78
1070 | -55236.82 | -52817.64 | 2419.18 | -54410.23 | 826.59
1060 | -54453.14 | -52067.99 | 2385.15 | -53619.96 | 833.18
1050 | -53672.66 | -51321.54 | 2351.12 | -52833.12 | 839.54
1040 | -52895.4 | -50578.3 | 2317.1 | -52049.73 | 845.67
1030 | -52121.37 | -49838.3 | 2283.07 | -51269.81 | 851.56
1020 | -51350.6 | -49101.55 | 2249.05 | -50493.41 | 857.19
1010 | -50583.11 | -48368.09 | 2215.02 | -49720.54 | 862.57
1000 | -49818.93 | -47637.93 | 2181 | -48951.25 | 867.68
990 | -49058.08 | -46911.09 | 2146.99 | -48185.56 | 872.52
980 | -48300.59 | -46187.61 | 2112.98 | -47423.52 | 877.07
970 | -47546.46 | -45467.5 | 2078.96 | -46665.16 | 881.3
960 | -46795.75 | -44750.8 | 2044.95 | -45910.52 | 885.23
950 | -46048.46 | -44037.52 | 2010.94 | -45159.64 | 888.82
940 | -45304.63 | -43327.7 | 1976.93 | -44412.55 | 892.08
930 | -44564.29 | -42621.36 | 1942.93 | -43669.32 | 894.97
920 | -43827.45 | -41918.52 | 1908.93 | -42929.98 | 897.47
910 | -43094.15 | -41219.21 | 1874.94 | -42194.57 | 899.58
900 | -42364.42 | -40523.48 | 1840.94 | -41463.15 | 901.27
890 | -41638.28 | -39831.33 | 1806.95 | -40735.77 | 902.51
880 | -40915.77 | -39142.81 | 1772.96 | -40012.5 | 903.27
870 | -40196.92 | -38457.94 | 1738.98 | -39293.38 | 903.54
860 | -39481.76 | -37776.75 | 1705.01 | -38578.48 | 903.28
850 | -38770.31 | -37099.29 | 1671.02 | -37867.87 | 902.44
840 | -38062.62 | -36425.56 | 1637.06 | -37161.62 | 901
830 | -37358.72 | -35755.62 | 1603.1 | -36459.8 | 898.92
823.001 | -36868.33 | -35289 | 1579.33 | -35971.28 | 897.05
823.001 | -36868.33 | -35289 | 1579.33 | -35971.28 | 897.05
823 | -36868.26 | -35288.93 | 1579.33 | -35971.21 | 897.05
823 | -36868.26 | -35288.93 | 1579.33 | -35971.21 | 897.05
822.999 | -36868.2 | -35288.87 | 1579.33 | -35971.14 | 897.06
822.999 | -36868.2 | -35288.87 | 1579.33 | -35971.14 | 897.06
820 | -36658.64 | -35089.5 | 1569.14 | -35762.5 | 896.14
810 | -35962.42 | -34427.23 | 1535.19 | -35069.8 | 892.62
800 | -35270.09 | -33768.84 | 1501.25 | -34381.8 | 888.29
790 | -34581.69 | -33114.38 | 1467.31 | -33698.62 | 883.07
780 | -33897.26 | -32463.88 | 1433.38 | -33020.35 | 876.91
770 | -33216.84 | -31817.38 | 1399.46 | -32347.13 | 869.71
760 | -32540.46 | -31174.91 | 1365.55 | -31679.1 | 861.36
750 | -31868.18 | -30536.53 | 1331.65 | -31016.42 | 851.76
740 | -31200.03 | -29902.26 | 1297.77 | -30359.28 | 840.75
730 | -30536.05 | -29272.16 | 1263.89 | -29707.88 | 828.17
720 | -29876.29 | -28646.27 | 1230.02 | -29062.48 | 813.81
710 | -29220.8 | -28024.63 | 1196.17 | -28423.37 | 797.43
700 | -28569.62 | -27407.29 | 1162.33 | -27791.35 | 778.27
690 | -27922.8 | -26794.29 | 1128.51 | -27166.73 | 756.07
680 | -27280.4 | -26185.69 | 1094.71 | -26549.38 | 731.02
670 | -26642.46 | -25581.54 | 1060.92 | -25939.16 | 703.3
660 | -26009.03 | -24981.88 | 1027.15 | -25335.98 | 673.05
650 | -25380.19 | -24386.76 | 993.43 | -24739.75 | 640.44
640 | -24755.96 | -23796.26 | 959.7 | -24150.39 | 605.57
630 | -24136.43 | -23210.41 | 926.02 | -23567.84 | 568.59
620 | -23521.65 | -22629.28 | 892.37 | -22992.05 | 529.6
610 | -22911.68 | -22052.93 | 858.75 | -22422.98 | 488.7
600 | -22306.59 | -21481.43 | 825.16 | -21860.6 | 445.99
590 | -21706.44 | -20914.82 | 791.62 | -21304.88 | 401.56
580 | -21111.31 | -20353.18 | 758.13 | -20755.8 | 355.51
570 | -20521.26 | -19796.58 | 724.68 | -20213.36 | 307.9
560 | -19936.38 | -19245.09 | 691.29 | -19677.55 | 258.83
550 | -19356.74 | -18698.78 | 657.96 | -19148.38 | 208.36
540 | -18782.43 | -18157.72 | 624.71 | -18625.85 | 156.58
530 | -18213.53 | -17622 | 591.53 | -18109.98 | 103.55
520 | -17650.12 | -17091.69 | 558.43 | -17600.79 | 49.33
510 | -17092.31 | -16566.87 | 525.44 | -17098.31 | -6
500 | -16540.2 | -16047.63 | 492.57 | -16602.57 | -62.37
490 | -15993.87 | -15534.07 | 459.8 | -16113.6 | -119.73
480 | -15453.46 | -15026.27 | 427.19 | -15631.45 | -177.99
470 | -14919.06 | -14524.33 | 394.73 | -15156.16 | -237.1
460 | -14390.81 | -14028.36 | 362.45 | -14687.78 | -296.97
450 | -13868.83 | -13538.44 | 330.39 | -14226.38 | -357.55
440 | -13353.27 | -13054.7 | 298.57 | -13772.01 | -418.74
430 | -12844.27 | -12577.24 | 267.03 | -13324.75 | -480.48
420 | -12341.99 | -12106.19 | 235.8 | -12884.68 | -542.69 | 238.923
410 | -11846.63 | -11641.66 | 204.97 | -12451.86 | -605.23 | 223.468
400 | -11358.36 | -11183.78 | 174.58 | -12026.39 | -668.03 | 192.814
390 | -10877.42 | -10732.69 | 144.73 | -11608.37 | -730.95 | 162.64
380 | -10404.07 | -10288.53 | 115.54 | -11197.89 | -793.82 | 133.054
370 | -9938.606 | -9851.43 | 87.176 | -10795.06 | -856.454 | 90.0124
360 | -9481.44 | -9421.556 | 59.884 | -10400 | -918.56 | 81.7176
350 | -9034.072 | -8999.064 | 35.008 | -10012.83 | -978.758 | 54.9088
340 | -8597.043 | -8584.121 | 12.922 | -9633.677 | -1036.634 | 30.5908
330 | -8170.213 | -8176.901 | -6.688 | -9262.69 | -1092.477 | 9
320 | -7753.504 | -7777.589 | -24.085 | -8900.016 | -1146.512
310 | -7346.89 | -7386.376 | -39.486 | -8545.812 | -1198.922
300 | -6950.382 | -7003.467 | -53.085 | -8200.251 | -1249.869
290 | -6564.029 | -6629.073 | -65.044 | -7863.511 | -1299.482
280 | -6187.91 | -6263.418 | -75.508 | -7535.784 | -1347.874
270 | -5822.129 | -5906.739 | -84.61 | -7217.274 | -1395.145 |  | 277.2621
260 | -5466.816 | -5559.281 | -92.465 | -6908.198 | -1441.382
250 | -5122.125 | -5221.306 | -99.181 | -6608.784 | -1486.659
240 | -4788.229 | -4893.087 | -104.858 | -6319.274 | -1531.045
230 | -4465.322 | -4574.913 | -109.591 | -6039.925 | -1574.603
220 | -4153.618 | -4267.082 | -113.464 | -5771.004 | -1617.386
210 | -3853.346 | -3969.909 | -116.563 | -5512.795 | -1659.449
200 | -3564.756 | -3683.723 | -118.967 | -5265.591 | -1700.835
190 | -3288.105 | -3408.862 | -120.757 | -5029.693 | -1741.588 |  | 194.2291
180 | -3023.664 | -3145.671 | -122.007 | -4805.409 | -1781.745
170 | -2771.702 | -2894.503 | -122.801 | -4593.046 | -1821.344
160 | -2532.48 | -2655.705 | -123.225 | -4392.899 | -1860.419
150 | -2306.235 | -2429.614 | -123.379 | -4205.234 | -1898.999
140 | -2093.149 | -2216.542 | -123.393 | -4030.266 | -1937.117
130 | -1893.309 | -2016.783 | -123.474 | -3868.111 | -1974.802
120 | -1706.636 | -1831.009 | -124.373 | -3718.725 | -2012.089
110 | -1532.768 | -1659.059 | -126.291 | -3581.785 | -2049.017
100 | -1370.863 | -1499.817 | -128.954 | -3456.499 | -2085.636
90 | -1219.24 | -1351.424 | -132.184 | -3341.258 | -2122.018
80 | -1074.72 | -1210.571 | -135.851 | -3232.995 | -2158.275
70 | -931.3182 | -1071.172 | -139.8538 | -3125.91 | -2194.5918
60 | -777.4297 | -921.5402 | -144.1105 | -3008.731 | -2231.3013
50 | -589.1152 | -737.6683 | -148.5531 | -2858.162 | -2269.0468
40 | -311.3671 | -464.4914 | -153.1243 | -2620.566 | -2309.1989
30 | 207.9509 | 50.1733 | -157.7776 | -2147.189 | -2355.1399
20 | 1567.171 | 1404.694 | -162.477 | -850.3128 | -2417.4838
10 | 9346.358 | 9179.162 | -167.196 | 6795.251 | -2551.107

## 73
Thermocal
|  | Mes | 421 | K | -48 | J/mol
T | GM(FCC_A1) | hcp | ΔG(fcc->hcp) | bcc | ΔG(fcc->bcc)
1500 | -88140.34 | -84173.01 | 3967.33 | -87826.44 | 313.9
1490 | -87255.38 | -83325.44 | 3929.94 | -86930.38 | 325
1480 | -86372.94 | -82480.4 | 3892.54 | -86036.95 | 335.99
1470 | -85493.03 | -81637.89 | 3855.14 | -85146.16 | 346.87
1460 | -84615.66 | -80797.93 | 3817.73 | -84258.02 | 357.64
1450 | -83740.86 | -79960.52 | 3780.34 | -83372.55 | 368.31
1440 | -82868.61 | -79125.67 | 3742.94 | -82489.77 | 378.84
1430 | -81998.95 | -78293.41 | 3705.54 | -81609.67 | 389.28
1420 | -81131.87 | -77463.73 | 3668.14 | -80732.29 | 399.58
1410 | -80267.39 | -76636.65 | 3630.74 | -79857.62 | 409.77
1400 | -79405.52 | -75812.18 | 3593.34 | -78985.67 | 419.85
1390 | -78546.29 | -74990.34 | 3555.95 | -78116.48 | 429.81
1380 | -77689.68 | -74171.13 | 3518.55 | -77250.04 | 439.64
1370 | -76835.73 | -73354.58 | 3481.15 | -76386.37 | 449.36
1360 | -75984.44 | -72540.68 | 3443.76 | -75525.48 | 458.96
1350 | -75135.81 | -71729.46 | 3406.35 | -74667.4 | 468.41
1340 | -74289.88 | -70920.93 | 3368.95 | -73812.13 | 477.75
1330 | -73446.66 | -70115.09 | 3331.57 | -72959.69 | 486.97
1320 | -72606.14 | -69311.98 | 3294.16 | -72110.09 | 496.05
1310 | -71768.35 | -68511.59 | 3256.76 | -71263.35 | 505
1300 | -70933.3 | -67713.94 | 3219.36 | -70419.49 | 513.81
1290 | -70101.02 | -66919.04 | 3181.98 | -69578.52 | 522.5
1280 | -69271.49 | -66126.91 | 3144.58 | -68740.46 | 531.03
1270 | -68444.76 | -65337.58 | 3107.18 | -67905.32 | 539.44
1260 | -67620.82 | -64551.04 | 3069.78 | -67073.13 | 547.69
1250 | -66799.7 | -63767.31 | 3032.39 | -66243.9 | 555.8
1240 | -65981.41 | -62986.41 | 2995 | -65417.65 | 563.76
1230 | -65165.96 | -62208.36 | 2957.6 | -64594.39 | 571.57
1220 | -64353.37 | -61433.16 | 2920.21 | -63774.16 | 579.21
1210 | -63543.66 | -60660.84 | 2882.82 | -62956.96 | 586.7
1200 | -62736.84 | -59891.41 | 2845.43 | -62142.82 | 594.02
1190 | -61932.93 | -59124.9 | 2808.03 | -61331.75 | 601.18
1180 | -61131.94 | -58361.3 | 2770.64 | -60523.79 | 608.15
1170 | -60333.9 | -57600.65 | 2733.25 | -59718.95 | 614.95
1160 | -59538.82 | -56842.96 | 2695.86 | -58917.25 | 621.57
1150 | -58746.71 | -56088.25 | 2658.46 | -58118.71 | 628
1140 | -57957.6 | -55336.53 | 2621.07 | -57323.38 | 634.22
1130 | -57171.5 | -54587.82 | 2583.68 | -56531.25 | 640.25
1120 | -56388.44 | -53842.15 | 2546.29 | -55742.38 | 646.06
1110 | -55608.43 | -53099.53 | 2508.9 | -54956.76 | 651.67
1100 | -54831.49 | -52359.98 | 2471.51 | -54174.45 | 657.04
1090 | -54057.64 | -51623.52 | 2434.12 | -53395.45 | 662.19
1080 | -53286.9 | -50890.16 | 2396.74 | -52619.81 | 667.09
1070 | -52519.29 | -50159.94 | 2359.35 | -51847.55 | 671.74
1060 | -51754.84 | -49432.86 | 2321.98 | -51078.71 | 676.13
1050 | -50993.55 | -48708.96 | 2284.59 | -50313.32 | 680.23
1040 | -50235.46 | -47988.25 | 2247.21 | -49551.41 | 684.05
1030 | -49480.58 | -47270.76 | 2209.82 | -48793.01 | 687.57
1020 | -48728.95 | -46556.51 | 2172.44 | -48038.17 | 690.78
1010 | -47980.57 | -45845.51 | 2135.06 | -47286.91 | 693.66
1000 | -47235.48 | -45137.8 | 2097.68 | -46539.3 | 696.18
990 | -46493.7 | -44433.39 | 2060.31 | -45795.35 | 698.35
980 | -45755.24 | -43732.32 | 2022.92 | -45055.12 | 700.12
970 | -45020.15 | -43034.6 | 1985.55 | -44318.66 | 701.49
960 | -44288.44 | -42340.26 | 1948.18 | -43586 | 702.44
950 | -43560.14 | -41649.32 | 1910.82 | -42857.21 | 702.93
940 | -42835.27 | -40961.83 | 1873.44 | -42132.34 | 702.93
930 | -42113.86 | -40277.79 | 1836.07 | -41411.45 | 702.41
920 | -41395.94 | -39597.23 | 1798.71 | -40694.59 | 701.35
910 | -40681.54 | -38920.19 | 1761.35 | -39981.83 | 699.71
900 | -39970.68 | -38246.7 | 1723.98 | -39273.24 | 697.44
890 | -39263.39 | -37576.77 | 1686.62 | -38568.89 | 694.5
880 | -38559.71 | -36910.45 | 1649.26 | -37868.87 | 690.84
870 | -37859.67 | -36247.76 | 1611.91 | -37173.25 | 686.42
860 | -37163.29 | -35588.73 | 1574.56 | -36482.15 | 681.14
850 | -36470.61 | -34933.4 | 1537.21 | -35795.65 | 674.96
840 | -35781.66 | -34281.79 | 1499.87 | -35113.87 | 667.79
830 | -35096.48 | -33633.95 | 1462.53 | -34436.94 | 659.54
823.001 | -34619.18 | -33182.78 | 1436.4 | -33966.12 | 653.06
823.001 | -34619.18 | -33182.78 | 1436.4 | -33966.12 | 653.06
823 | -34619.11 | -33182.71 | 1436.4 | -33966.05 | 653.06
823 | -34619.11 | -33182.71 | 1436.4 | -33966.05 | 653.06
822.999 | -34619.04 | -33182.65 | 1436.39 | -33965.98 | 653.06
822.999 | -34619.04 | -33182.65 | 1436.39 | -33965.98 | 653.06
820 | -34415.09 | -32989.9 | 1425.19 | -33765 | 650.09
810 | -33737.55 | -32349.68 | 1387.87 | -33098.21 | 639.34
800 | -33063.86 | -31713.33 | 1350.53 | -32436.75 | 627.11
790 | -32394.09 | -31080.88 | 1313.21 | -31780.84 | 613.25
780 | -31728.26 | -30452.37 | 1275.89 | -31130.71 | 597.55
770 | -31066.42 | -29827.83 | 1238.59 | -30486.91 | 579.51
760 | -30408.6 | -29207.32 | 1201.28 | -29850.06 | 558.54
750 | -29754.85 | -28590.86 | 1163.99 | -29220.05 | 534.8
740 | -29105.2 | -27978.5 | 1126.7 | -28596.77 | 508.43
730 | -28459.7 | -27370.29 | 1089.41 | -27980.1 | 479.6
720 | -27818.4 | -26766.26 | 1052.14 | -27369.97 | 448.43
710 | -27181.34 | -26166.46 | 1014.88 | -26766.3 | 415.04
700 | -26548.56 | -25570.94 | 977.62 | -26169.02 | 379.54
690 | -25920.12 | -24979.75 | 940.37 | -25578.08 | 342.04
680 | -25296.07 | -24392.93 | 903.14 | -24993.42 | 302.65
670 | -24676.46 | -23810.53 | 865.93 | -24415.01 | 261.45
660 | -24061.33 | -23232.6 | 828.73 | -23842.81 | 218.52
650 | -23450.75 | -22659.21 | 791.54 | -23276.8 | 173.95
640 | -22844.77 | -22090.39 | 754.38 | -22716.96 | 127.81
630 | -22243.44 | -21526.22 | 717.22 | -22163.27 | 80.17
620 | -21646.83 | -20966.74 | 680.09 | -21615.73 | 31.1
610 | -21055.01 | -20412.03 | 642.98 | -21074.33 | -19.32
600 | -20468.03 | -19862.12 | 605.91 | -20539.07 | -71.04
590 | -19885.95 | -19317.11 | 568.84 | -20009.97 | -124.02
580 | -19308.86 | -18777.03 | 531.83 | -19487.02 | -178.16
570 | -18736.82 | -18241.98 | 494.84 | -18970.24 | -233.42
560 | -18169.9 | -17712.01 | 457.89 | -18459.66 | -289.76
550 | -17608.18 | -17187.2 | 420.98 | -17955.29 | -347.11
540 | -17051.74 | -16667.62 | 384.12 | -17457.17 | -405.43
530 | -16500.66 | -16153.35 | 347.31 | -16965.31 | -464.65
520 | -15955.04 | -15644.47 | 310.57 | -16479.77 | -524.73
510 | -15414.95 | -15141.06 | 273.89 | -16000.58 | -585.63
500 | -14880.5 | -14643.21 | 237.29 | -15527.78 | -647.28
490 | -14351.78 | -14151.02 | 200.76 | -15061.42 | -709.64
480 | -13828.9 | -13664.56 | 164.34 | -14601.55 | -772.65
470 | -13311.97 | -13183.95 | 128.02 | -14148.23 | -836.26
460 | -12801.09 | -12709.26 | 91.83 | -13701.52 | -900.43
450 | -12296.4 | -12240.63 | 55.77 | -13261.49 | -965.09
440 | -11798.02 | -11778.14 | 19.88 | -12828.21 | -1030.19
430 | -11306.08 | -11321.91 | -15.83 | -12401.75 | -1095.67
420 | -10820.73 | -10872.06 | -51.33 | -11982.2 | -1161.47 | -47.78
410 | -10342.13 | -10428.71 | -86.58 | -11569.63 | -1227.5 |  | 417.5404
400 | -9870.447 | -9991.997 | -121.55 | -11164.16 | -1293.713
390 | -9405.858 | -9562.04 | -156.182 | -10765.87 | -1360.012
380 | -8948.563 | -9138.984 | -190.421 | -10374.87 | -1426.307
370 | -8498.785 | -8722.974 | -224.189 | -9991.272 | -1492.487
360 | -8056.768 | -8314.16 | -257.392 | -9615.196 | -1558.428
350 | -7622.796 | -7912.703 | -289.907 | -9246.768 | -1623.972
340 | -7197.203 | -7518.768 | -321.565 | -8886.122 | -1688.919
330 | -6780.399 | -7132.531 | -352.132 | -8533.401 | -1753.002
320 | -6373.062 | -6754.174 | -381.112 | -8188.758 | -1815.696
310 | -5977.297 | -6383.89 | -406.593 | -7852.352 | -1875.055
300 | -5593.372 | -6021.88 | -428.508 | -7524.354 | -1930.982
290 | -5221.064 | -5668.355 | -447.291 | -7204.947 | -1983.883
280 | -4860.242 | -5323.541 | -463.299 | -6894.319 | -2034.077
270 | -4510.84 | -4987.668 | -476.828 | -6592.676 | -2081.836
260 | -4172.853 | -4660.984 | -488.131 | -6300.231 | -2127.378
250 | -3846.318 | -4343.747 | -497.429 | -6017.211 | -2170.893
240 | -3531.314 | -4036.229 | -504.915 | -5743.856 | -2212.542
230 | -3227.953 | -3738.712 | -510.759 | -5480.417 | -2252.464
220 | -2936.375 | -3451.494 | -515.119 | -5227.158 | -2290.783
210 | -2656.746 | -3174.885 | -518.139 | -4984.354 | -2327.608
200 | -2389.256 | -2909.203 | -519.947 | -4752.291 | -2363.035
190 | -2134.11 | -2654.779 | -520.669 | -4531.262 | -2397.152
180 | -1891.528 | -2411.946 | -520.418 | -4321.562 | -2430.034
170 | -1661.733 | -2181.037 | -519.304 | -4123.486 | -2461.753
160 | -1444.942 | -1962.372 | -517.43 | -3937.309 | -2492.367
150 | -1241.348 | -1756.244 | -514.896 | -3763.277 | -2521.929
140 | -1051.091 | -1562.895 | -511.804 | -3601.579 | -2550.488
130 | -874.2158 | -1382.472 | -508.2562 | -3452.297 | -2578.0812
120 | -710.5972 | -1214.965 | -504.3678 | -3315.342 | -2604.7448
110 | -559.8232 | -1060.105 | -500.2818 | -3190.333 | -2630.5098
100 | -420.9876 | -917.1987 | -496.2111 | -3076.392 | -2655.4044
90 | -292.3234 | -785.0309 | -492.7075 | -2971.788 | -2679.4646
80 | -170.5154 | -661.5539 | -491.0385 | -2873.254 | -2702.7386
70 | -49.3282 | -540.1377 | -490.8095 | -2774.642 | -2725.3138
60 | 83.3674 | -408.2092 | -491.5766 | -2663.993 | -2747.3604
50 | 252.811 | -240.2319 | -493.0429 | -2516.433 | -2769.244
40 | 517.9099 | 22.9236 | -494.9863 | -2273.904 | -2791.8139
30 | 1046.025 | 548.7915 | -497.2335 | -1771.295 | -2817.32
20 | 2526.607 | 2026.954 | -499.653 | -326.5825 | -2853.1895
10 | 11910.62 | 11408.48 | -502.14 | 8971.38 | -2939.24

## 74
Thermocal
|  | Mes | 425 | K | -34 | J/mol
T | GM(FCC_A1) | hcp | ΔG(fcc->hcp) | bcc | ΔG(fcc->bcc)
1500 | -88140.34 | -84173.01 | 3967.33 | -87826.44 | 313.9
1490 | -87255.38 | -83325.44 | 3929.94 | -86930.38 | 325
1480 | -86372.94 | -82480.4 | 3892.54 | -86036.95 | 335.99
1470 | -85493.03 | -81637.89 | 3855.14 | -85146.16 | 346.87
1460 | -84615.66 | -80797.93 | 3817.73 | -84258.02 | 357.64
1450 | -83740.86 | -79960.52 | 3780.34 | -83372.55 | 368.31
1440 | -82868.61 | -79125.67 | 3742.94 | -82489.77 | 378.84
1430 | -81998.95 | -78293.41 | 3705.54 | -81609.67 | 389.28
1420 | -81131.87 | -77463.73 | 3668.14 | -80732.29 | 399.58
1410 | -80267.39 | -76636.65 | 3630.74 | -79857.62 | 409.77
1400 | -79405.52 | -75812.18 | 3593.34 | -78985.67 | 419.85
1390 | -78546.29 | -74990.34 | 3555.95 | -78116.48 | 429.81
1380 | -77689.68 | -74171.13 | 3518.55 | -77250.04 | 439.64
1370 | -76835.73 | -73354.58 | 3481.15 | -76386.37 | 449.36
1360 | -75984.44 | -72540.68 | 3443.76 | -75525.48 | 458.96
1350 | -75135.81 | -71729.46 | 3406.35 | -74667.4 | 468.41
1340 | -74289.88 | -70920.93 | 3368.95 | -73812.13 | 477.75
1330 | -73446.66 | -70115.09 | 3331.57 | -72959.69 | 486.97
1320 | -72606.14 | -69311.98 | 3294.16 | -72110.09 | 496.05
1310 | -71768.35 | -68511.59 | 3256.76 | -71263.35 | 505
1300 | -70933.3 | -67713.94 | 3219.36 | -70419.49 | 513.81
1290 | -70101.02 | -66919.04 | 3181.98 | -69578.52 | 522.5
1280 | -69271.49 | -66126.91 | 3144.58 | -68740.46 | 531.03
1270 | -68444.76 | -65337.58 | 3107.18 | -67905.32 | 539.44
1260 | -67620.82 | -64551.04 | 3069.78 | -67073.13 | 547.69
1250 | -66799.7 | -63767.31 | 3032.39 | -66243.9 | 555.8
1240 | -65981.41 | -62986.41 | 2995 | -65417.65 | 563.76
1230 | -65165.96 | -62208.36 | 2957.6 | -64594.39 | 571.57
1220 | -64353.37 | -61433.16 | 2920.21 | -63774.16 | 579.21
1210 | -63543.66 | -60660.84 | 2882.82 | -62956.96 | 586.7
1200 | -62736.84 | -59891.41 | 2845.43 | -62142.82 | 594.02
1190 | -61932.93 | -59124.9 | 2808.03 | -61331.75 | 601.18
1180 | -61131.94 | -58361.3 | 2770.64 | -60523.79 | 608.15
1170 | -60333.9 | -57600.65 | 2733.25 | -59718.95 | 614.95
1160 | -59538.82 | -56842.96 | 2695.86 | -58917.25 | 621.57
1150 | -58746.71 | -56088.25 | 2658.46 | -58118.71 | 628
1140 | -57957.6 | -55336.53 | 2621.07 | -57323.38 | 634.22
1130 | -57171.5 | -54587.82 | 2583.68 | -56531.25 | 640.25
1120 | -56388.44 | -53842.15 | 2546.29 | -55742.38 | 646.06
1110 | -55608.43 | -53099.53 | 2508.9 | -54956.76 | 651.67
1100 | -54831.49 | -52359.98 | 2471.51 | -54174.45 | 657.04
1090 | -54057.64 | -51623.52 | 2434.12 | -53395.45 | 662.19
1080 | -53286.9 | -50890.16 | 2396.74 | -52619.81 | 667.09
1070 | -52519.29 | -50159.94 | 2359.35 | -51847.55 | 671.74
1060 | -51754.84 | -49432.86 | 2321.98 | -51078.71 | 676.13
1050 | -50993.55 | -48708.96 | 2284.59 | -50313.32 | 680.23
1040 | -50235.46 | -47988.25 | 2247.21 | -49551.41 | 684.05
1030 | -49480.58 | -47270.76 | 2209.82 | -48793.01 | 687.57
1020 | -48728.95 | -46556.51 | 2172.44 | -48038.17 | 690.78
1010 | -47980.57 | -45845.51 | 2135.06 | -47286.91 | 693.66
1000 | -47235.48 | -45137.8 | 2097.68 | -46539.3 | 696.18
990 | -46493.7 | -44433.39 | 2060.31 | -45795.35 | 698.35
980 | -45755.24 | -43732.32 | 2022.92 | -45055.12 | 700.12
970 | -45020.15 | -43034.6 | 1985.55 | -44318.66 | 701.49
960 | -44288.44 | -42340.26 | 1948.18 | -43586 | 702.44
950 | -43560.14 | -41649.32 | 1910.82 | -42857.21 | 702.93
940 | -42835.27 | -40961.83 | 1873.44 | -42132.34 | 702.93
930 | -42113.86 | -40277.79 | 1836.07 | -41411.45 | 702.41
920 | -41395.94 | -39597.23 | 1798.71 | -40694.59 | 701.35
910 | -40681.54 | -38920.19 | 1761.35 | -39981.83 | 699.71
900 | -39970.68 | -38246.7 | 1723.98 | -39273.24 | 697.44
890 | -39263.39 | -37576.77 | 1686.62 | -38568.89 | 694.5
880 | -38559.71 | -36910.45 | 1649.26 | -37868.87 | 690.84
870 | -37859.67 | -36247.76 | 1611.91 | -37173.25 | 686.42
860 | -37163.29 | -35588.73 | 1574.56 | -36482.15 | 681.14
850 | -36470.61 | -34933.4 | 1537.21 | -35795.65 | 674.96
840 | -35781.66 | -34281.79 | 1499.87 | -35113.87 | 667.79
830 | -35096.48 | -33633.95 | 1462.53 | -34436.94 | 659.54
823.001 | -34619.18 | -33182.78 | 1436.4 | -33966.12 | 653.06
823.001 | -34619.18 | -33182.78 | 1436.4 | -33966.12 | 653.06
823 | -34619.11 | -33182.71 | 1436.4 | -33966.05 | 653.06
823 | -34619.11 | -33182.71 | 1436.4 | -33966.05 | 653.06
822.999 | -34619.04 | -33182.65 | 1436.39 | -33965.98 | 653.06
822.999 | -34619.04 | -33182.65 | 1436.39 | -33965.98 | 653.06
820 | -34415.09 | -32989.9 | 1425.19 | -33765 | 650.09
810 | -33737.55 | -32349.68 | 1387.87 | -33098.21 | 639.34
800 | -33063.86 | -31713.33 | 1350.53 | -32436.75 | 627.11
790 | -32394.09 | -31080.88 | 1313.21 | -31780.84 | 613.25
780 | -31728.26 | -30452.37 | 1275.89 | -31130.71 | 597.55
770 | -31066.42 | -29827.83 | 1238.59 | -30486.91 | 579.51
760 | -30408.6 | -29207.32 | 1201.28 | -29850.06 | 558.54
750 | -29754.85 | -28590.86 | 1163.99 | -29220.05 | 534.8
740 | -29105.2 | -27978.5 | 1126.7 | -28596.77 | 508.43
730 | -28459.7 | -27370.29 | 1089.41 | -27980.1 | 479.6
720 | -27818.4 | -26766.26 | 1052.14 | -27369.97 | 448.43
710 | -27181.34 | -26166.46 | 1014.88 | -26766.3 | 415.04
700 | -26548.56 | -25570.94 | 977.62 | -26169.02 | 379.54
690 | -25920.12 | -24979.75 | 940.37 | -25578.08 | 342.04
680 | -25296.07 | -24392.93 | 903.14 | -24993.42 | 302.65
670 | -24676.46 | -23810.53 | 865.93 | -24415.01 | 261.45
660 | -24061.33 | -23232.6 | 828.73 | -23842.81 | 218.52
650 | -23450.75 | -22659.21 | 791.54 | -23276.8 | 173.95
640 | -22844.77 | -22090.39 | 754.38 | -22716.96 | 127.81
630 | -22243.44 | -21526.22 | 717.22 | -22163.27 | 80.17
620 | -21646.83 | -20966.74 | 680.09 | -21615.73 | 31.1
610 | -21055.01 | -20412.03 | 642.98 | -21074.33 | -19.32
600 | -20468.03 | -19862.12 | 605.91 | -20539.07 | -71.04
590 | -19885.95 | -19317.11 | 568.84 | -20009.97 | -124.02
580 | -19308.86 | -18777.03 | 531.83 | -19487.02 | -178.16
570 | -18736.82 | -18241.98 | 494.84 | -18970.24 | -233.42
560 | -18169.9 | -17712.01 | 457.89 | -18459.66 | -289.76
550 | -17608.18 | -17187.2 | 420.98 | -17955.29 | -347.11
540 | -17051.74 | -16667.62 | 384.12 | -17457.17 | -405.43
530 | -16500.66 | -16153.35 | 347.31 | -16965.31 | -464.65
520 | -15955.04 | -15644.47 | 310.57 | -16479.77 | -524.73
510 | -15414.95 | -15141.06 | 273.89 | -16000.58 | -585.63
500 | -14880.5 | -14643.21 | 237.29 | -15527.78 | -647.28
490 | -14351.78 | -14151.02 | 200.76 | -15061.42 | -709.64 | 204.413
480 | -13828.9 | -13664.56 | 164.34 | -14601.55 | -772.65 | 167.982
470 | -13311.97 | -13183.95 | 128.02 | -14148.23 | -836.26 | 131.652
460 | -12801.09 | -12709.26 | 91.83 | -13701.52 | -900.43 | 95.449
450 | -12296.4 | -12240.63 | 55.77 | -13261.49 | -965.09 | 59.376
440 | -11798.02 | -11778.14 | 19.88 | -12828.21 | -1030.19 | 23.469
430 | -11306.08 | -11321.91 | -15.83 | -12401.75 | -1095.67 | -12.259
420 | -10820.73 | -10872.06 | -51.33 | -11982.2 | -1161.47 | -33.58
410 | -10342.13 | -10428.71 | -86.58 | -11569.63 | -1227.5 | -83.055 | 414.9872
400 | -9870.447 | -9991.997 | -121.55 | -11164.16 | -1293.713 | -118.053
390 | -9405.858 | -9562.04 | -156.182 | -10765.87 | -1360.012 | -152.7188
380 | -8948.563 | -9138.984 | -190.421 | -10374.87 | -1426.307 | -186.9971
370 | -8498.785 | -8722.974 | -224.189 | -9991.272 | -1492.487 | -220.8122
360 | -8056.768 | -8314.16 | -257.392 | -9615.196 | -1558.428 | -254.0717
350 | -7622.796 | -7912.703 | -289.907 | -9246.768 | -1623.972 | -286.6555
340 | -7197.203 | -7518.768 | -321.565 | -8886.122 | -1688.919 | -318.3992
330 | -6780.399 | -7132.531 | -352.132 | -8533.401 | -1753.002 | -349.0753
320 | -6373.062 | -6754.174 | -381.112 | -8188.758 | -1815.696 | -378.214
310 | -5977.297 | -6383.89 | -406.593 | -7852.352 | -1875.055 | -404.0449
300 | -5593.372 | -6021.88 | -428.508 | -7524.354 | -1930.982 | -426.3165
290 | -5221.064 | -5668.355 | -447.291 | -7204.947 | -1983.883 | -445.4127
280 | -4860.242 | -5323.541 | -463.299 | -6894.319 | -2034.077 | -461.6982
270 | -4510.84 | -4987.668 | -476.828 | -6592.676 | -2081.836
260 | -4172.853 | -4660.984 | -488.131 | -6300.231 | -2127.378
250 | -3846.318 | -4343.747 | -497.429 | -6017.211 | -2170.893
240 | -3531.314 | -4036.229 | -504.915 | -5743.856 | -2212.542
230 | -3227.953 | -3738.712 | -510.759 | -5480.417 | -2252.464
220 | -2936.375 | -3451.494 | -515.119 | -5227.158 | -2290.783
210 | -2656.746 | -3174.885 | -518.139 | -4984.354 | -2327.608
200 | -2389.256 | -2909.203 | -519.947 | -4752.291 | -2363.035
190 | -2134.11 | -2654.779 | -520.669 | -4531.262 | -2397.152
180 | -1891.528 | -2411.946 | -520.418 | -4321.562 | -2430.034
170 | -1661.733 | -2181.037 | -519.304 | -4123.486 | -2461.753
160 | -1444.942 | -1962.372 | -517.43 | -3937.309 | -2492.367
150 | -1241.348 | -1756.244 | -514.896 | -3763.277 | -2521.929
140 | -1051.091 | -1562.895 | -511.804 | -3601.579 | -2550.488
130 | -874.2158 | -1382.472 | -508.2562 | -3452.297 | -2578.0812
120 | -710.5972 | -1214.965 | -504.3678 | -3315.342 | -2604.7448
110 | -559.8232 | -1060.105 | -500.2818 | -3190.333 | -2630.5098
100 | -420.9876 | -917.1987 | -496.2111 | -3076.392 | -2655.4044
90 | -292.3234 | -785.0309 | -492.7075 | -2971.788 | -2679.4646
80 | -170.5154 | -661.5539 | -491.0385 | -2873.254 | -2702.7386
70 | -49.3282 | -540.1377 | -490.8095 | -2774.642 | -2725.3138
60 | 83.3674 | -408.2092 | -491.5766 | -2663.993 | -2747.3604
50 | 252.811 | -240.2319 | -493.0429 | -2516.433 | -2769.244
40 | 517.9099 | 22.9236 | -494.9863 | -2273.904 | -2791.8139
30 | 1046.025 | 548.7915 | -497.2335 | -1771.295 | -2817.32
20 | 2526.607 | 2026.954 | -499.653 | -326.5825 | -2853.1895
10 | 11910.62 | 11408.48 | -502.14 | 8971.38 | -2939.24

## 75
Thermocal
|  | Mes | 410 | K | -39 | J/mol
T | GM(FCC_A1) | hcp | ΔG(fcc->hcp) | bcc | ΔG(fcc->bcc)
1500 | -88937.48 | -85035.27 | 3902.21 | -88608.84 | 328.64
1490 | -88047.97 | -84182.23 | 3865.74 | -87707.28 | 340.69
1480 | -87160.98 | -83331.73 | 3829.25 | -86808.36 | 352.62
1470 | -86276.55 | -82483.77 | 3792.78 | -85912.09 | 364.46
1460 | -85394.66 | -81638.36 | 3756.3 | -85018.49 | 376.17
1450 | -84515.35 | -80795.52 | 3719.83 | -84127.56 | 387.79
1440 | -83638.61 | -79955.27 | 3683.34 | -83239.32 | 399.29
1430 | -82764.46 | -79117.59 | 3646.87 | -82353.78 | 410.68
1420 | -81892.91 | -78282.52 | 3610.39 | -81470.95 | 421.96
1410 | -81023.98 | -77450.06 | 3573.92 | -80590.85 | 433.13
1400 | -80157.66 | -76620.23 | 3537.43 | -79713.48 | 444.18
1390 | -79293.98 | -75793.03 | 3500.95 | -78838.86 | 455.12
1380 | -78432.96 | -74968.48 | 3464.48 | -77967.01 | 465.95
1370 | -77574.59 | -74146.59 | 3428 | -77097.92 | 476.67
1360 | -76718.9 | -73327.38 | 3391.52 | -76231.63 | 487.27
1350 | -75865.9 | -72510.85 | 3355.05 | -75368.15 | 497.75
1340 | -75015.59 | -71697.02 | 3318.57 | -74507.48 | 508.11
1330 | -74168 | -70885.91 | 3282.09 | -73649.63 | 518.37
1320 | -73323.13 | -70077.52 | 3245.61 | -72794.64 | 528.49
1310 | -72481.01 | -69271.87 | 3209.14 | -71942.51 | 538.5
1300 | -71641.63 | -68468.97 | 3172.66 | -71093.25 | 548.38
1290 | -70805.03 | -67668.84 | 3136.19 | -70246.88 | 558.15
1280 | -69971.2 | -66871.48 | 3099.72 | -69403.42 | 567.78
1270 | -69140.18 | -66076.94 | 3063.24 | -68562.88 | 577.3
1260 | -68311.97 | -65285.2 | 3026.77 | -67725.29 | 586.68
1250 | -67486.58 | -64496.28 | 2990.3 | -66890.65 | 595.93
1240 | -66664.03 | -63710.2 | 2953.83 | -66058.98 | 605.05
1230 | -65844.34 | -62926.98 | 2917.36 | -65230.3 | 614.04
1220 | -65027.52 | -62146.64 | 2880.88 | -64404.64 | 622.88
1210 | -64213.59 | -61369.18 | 2844.41 | -63582 | 631.59
1200 | -63402.57 | -60594.63 | 2807.94 | -62762.41 | 640.16
1190 | -62594.47 | -59822.99 | 2771.48 | -61945.88 | 648.59
1180 | -61789.3 | -59054.3 | 2735 | -61132.44 | 656.86
1170 | -60987.09 | -58288.55 | 2698.54 | -60322.11 | 664.98
1160 | -60187.86 | -57525.79 | 2662.07 | -59514.9 | 672.96
1150 | -59391.61 | -56766.01 | 2625.6 | -58710.84 | 680.77
1140 | -58598.37 | -56009.23 | 2589.14 | -57909.96 | 688.41
1130 | -57808.16 | -55255.48 | 2552.68 | -57112.26 | 695.9
1120 | -57020.99 | -54504.78 | 2516.21 | -56317.79 | 703.2
1110 | -56236.89 | -53757.14 | 2479.75 | -55526.55 | 710.34
1100 | -55455.87 | -53012.58 | 2443.29 | -54738.58 | 717.29
1090 | -54677.95 | -52271.12 | 2406.83 | -53953.9 | 724.05
1080 | -53903.16 | -51532.79 | 2370.37 | -53172.54 | 730.62
1070 | -53131.51 | -50797.6 | 2333.91 | -52394.52 | 736.99
1060 | -52363.02 | -50065.57 | 2297.45 | -51619.87 | 743.15
1050 | -51597.72 | -49336.72 | 2261 | -50848.62 | 749.1
1040 | -50835.63 | -48611.08 | 2224.55 | -50080.8 | 754.83
1030 | -50076.76 | -47888.67 | 2188.09 | -49316.45 | 760.31
1020 | -49321.15 | -47169.5 | 2151.65 | -48555.59 | 765.56
1010 | -48568.81 | -46453.61 | 2115.2 | -47798.26 | 770.55
1000 | -47819.77 | -45741.02 | 2078.75 | -47044.48 | 775.29
990 | -47074.04 | -45031.74 | 2042.3 | -46294.31 | 779.73
980 | -46331.67 | -44325.8 | 2005.87 | -45547.77 | 783.9
970 | -45592.66 | -43623.24 | 1969.42 | -44804.91 | 787.75
960 | -44857.05 | -42924.07 | 1932.98 | -44065.76 | 791.29
950 | -44124.86 | -42228.31 | 1896.55 | -43330.37 | 794.49
940 | -43396.12 | -41536 | 1860.12 | -42598.78 | 797.34
930 | -42670.85 | -40847.16 | 1823.69 | -41871.04 | 799.81
920 | -41949.09 | -40161.82 | 1787.27 | -41147.2 | 801.89
910 | -41230.85 | -39480.01 | 1750.84 | -40427.31 | 803.54
900 | -40516.18 | -38801.76 | 1714.42 | -39711.43 | 804.75
890 | -39805.09 | -38127.08 | 1678.01 | -38999.6 | 805.49
880 | -39097.62 | -37456.02 | 1641.6 | -38291.9 | 805.72
870 | -38393.8 | -36788.61 | 1605.19 | -37588.39 | 805.41
860 | -37693.66 | -36124.87 | 1568.79 | -36889.14 | 804.52
850 | -36997.23 | -35464.84 | 1532.39 | -36194.22 | 803.01
840 | -36304.55 | -34808.55 | 1496 | -35503.72 | 800.83
830 | -35615.64 | -34156.04 | 1459.6 | -34817.71 | 797.93
823.001 | -35135.75 | -33701.6 | 1434.15 | -34340.3 | 795.45
823.001 | -35135.75 | -33701.6 | 1434.15 | -34340.3 | 795.45
823 | -35135.68 | -33701.54 | 1434.14 | -34340.24 | 795.44
823 | -35135.68 | -33701.54 | 1434.14 | -34340.24 | 795.44
822.999 | -35135.61 | -33701.47 | 1434.14 | -34340.17 | 795.44
822.999 | -35135.61 | -33701.47 | 1434.14 | -34340.17 | 795.44
820 | -34930.55 | -33507.32 | 1423.23 | -34136.3 | 794.25
810 | -34249.32 | -32862.46 | 1386.86 | -33459.59 | 789.73
800 | -33571.96 | -32221.47 | 1350.49 | -32787.68 | 784.28
790 | -32898.53 | -31584.39 | 1314.14 | -32120.71 | 777.82
780 | -32229.06 | -30951.27 | 1277.79 | -31458.81 | 770.25
770 | -31563.59 | -30322.14 | 1241.45 | -30802.14 | 761.45
760 | -30902.15 | -29697.04 | 1205.11 | -30150.87 | 751.28
750 | -30244.8 | -29076.01 | 1168.79 | -29505.22 | 739.58
740 | -29591.58 | -28459.09 | 1132.49 | -28865.43 | 726.15
730 | -28942.52 | -27846.33 | 1096.19 | -28231.78 | 710.74
720 | -28297.67 | -27237.77 | 1059.9 | -27605.08 | 692.59
710 | -27657.09 | -26633.45 | 1023.64 | -26985.6 | 671.49
700 | -27020.8 | -26033.42 | 987.38 | -26373.21 | 647.59
690 | -26388.88 | -25437.72 | 951.16 | -25767.79 | 621.09
680 | -25761.35 | -24846.42 | 914.93 | -25169.23 | 592.12
670 | -25138.29 | -24259.55 | 878.74 | -24577.46 | 560.83
660 | -24519.73 | -23677.16 | 842.57 | -23992.39 | 527.34
650 | -23905.74 | -23099.32 | 806.42 | -23413.96 | 491.78
640 | -23296.37 | -22526.07 | 770.3 | -22842.11 | 454.26
630 | -22691.69 | -21957.48 | 734.21 | -22276.82 | 414.87
620 | -22091.74 | -21393.6 | 698.14 | -21718.03 | 373.71
610 | -21496.61 | -20834.48 | 662.13 | -21165.72 | 330.89
600 | -20906.34 | -20280.2 | 626.14 | -20619.87 | 286.47
590 | -20321.01 | -19730.81 | 590.2 | -20080.47 | 240.54
580 | -19740.69 | -19186.38 | 554.31 | -19547.52 | 193.17
570 | -19165.46 | -18646.98 | 518.48 | -19021 | 144.46
560 | -18595.38 | -18112.68 | 482.7 | -18500.92 | 94.46
550 | -18030.54 | -17583.55 | 446.99 | -17987.3 | 43.24
540 | -17471.02 | -17059.66 | 411.36 | -17480.15 | -9.13
530 | -16916.9 | -16541.1 | 375.8 | -16979.49 | -62.59
520 | -16368.28 | -16027.94 | 340.34 | -16485.34 | -117.06
510 | -15825.25 | -15520.27 | 304.98 | -15997.73 | -172.48
500 | -15287.92 | -15018.17 | 269.75 | -15516.71 | -228.79
490 | -14756.37 | -14521.73 | 234.64 | -15042.3 | -285.93 | 238.151
480 | -14230.73 | -14031.05 | 199.68 | -14574.55 | -343.82 | 203.176
470 | -13711.11 | -13546.22 | 164.89 | -14113.52 | -402.41 | 168.369
460 | -13197.64 | -13067.34 | 130.3 | -13659.25 | -461.61 | 133.759
450 | -12690.44 | -12594.51 | 95.93 | -13211.81 | -521.37 | 99.367
440 | -12189.66 | -12127.85 | 61.81 | -12771.26 | -581.6 | 65.222
430 | -11695.45 | -11667.46 | 27.99 | -12337.67 | -642.22 | 31.372
420 | -11207.97 | -11213.47 | -5.5 | -11911.12 | -703.15 | -2.151
410 | -10727.4 | -10765.99 | -38.59 | -11491.68 | -764.28 | -35.281
400 | -10253.94 | -10325.15 | -71.21 | -11079.46 | -825.52 | -67.948
390 | -9787.82 | -9891.087 | -103.267 | -10674.53 | -886.71 | -100.0613 | 396.6341
380 | -9329.283 | -9463.938 | -134.655 | -10277 | -947.717 | -131.5162 | 388.4921
370 | -8878.63 | -9043.85 | -165.22 | -9886.979 | -1008.349 | -162.1635
360 | -8436.226 | -8630.973 | -194.747 | -9504.583 | -1068.357 | -191.7943
350 | -8002.676 | -8225.467 | -222.791 | -9129.933 | -1127.257 | -219.9866
340 | -7579.893 | -7827.497 | -247.604 | -8763.158 | -1183.265 | -245.1227
330 | -7168.119 | -7437.24 | -269.121 | -8404.399 | -1236.28 | -266.9693
320 | -6767.165 | -7054.878 | -287.713 | -8053.804 | -1286.639 | -285.8538
310 | -6376.912 | -6680.604 | -303.692 | -7711.529 | -1334.617 | -302.0941
300 | -5997.3 | -6314.619 | -317.319 | -7377.742 | -1380.442 | -315.9563
290 | -5628.317 | -5957.136 | -328.819 | -7052.621 | -1424.304 | -327.669
280 | -5269.99 | -5608.378 | -338.388 | -6736.354 | -1466.364 | -337.4311
270 | -4922.381 | -5268.581 | -346.2 | -6429.143 | -1506.762
260 | -4585.582 | -4937.989 | -352.407 | -6131.198 | -1545.616
250 | -4259.71 | -4616.863 | -357.153 | -5842.745 | -1583.035
240 | -3944.91 | -4305.475 | -360.565 | -5564.02 | -1619.11
230 | -3641.349 | -4004.109 | -362.76 | -5295.274 | -1653.925
220 | -3349.214 | -3713.066 | -363.852 | -5036.769 | -1687.555
210 | -3068.713 | -3432.655 | -363.942 | -4788.779 | -1720.066
200 | -2800.07 | -3163.201 | -363.131 | -4551.589 | -1751.519
190 | -2543.525 | -2905.037 | -361.512 | -4325.492 | -1781.967
180 | -2299.326 | -2658.501 | -359.175 | -4110.784 | -1811.458
170 | -2067.726 | -2423.937 | -356.211 | -3907.759 | -1840.033
160 | -1848.966 | -2201.676 | -352.71 | -3716.695 | -1867.729
150 | -1643.264 | -1992.03 | -348.766 | -3537.844 | -1894.58
140 | -1450.786 | -1795.271 | -344.485 | -3371.397 | -1920.611
130 | -1271.599 | -1611.594 | -339.995 | -3217.446 | -1945.847
120 | -1105.608 | -1441.082 | -335.474 | -3075.917 | -1970.309
110 | -952.4307 | -1283.667 | -331.2363 | -2946.45 | -1994.0193
100 | -811.2042 | -1139.711 | -328.5068 | -2828.205 | -2017.0008
90 | -680.2267 | -1007.757 | -327.5303 | -2719.517 | -2039.2903
80 | -556.2988 | -884.0967 | -327.7979 | -2617.245 | -2060.9462
70 | -433.4189 | -762.4015 | -328.9826 | -2515.499 | -2082.0801
60 | -299.9957 | -630.841 | -330.8453 | -2402.905 | -2102.9093
50 | -132.2134 | -465.4118 | -333.1984 | -2256.111 | -2123.8976
40 | 124.3462 | -211.5438 | -335.89 | -2021.75 | -2146.0962
30 | 618.8729 | 280.0745 | -338.7984 | -1553.363 | -2172.2359
20 | 1929.292 | 1587.462 | -341.83 | -281.9024 | -2211.1944
10 | 9301.021 | 8956.106 | -344.915 | 6990.981 | -2310.04

## 76
Thermocal
|  | Mes | 392 | K | -35 | J/mol
T | GM(FCC_A1) | hcp | ΔG(fcc->hcp) | bcc | ΔG(fcc->bcc)
1500 | -89697.59 | -85869.89 | 3827.7 | -89350.05 | 347.54
1490 | -88803.66 | -85011.39 | 3792.27 | -88443.09 | 360.57
1480 | -87912.28 | -84155.44 | 3756.84 | -87538.78 | 373.5
1470 | -87023.45 | -83302.04 | 3721.41 | -86637.14 | 386.31
1460 | -86137.2 | -82451.21 | 3685.99 | -85738.17 | 399.03
1450 | -85253.51 | -81602.96 | 3650.55 | -84841.89 | 411.62
1440 | -84372.42 | -80757.3 | 3615.12 | -83948.31 | 424.11
1430 | -83493.93 | -79914.23 | 3579.7 | -83057.44 | 436.49
1420 | -82618.05 | -79073.79 | 3544.26 | -82169.29 | 448.76
1410 | -81744.8 | -78235.97 | 3508.83 | -81283.87 | 460.93
1400 | -80874.18 | -77400.78 | 3473.4 | -80401.2 | 472.98
1390 | -80006.21 | -76568.24 | 3437.97 | -79521.28 | 484.93
1380 | -79140.91 | -75738.36 | 3402.55 | -78644.14 | 496.77
1370 | -78278.27 | -74911.16 | 3367.11 | -77769.78 | 508.49
1360 | -77418.32 | -74086.63 | 3331.69 | -76898.22 | 520.1
1350 | -76561.07 | -73264.81 | 3296.26 | -76029.46 | 531.61
1340 | -75706.53 | -72445.7 | 3260.83 | -75163.53 | 543
1330 | -74854.72 | -71629.31 | 3225.41 | -74300.44 | 554.28
1320 | -74005.65 | -70815.66 | 3189.99 | -73440.2 | 565.45
1310 | -73159.33 | -70004.77 | 3154.56 | -72582.82 | 576.51
1300 | -72315.77 | -69196.64 | 3119.13 | -71728.32 | 587.45
1290 | -71474.99 | -68391.29 | 3083.7 | -70876.72 | 598.27
1280 | -70637.02 | -67588.73 | 3048.29 | -70028.02 | 609
1270 | -69801.84 | -66788.98 | 3012.86 | -69182.26 | 619.58
1260 | -68969.49 | -65992.05 | 2977.44 | -68339.43 | 630.06
1250 | -68139.98 | -65197.96 | 2942.02 | -67499.55 | 640.43
1240 | -67313.33 | -64406.73 | 2906.6 | -66662.66 | 650.67
1230 | -66489.54 | -63618.36 | 2871.18 | -65828.76 | 660.78
1220 | -65668.63 | -62832.88 | 2835.75 | -64997.86 | 670.77
1210 | -64850.64 | -62050.3 | 2800.34 | -64169.98 | 680.66
1200 | -64035.55 | -61270.63 | 2764.92 | -63345.15 | 690.4
1190 | -63223.4 | -60493.89 | 2729.51 | -62523.38 | 700.02
1180 | -62414.2 | -59720.11 | 2694.09 | -61704.69 | 709.51
1170 | -61607.97 | -58949.29 | 2658.68 | -60889.09 | 718.88
1160 | -60804.72 | -58181.46 | 2623.26 | -60076.62 | 728.1
1150 | -60004.48 | -57416.63 | 2587.85 | -59267.28 | 737.2
1140 | -59207.25 | -56654.81 | 2552.44 | -58461.1 | 746.15
1130 | -58413.07 | -55896.04 | 2517.03 | -57658.1 | 754.97
1120 | -57621.94 | -55140.32 | 2481.62 | -56858.3 | 763.64
1110 | -56833.89 | -54387.68 | 2446.21 | -56061.73 | 772.16
1100 | -56048.94 | -53638.13 | 2410.81 | -55268.4 | 780.54
1090 | -55267.1 | -52891.69 | 2375.41 | -54478.34 | 788.76
1080 | -54488.39 | -52148.39 | 2340 | -53691.57 | 796.82
1070 | -53712.85 | -51408.24 | 2304.61 | -52908.12 | 804.73
1060 | -52940.48 | -50671.27 | 2269.21 | -52128.02 | 812.46
1050 | -52171.31 | -49937.5 | 2233.81 | -51351.28 | 820.03
1040 | -51405.36 | -49206.94 | 2198.42 | -50577.94 | 827.42
1030 | -50642.64 | -48479.62 | 2163.02 | -49808.03 | 834.61
1020 | -49883.2 | -47755.56 | 2127.64 | -49041.56 | 841.64
1010 | -49127.04 | -47034.79 | 2092.25 | -48278.58 | 848.46
1000 | -48374.19 | -46317.32 | 2056.87 | -47519.11 | 855.08
990 | -47624.68 | -45603.19 | 2021.49 | -46763.19 | 861.49
980 | -46878.52 | -44892.41 | 1986.11 | -46010.84 | 867.68
970 | -46135.75 | -44185.02 | 1950.73 | -45262.11 | 873.64
960 | -45396.39 | -43481.02 | 1915.37 | -44517.02 | 879.37
950 | -44660.46 | -42780.46 | 1880 | -43775.62 | 884.84
940 | -43927.99 | -42083.36 | 1844.63 | -43037.93 | 890.06
930 | -43199.01 | -41389.73 | 1809.28 | -42304.01 | 895
920 | -42473.55 | -40699.62 | 1773.93 | -41573.89 | 899.66
910 | -41751.63 | -40013.05 | 1738.58 | -40847.62 | 904.01
900 | -41033.28 | -39330.05 | 1703.23 | -40125.23 | 908.05
890 | -40318.54 | -38650.65 | 1667.89 | -39406.79 | 911.75
880 | -39607.43 | -37974.87 | 1632.56 | -38692.33 | 915.1
870 | -38899.98 | -37302.75 | 1597.23 | -37981.91 | 918.07
860 | -38196.22 | -36634.31 | 1561.91 | -37275.59 | 920.63
850 | -37496.2 | -35969.6 | 1526.6 | -36573.42 | 922.78
840 | -36799.93 | -35308.63 | 1491.3 | -35875.46 | 924.47
830 | -36107.46 | -34651.46 | 1456 | -35181.79 | 925.67
823.001 | -35625.07 | -34193.77 | 1431.3 | -34698.87 | 926.2
823.001 | -35625.07 | -34193.77 | 1431.3 | -34698.87 | 926.2
823 | -35625 | -34193.7 | 1431.3 | -34698.8 | 926.2
823 | -35625 | -34193.7 | 1431.3 | -34698.8 | 926.2
822.999 | -35624.93 | -34193.64 | 1431.29 | -34698.73 | 926.2
822.999 | -35624.93 | -34193.64 | 1431.29 | -34698.73 | 926.2
820 | -35418.81 | -33998.1 | 1420.71 | -34492.46 | 926.35
810 | -34734.04 | -33348.6 | 1385.44 | -33807.56 | 926.48
800 | -34053.16 | -32702.99 | 1350.17 | -33127.16 | 926
790 | -33376.21 | -32061.3 | 1314.91 | -32451.35 | 924.86
780 | -32703.25 | -31423.58 | 1279.67 | -31780.22 | 923.03
770 | -32034.31 | -30789.87 | 1244.44 | -31113.87 | 920.44
760 | -31369.42 | -30160.19 | 1209.23 | -30452.41 | 917.01
750 | -30708.63 | -29534.6 | 1174.03 | -29795.96 | 912.67
740 | -30051.98 | -28913.14 | 1138.84 | -29144.66 | 907.32
730 | -29399.51 | -28295.84 | 1103.67 | -28498.66 | 900.85
720 | -28751.28 | -27682.75 | 1068.53 | -27858.12 | 893.16
710 | -28107.32 | -27073.92 | 1033.4 | -27223.25 | 884.07
700 | -27467.69 | -26469.39 | 998.3 | -26594.28 | 873.41
690 | -26832.43 | -25869.21 | 963.22 | -25971.46 | 860.97
680 | -26201.6 | -25273.43 | 928.17 | -25355.15 | 846.45
670 | -25575.25 | -24682.1 | 893.15 | -24746.25 | 829
660 | -24953.43 | -24095.27 | 858.16 | -24144.9 | 808.53
650 | -24336.2 | -23512.99 | 823.21 | -23550.95 | 785.25
640 | -23723.62 | -22935.32 | 788.3 | -22964.28 | 759.34
630 | -23115.74 | -22362.31 | 753.43 | -22384.79 | 730.95
620 | -22512.64 | -21794.03 | 718.61 | -21812.38 | 700.26
610 | -21914.37 | -21230.53 | 683.84 | -21246.98 | 667.39
600 | -21320.99 | -20671.87 | 649.12 | -20688.54 | 632.45
590 | -20732.6 | -20118.12 | 614.48 | -20136.98 | 595.62
580 | -20149.24 | -19569.34 | 579.9 | -19592.29 | 556.95
570 | -19571 | -19025.6 | 545.4 | -19054.43 | 516.57
560 | -18997.96 | -18486.97 | 510.99 | -18523.37 | 474.59
550 | -18430.2 | -17953.53 | 476.67 | -17999.11 | 431.09
540 | -17867.81 | -17425.35 | 442.46 | -17481.63 | 386.18
530 | -17310.87 | -16902.5 | 408.37 | -16970.94 | 339.93
520 | -16759.48 | -16385.06 | 374.42 | -16467.04 | 292.44
510 | -16213.75 | -15873.13 | 340.62 | -15969.95 | 243.8
500 | -15673.77 | -15366.78 | 306.99 | -15479.7 | 194.07
490 | -15139.66 | -14866.1 | 273.56 | -14996.3 | 143.36 | 276.903
480 | -14611.53 | -14371.19 | 240.34 | -14519.79 | 91.74 | 243.662
470 | -14089.52 | -13882.15 | 207.37 | -14050.2 | 39.32 | 210.667
460 | -13573.76 | -13399.07 | 174.69 | -13587.59 | -13.83 | 177.958
450 | -13064.4 | -12922.05 | 142.35 | -13131.99 | -67.59 | 145.584
440 | -12561.59 | -12451.21 | 110.38 | -12683.48 | -121.89 | 113.577
430 | -12065.52 | -11986.66 | 78.86 | -12242.09 | -176.57 | 82.012
420 | -11576.38 | -11528.52 | 47.86 | -11807.92 | -231.54 | 50.96
410 | -11094.38 | -11076.9 | 17.48 | -11381.02 | -286.64 | 20.518
400 | -10619.8 | -10631.94 | -12.14 | -10961.48 | -341.68 | -9.178
390 | -10152.93 | -10193.76 | -40.83 | -10549.39 | -396.46 | -35.092
380 | -9694.184 | -9762.516 | -68.332 | -10144.83 | -450.646 | -65.5818
370 | -9245.123 | -9338.341 | -93.218 | -9747.92 | -502.797 | -90.7294 | 376.5169
360 | -8806.469 | -8921.39 | -114.921 | -9358.758 | -552.289 | -112.7507 | 368.7181
350 | -8378.036 | -8511.823 | -133.787 | -8977.463 | -599.427 | -131.9004 | 357.8379
340 | -7959.703 | -8109.807 | -150.104 | -8604.159 | -644.456 | -148.4723
330 | -7551.399 | -7715.516 | -164.117 | -8238.98 | -687.581 | -162.7157
320 | -7153.098 | -7329.134 | -176.036 | -7882.071 | -728.973 | -174.8441
310 | -6764.808 | -6950.855 | -186.047 | -7533.583 | -768.775 | -185.0459
300 | -6386.568 | -6580.879 | -194.311 | -7193.678 | -807.11 | -193.4846
290 | -6018.446 | -6219.421 | -200.975 | -6862.53 | -844.084 | -200.3086
280 | -5660.535 | -5866.704 | -206.169 | -6540.325 | -879.79 | -205.6496
270 | -5312.949 | -5522.963 | -210.014 | -6227.259 | -914.31
260 | -4975.824 | -5188.446 | -212.622 | -5923.539 | -947.715
250 | -4649.319 | -4863.415 | -214.096 | -5629.387 | -980.068
240 | -4333.608 | -4548.141 | -214.533 | -5345.038 | -1011.43
230 | -4028.89 | -4242.914 | -214.024 | -5070.738 | -1041.848
220 | -3735.377 | -3948.035 | -212.658 | -4806.748 | -1071.371
210 | -3453.3 | -3663.82 | -210.52 | -4553.339 | -1100.039
200 | -3182.906 | -3390.598 | -207.692 | -4310.795 | -1127.889
190 | -2924.454 | -3128.709 | -204.255 | -4079.407 | -1154.953
180 | -2678.212 | -2878.507 | -200.295 | -3859.471 | -1181.259
170 | -2444.447 | -2640.346 | -195.899 | -3651.28 | -1206.833
160 | -2223.419 | -2414.587 | -191.168 | -3455.114 | -1231.695
150 | -2015.36 | -2201.579 | -186.219 | -3271.224 | -1255.864
140 | -1820.45 | -2001.66 | -181.21 | -3099.805 | -1279.355
130 | -1638.77 | -1815.161 | -176.391 | -2940.952 | -1302.182
120 | -1470.232 | -1642.825 | -172.593 | -2794.591 | -1324.359
110 | -1314.462 | -1485.194 | -170.732 | -2660.366 | -1345.904
100 | -1170.594 | -1340.923 | -170.329 | -2537.435 | -1366.841
90 | -1036.907 | -1207.935 | -171.028 | -2424.117 | -1387.21
80 | -910.1407 | -1082.716 | -172.5753 | -2317.227 | -1407.0863
70 | -784.1337 | -958.9083 | -174.7746 | -2210.742 | -1426.6083
60 | -646.867 | -824.3333 | -177.4663 | -2092.917 | -1446.05
50 | -473.2864 | -653.8038 | -180.5174 | -1939.262 | -1465.9756
40 | -204.8464 | -388.6642 | -183.8178 | -1692.497 | -1487.6506
30 | 324.9624 | 137.6846 | -187.2778 | -1189.343 | -1514.3054
20 | 1802.879 | 1612.051 | -190.828 | 246.5577 | -1556.3213
10 | 11162.88 | 10968.46 | -194.42 | 9494.603 | -1668.277