## significance
C / wt% | Si/ wt% | Mn / wt% | Cr / wt% | Ni / wt% | Austentisation_temp. / °C | Transformation temp.step1 / °C | Time step1 / ln(min) | Transformation temp. step2 / °C | Time step2 / ln(min) | Hardness / HV |  | C / wt% | Si/ wt% | Mn / wt% | Cr / wt% | Ni / wt% | Austentisation_temp. / °C | Transformation temp.step1 / °C | Log time step1 / mint | Transformation temp. step2 / °C | Log time step2/ mint | Hardness / HV
7.4 | 0.2 | 2.41 | 2.25 | 3.46 | 0 | 0.17 | 2.15 | 4.77 | 2.71 | 5.39 | ° | 2.22625 | 0.56875 | 2 | 0.7125 | 2.5025 | 2.43625 | 0.56 | 0.91 | 2.57625 | 1.855 | 1.7225
0.68 | 0.01 | 0.12 | 0.67 | 0.04 | 0 | 0.19 | 0 | 0.08 | 0.01 | 0.38
2.1 | 1.51 | 3.59 | 1.29 | 2.99 | 3.05 | 0.67 | 0.34 | 2.61 | 2.64 | 1.52
1.32 | 0.51 | 4.15 | 0.05 | 1.26 | 2.91 | 1.85 | 0.27 | 2.75 | 0.98 | 2.3
0.55 | 0.23 | 2.22 | 0.3 | 0.88 | 4.26 | 0.84 | 1.97 | 3.63 | 3.42 | 1.07
0.86 | 1.41 | 3.37 | 0.56 | 5.96 | 4.72 | 0.44 | 1.85 | 4.45 | 3.54 | 1.18
4.75 | 0.32 | 0.1 | 0.56 | 4.46 | 4.19 | 0.16 | 0.38 | 1.09 | 0.76 | 1.64
0.15 | 0.36 | 0.04 | 0.02 | 0.97 | 0.36 | 0.16 | 0.32 | 1.23 | 0.78 | 0.3