## Sheet1
C | Si | Mn | Cr | Ni | austenisation | as_qunched | time_minut | austenit_transformation | time_minuite | hardness | Predicted | Error
0.97 | 1.43 | 1.59 | 0.26 | 0.04 | 1000 | 200 | 9.57 | 30 | 3.4 | 725 | 35.599609 | 13.426644 | 30
0.97 | 1.43 | 1.59 | 0.26 | 0.04 | 1000 | 200 | 9.57 | 30 | 3.4 | 725 | 35.599609 | 13.426644 | 32
0.97 | 1.43 | 1.59 | 0.26 | 0.04 | 1000 | 200 | 9.57 | 300 | 5.89 | 700 | 21.841343 | 21.593714 | 27.32
0.97 | 1.43 | 1.59 | 0.26 | 0.04 | 1000 | 200 | 9.57 | 300 | 10.67 | 689 | 21.607502 | 77.736687 | 22.9
0.97 | 1.43 | 1.59 | 0.26 | 0.04 | 1000 | 200 | 9.57 | 400 | 6.17 | 663 | 17.678598 | 26.002054 | 22.99
0.97 | 1.43 | 1.59 | 0.26 | 0.04 | 1000 | 200 | 9.57 | 450 | 5.89 | 626 | 21.708124 | 27.827316 | 20
0.97 | 1.43 | 1.59 | 0.26 | 0.04 | 1000 | 200 | 9.57 | 500 | 5.89 | 594 | 24.538874 | 34.396336 | 22.14
0.97 | 1.43 | 1.59 | 0.26 | 0.04 | 1000 | 200 | 9.57 | 606 | 5.89 | 419 | 46.705826 | 55.386303 | 13.81
0.98 | 1.46 | 1.89 | 1.26 | 0 | 1000 | 200 | 9.57 | 30 | 3.4 | 620 | 35.506187 | 12.870271 | 30
0.8 | 1.59 | 2 | 1 | 0 | 900 | 200 | 8.66 | 30 | 3.4 | 500 | 39.193672 | 15.108078 | 32
0.8 | 1.59 | 2 | 1 | 0 | 900 | 250 | 6.87 | 30 | 3.4 | 589 | 41.194786 | 13.103545 | 38
0.8 | 1.59 | 2 | 1 | 0 | 900 | 300 | 5.89 | 30 | 3.4 | 660 | 40.488144 | 15.934486 | 45
0.78 | 1.49 | 1.95 | 0.97 | 0 | 1000 | 200 | 9.57 | 30 | 3.4 | 500 | 41.454594 | 11.448643 | 32
0.78 | 1.49 | 1.95 | 0.97 | 0 | 1000 | 250 | 9.57 | 30 | 3.4 | 565 | 40.801769 | 11.261227 | 35
0.78 | 1.49 | 1.95 | 0.97 | 0 | 1000 | 300 | 9.57 | 30 | 3.4 | 650 | 40.377472 | 13.582033 | 50
0.79 | 1.56 | 1.98 | 1.01 | 0 | 900 | 200 | 8.66 | 30 | 3.4 | 466.67 | 40.225113 | 16.076611 | 32
0.79 | 1.56 | 1.98 | 1.01 | 0 | 900 | 250 | 6.87 | 30 | 3.4 | 450 | 45.848343 | 8.579423 | 35
0.79 | 1.56 | 1.98 | 1.01 | 0 | 900 | 300 | 5.89 | 30 | 3.4 | 433.33 | 48.14925 | 10.450546 | 50