## Sheet1
C | Si | Mn | Cr | Ni | austenisation | as_qunched | time_minut | austenit_transformation | time_minuite | hardness | Predicted | Error | measured | Predicted_8_submodels | Predicted(9_submodels)
0.97 | 1.43 | 1.59 | 0.26 | 0.04 | 1000 | 200 | 9.57 | 30 | 3.4 | 725 | 38.191402 | 17.12739 | 30 | 35.916645 | 35.599609
0.97 | 1.43 | 1.59 | 0.26 | 0.04 | 1000 | 200 | 9.57 | 30 | 3.4 | 725 | 38.191402 | 17.12739 | 32 | 35.916645 | 35.599609
0.97 | 1.43 | 1.59 | 0.26 | 0.04 | 1000 | 200 | 9.57 | 300 | 5.89 | 700 | 20.072929 | 27.208979 | 27.32 | 20.599552 | 21.841343
0.97 | 1.43 | 1.59 | 0.26 | 0.04 | 1000 | 200 | 9.57 | 300 | 10.67 | 689 | -15.127075 | 70.790001 | 22.9 | 20.287445 | 21.607502
0.97 | 1.43 | 1.59 | 0.26 | 0.04 | 1000 | 200 | 9.57 | 400 | 6.17 | 663 | 2.35449 | 32.972431 | 22.99 | 15.796296 | 17.678598
0.97 | 1.43 | 1.59 | 0.26 | 0.04 | 1000 | 200 | 9.57 | 450 | 5.89 | 626 | 3.415685 | 36.227097 | 20 | 20.12561 | 21.708124
0.97 | 1.43 | 1.59 | 0.26 | 0.04 | 1000 | 200 | 9.57 | 500 | 5.89 | 594 | 0.975496 | 42.310802 | 22.14 | 23.091093 | 24.538874
0.97 | 1.43 | 1.59 | 0.26 | 0.04 | 1000 | 200 | 9.57 | 606 | 5.89 | 419 | 15.21282 | 47.274185 | 13.81 | 46.277748 | 46.705826
0.98 | 1.46 | 1.89 | 1.26 | 0 | 1000 | 200 | 9.57 | 30 | 3.4 | 620 | 39.4006 | 16.129862 | 30 | 35.92498 | 35.506187
0.8 | 1.59 | 2 | 1 | 0 | 900 | 200 | 8.66 | 30 | 3.4 | 500 | 46.588524 | 9.732531 | 32 | 39.878139 | 39.193672
0.8 | 1.59 | 2 | 1 | 0 | 900 | 250 | 6.87 | 30 | 3.4 | 589 | 40.63747 | 14.706906 | 38 | 42.863712 | 41.194786
0.8 | 1.59 | 2 | 1 | 0 | 900 | 300 | 5.89 | 30 | 3.4 | 660 | 37.907341 | 17.783058 | 45 | 42.445869 | 40.488144
0.78 | 1.49 | 1.95 | 0.97 | 0 | 1000 | 200 | 9.57 | 30 | 3.4 | 500 | 47.605381 | 10.083673 | 32 | 42.1493 | 41.454594
0.78 | 1.49 | 1.95 | 0.97 | 0 | 1000 | 250 | 9.57 | 30 | 3.4 | 565 | 42.916393 | 12.683425 | 35 | 41.730312 | 40.801769
0.78 | 1.49 | 1.95 | 0.97 | 0 | 1000 | 300 | 9.57 | 30 | 3.4 | 650 | 39.574562 | 15.517587 | 50 | 41.588757 | 40.377472
0.79 | 1.56 | 1.98 | 1.01 | 0 | 900 | 200 | 8.66 | 30 | 3.4 | 466.67 | 49.178612 | 7.070245 | 32 | 40.835495 | 40.225113
0.79 | 1.56 | 1.98 | 1.01 | 0 | 900 | 250 | 6.87 | 30 | 3.4 | 450 | 49.864037 | 4.0174 | 35 | 47.451508 | 45.848343
0.79 | 1.56 | 1.98 | 1.01 | 0 | 900 | 300 | 5.89 | 30 | 3.4 | 433.33 | 50.56348 | 2.748698 | 50 | 50.144684 | 48.14925