## Sheet1
C | Si | Mn | Cr | Ni | austenisation | as_qunched | time_minut | austenit_transformation | time_minuite | hardness | Predicted | Error |  | KIC_measured
0.97 | 1.43 | 1.59 | 0.26 | 0.04 | 1000 | 200 | 9.57 | 30 | 3.4 | 725 | 35.916645 | 14.050477 |  | 30
0.97 | 1.43 | 1.59 | 0.26 | 0.04 | 1000 | 200 | 9.57 | 30 | 3.4 | 725 | 35.916645 | 14.050477 |  | 32
0.97 | 1.43 | 1.59 | 0.26 | 0.04 | 1000 | 200 | 9.57 | 300 | 5.89 | 700 | 20.599552 | 22.474133 |  | 27.32
0.97 | 1.43 | 1.59 | 0.26 | 0.04 | 1000 | 200 | 9.57 | 300 | 10.67 | 689 | 20.287445 | 82.322777 |  | 22.9
0.97 | 1.43 | 1.59 | 0.26 | 0.04 | 1000 | 200 | 9.57 | 400 | 6.17 | 663 | 15.796296 | 26.867121 |  | 22.99
0.97 | 1.43 | 1.59 | 0.26 | 0.04 | 1000 | 200 | 9.57 | 450 | 5.89 | 626 | 20.12561 | 28.99312 |  | 20
0.97 | 1.43 | 1.59 | 0.26 | 0.04 | 1000 | 200 | 9.57 | 500 | 5.89 | 594 | 23.091093 | 36.093685 |  | 22.14
0.97 | 1.43 | 1.59 | 0.26 | 0.04 | 1000 | 200 | 9.57 | 606 | 5.89 | 419 | 46.277748 | 58.584682 |  | 13.81
0.98 | 1.46 | 1.89 | 1.26 | 0 | 1000 | 200 | 9.57 | 30 | 3.4 | 620 | 35.92498 | 13.430433 |  | 30
0.8 | 1.59 | 2 | 1 | 0 | 900 | 200 | 8.66 | 30 | 3.4 | 500 | 39.878139 | 15.730774 |  | 32
0.8 | 1.59 | 2 | 1 | 0 | 900 | 250 | 6.87 | 30 | 3.4 | 589 | 42.863712 | 12.8102 |  | 38
0.8 | 1.59 | 2 | 1 | 0 | 900 | 300 | 5.89 | 30 | 3.4 | 660 | 42.445869 | 15.694959 |  | 45
0.78 | 1.49 | 1.95 | 0.97 | 0 | 1000 | 200 | 9.57 | 30 | 3.4 | 500 | 42.1493 | 11.672441 |  | 32
0.78 | 1.49 | 1.95 | 0.97 | 0 | 1000 | 250 | 9.57 | 30 | 3.4 | 565 | 41.730312 | 11.338354 |  | 35
0.78 | 1.49 | 1.95 | 0.97 | 0 | 1000 | 300 | 9.57 | 30 | 3.4 | 650 | 41.588757 | 13.714304 |  | 50
0.79 | 1.56 | 1.98 | 1.01 | 0 | 900 | 200 | 8.66 | 30 | 3.4 | 466.67 | 40.835495 | 16.792921 |  | 32
0.79 | 1.56 | 1.98 | 1.01 | 0 | 900 | 250 | 6.87 | 30 | 3.4 | 450 | 47.451508 | 7.498136 |  | 35
0.79 | 1.56 | 1.98 | 1.01 | 0 | 900 | 300 | 5.89 | 30 | 3.4 | 433.33 | 50.144684 | 9.16441 |  | 50
[13 empty] | 0 | 0
[13 empty] | 60 | 60