## Sheet1
C | Si | Mn | Cr | Ni | austintisation_temperature | Transformation_temp_1 | Transf_time1_ln(min) | Transformation_temp_2 | time2_ln(min) | hardness | Predicted | Error | K1c | ref
0.3 | 0 | 0.6 | 0 | 0 | 870 | 30 | 3.4 | 30 | 3.4 | 442.17 | 57.819054 | 14.762428 | 57.87 | ref90
0.3 | 0 | 0.6 | 0 | 0 | 980 | 30 | 3.4 | 30 | 3.4 | 452.57 | 62.959053 | 11.307844 | 54.62 | ref90
0.3 | 0 | 0.6 | 0 | 0 | 1035 | 30 | 3.4 | 30 | 3.4 | 465.97 | 65.655258 | 10.10035 | 66.33 | ref90
0.3 | 0 | 0.6 | 0 | 0 | 1200 | 30 | 3.4 | 30 | 3.4 | 481.59 | 80.187447 | 15.199795 | 111.84 | ref90
0.41 | 0 | 0.6 | 0 | 0 | 872.77 | 30 | 3.4 | 30 | 3.4 | 473.64 | 54.657436 | 11.295905 | 38.36 | ref90
0.41 | 0 | 0.6 | 0 | 0 | 982.04 | 30 | 3.4 | 30 | 3.4 | 520.03 | 58.767124 | 7.475206 | 35.76 | ref90
0.41 | 0 | 0.6 | 0 | 0 | 1092.73 | 30 | 3.4 | 30 | 3.4 | 584.16 | 65.040329 | 8.410579 | 50.07 | ref90
0.41 | 0 | 0.6 | 0 | 0 | 1173.92 | 30 | 3.4 | 30 | 3.4 | 585.52 | 73.603271 | 17.105976 | 76.73 | ref90
0.25 | 0.8 | 1 | 0.5 | 1.25 | 900 | 30 | 3.4 | 30 | 4.09 | 432.17 | 61.483414 | 10.939077 | 42.13 | ref90
0.25 | 0.8 | 1 | 0.5 | 1.25 | 900 | 30 | 3.4 | 250 | 4.09 | 478.62 | 68.692375 | 9.185444 | 86.73 | ref90
0.25 | 0.8 | 1 | 0.5 | 1.25 | 900 | 30 | 3.4 | 300 | 4.09 | 464.51 | 71.312782 | 8.725717 | 64.9 | ref90
0.25 | 0.8 | 1 | 0.5 | 1.25 | 900 | 30 | 3.4 | 400 | 4.09 | 454.3 | 76.373001 | 8.706388 | 97.73 | ref90
0.25 | 2 | 1 | 0.5 | 1.25 | 900 | 30 | 3.4 | 20 | 4.09 | 502.6 | 59.188759 | 11.15018 | 82.96 | ref90
0.25 | 2 | 1 | 0.5 | 1.25 | 900 | 30 | 3.4 | 300 | 4.09 | 508.01 | 72.874451 | 11.266723 | 117.68 | ref90
0.25 | 2 | 1 | 0.5 | 1.25 | 900 | 30 | 3.4 | 400 | 4.09 | 506.81 | 74.491455 | 13.265569 | 97.08 | ref90
0.25 | 0.8 | 1 | 0.5 | 1.25 | 900 | 250 | 4.09 | 20 | 4.09 | 415.65 | 66.850052 | 15.013895 | 65.11 | ref90
0.25 | 0.8 | 1 | 0.5 | 1.25 | 900 | 250 | 4.09 | 250 | 4.09 | 453.57 | 78.84465 | 15.070177 | 62.5 | ref90
0.25 | 0.8 | 1 | 0.5 | 1.25 | 900 | 250 | 4.09 | 400 | 4.09 | 461.07 | 80.519447 | 19.178726 | 74.1 | ref90
0.25 | 2 | 1 | 0.5 | 1.25 | 900 | 250 | 4.09 | 20 | 4.09 | 352.31 | 68.95237 | 15.259109 | 94.71 | ref90
0.25 | 2 | 1 | 0.5 | 1.25 | 900 | 250 | 4.09 | 250 | 4.09 | 370.23 | 88.044876 | 16.864363 | 112.1 | ref90
0.25 | 2 | 1 | 0.5 | 1.25 | 900 | 250 | 4.09 | 400 | 4.09 | 447.74 | 86.04129 | 18.722221 | 94.09 | ref90
0.4 | 0.23 | 0.7 | 0.8 | 1.83 | 870 | 30 | 3.4 | 30 | 4.09 | 479.74 | 55.53577 | 5.488109 | 38.85 | ref90
0.4 | 0.23 | 0.7 | 0.8 | 1.83 | 870 | 30 | 3.4 | 200 | 4.09 | 499.35 | 62.441341 | 4.144365 | 62.44 | ref90
0.4 | 0.23 | 0.7 | 0.8 | 1.83 | 870 | 30 | 3.4 | 300 | 4.09 | 492.81 | 66.851196 | 3.475241 | 65 | ref90
0.4 | 0.23 | 0.7 | 0.8 | 1.83 | 870 | 30 | 3.4 | 350 | 4.09 | 484.1 | 70.420425 | 2.932891 | 83.46 | ref90
0.4 | 2 | 0.7 | 0.8 | 1.83 | 870 | 30 | 3.4 | 30 | 4.09 | 593.03 | 56.416374 | 10.132565 | 62.95 | ref90
0.4 | 2 | 0.7 | 0.8 | 1.83 | 870 | 30 | 3.4 | 250 | 4.09 | 593.03 | 65.473907 | 9.749586 | 81.41 | ref90
0.4 | 2 | 0.7 | 0.8 | 1.83 | 870 | 30 | 3.4 | 300 | 4.09 | 590.85 | 65.65052 | 8.230364 | 88.59 | ref90
0.4 | 2 | 0.7 | 0.8 | 1.83 | 870 | 30 | 3.4 | 350 | 4.09 | 593.03 | 64.870346 | 7.073656 | 87.56 | ref90
0.4 | 2 | 0.7 | 0.8 | 1.83 | 870 | 30 | 3.4 | 400 | 4.09 | 566.88 | 66.587219 | 7.292718 | 63.46 | ref90 | 0 | 0
0.42 | 1.59 | 0.76 | 0.76 | 1.76 | 870 | 30 | 3.4 | 30 | 3.4 | 549.04 | 55.203575 | 5.712856 | 34.23 | ref90 | 140 | 140
0.42 | 1.59 | 0.76 | 0.76 | 1.76 | 870 | 30 | 3.4 | 200 | 4.09 | 568.77 | 61.227211 | 7.756046 | 63.08 | ref90
0.42 | 1.59 | 0.76 | 0.76 | 1.76 | 870 | 30 | 3.4 | 300 | 4.09 | 583.39 | 61.256397 | 6.635721 | 64.62 | ref90
0.42 | 1.59 | 0.76 | 0.76 | 1.76 | 870 | 30 | 3.4 | 400 | 4.09 | 562.93 | 63.537594 | 4.620768 | 59.62 | ref90
0.42 | 1.59 | 0.76 | 0.76 | 1.76 | 870 | 30 | 3.4 | 30 | 3.4 | 310.75 | 61.374832 | 12.028512 | 68.08 | ref90
0.42 | 1.59 | 0.76 | 0.76 | 1.76 | 870 | 30 | 3.4 | 300 | 4.09 | 375.39 | 78.59053 | 11.787658 | 87.31 | ref90
0.42 | 1.59 | 0.76 | 0.76 | 1.76 | 870 | 30 | 3.4 | 360 | 4.09 | 366.39 | 82.722389 | 12.700479 | 88.85 | ref90
0.42 | 1.59 | 0.76 | 0.76 | 1.76 | 870 | 30 | 3.4 | 400 | 4.09 | 354.97 | 85.977615 | 12.620131 | 83.85 | ref90
0.42 | 1.59 | 0.76 | 0.76 | 1.76 | 870 | 30 | 3.4 | 475 | 4.09 | 296.96 | 98.201126 | 12.484071 | 42.69 | ref90
0.42 | 1.59 | 0.76 | 0.76 | 1.76 | 870 | 30 | 3.4 | 550 | 4.09 | 351.1 | 96.766235 | 6.714175 | 68.46 | ref90
0.78 | 0.36 | 0.44 | 3.9 | 0 | 1150 | 30 | 3.4 | 565 | 5.48 | 601.2 | 19.833021 | 7.377046 | 21.4 | ref 93
0.17 | 0.24 | 0.5 | 1.93 | 1.28 | 915 | 30 | 3.4 | 550 | 6.4 | 300 | 118.166275 | 13.05257 | 73.2 | rer95
0.8 | 0.75 | 1 | 1 | 0.5 | 900 | 30 | 3.4 | 120 | 4.09 | 637.8 | 40.80764 | 10.830683 | 26.41 | ref104
0.8 | 0.75 | 1 | 1 | 0.5 | 900 | 30 | 5.01 | 120 | 4.09 | 638.67 | 38.072395 | 8.540765 | 31.52 | ref104
0.8 | 0.75 | 1 | 1 | 0.5 | 900 | 30 | 5.3 | 120 | 4.09 | 626.47 | 38.371807 | 8.108894 | 32.05 | ref104
0.8 | 0.75 | 1 | 1 | 0.5 | 900 | 30 | 5.52 | 120 | 4.09 | 629.95 | 37.55809 | 8.472166 | 32.93 | ref104
0.8 | 0.75 | 1 | 1 | 0.5 | 900 | 30 | 5.7 | 120 | 4.09 | 618.63 | 37.983711 | 8.545123 | 33.63 | ref104
0.8 | 0.75 | 1 | 1 | 0.5 | 900 | 30 | 5.86 | 120 | 4.09 | 605.56 | 38.562252 | 8.825773 | 37.16 | ref104
0.8 | 0.75 | 1 | 1 | 0.5 | 900 | 30 | 5.99 | 120 | 4.09 | 601.2 | 38.534966 | 9.318473 | 28.88 | ref104
0.8 | 0.75 | 1 | 1 | 0.5 | 900 | 30 | 6.1 | 120 | 4.09 | 593.36 | 38.809933 | 9.812879 | 25.88 | ref104
0.8 | 0.75 | 1 | 1 | 0.5 | 900 | 30 | 6.21 | 120 | 4.09 | 553.28 | 41.24633 | 10.70694 | 41.74 | ref104
0.8 | 0.75 | 1 | 1 | 0.5 | 900 | 30 | 6.31 | 120 | 4.09 | 504.48 | 43.713814 | 12.26823 | 50.9 | ref104
0.8 | 0.75 | 1 | 1 | 0.5 | 900 | 30 | 6.4 | 120 | 4.09 | 467.89 | 45.155338 | 13.845439 | 60.59 | ref104
0.29 | 0.2 | 0.5 | 1.1 | 4 | 1300 | 30 | 3.4 | 200 | 4.09 | 449.67 | 106.158607 | 33.85569 | 116.5 | ref106
0.29 | 0.2 | 0.5 | 1.1 | 4 | 950 | 30 | 3.4 | 200 | 4.09 | 467.33 | 100.266296 | 26.043173 | 89 | ref106