## Sheet1
C | Si | Mn | Cr | Ni | austintisation_temperature | Transformation_temp_1 | Transf_time1_minut | Transformation_temp_2 | time_minuite | hardness | Predicted | Error | K1c
3.59 | 2.52 | 0.28 | 0 | 0 | 900 | 360 | 4.09 | 30 | 3.4 | 340 | 53.259872 | 1.548973 | 80.7
3.59 | 2.52 | 0.28 | 0 | 0 | 900 | 360 | 4.79 | 30 | 3.4 | 327 | 53.046497 | 1.694888 | 75.2
3.59 | 2.52 | 0.28 | 0 | 0 | 900 | 360 | 5.19 | 30 | 3.4 | 327 | 52.990025 | 1.758939 | 76.1
3.59 | 2.52 | 0.28 | 0 | 0 | 900 | 300 | 4.09 | 30 | 3.4 | 349 | 53.085346 | 1.792291 | 57.6
3.59 | 2.52 | 0.28 | 0 | 0 | 900 | 300 | 4.79 | 30 | 3.4 | 350 | 52.995899 | 1.919066 | 56.7
3.59 | 2.52 | 0.28 | 0 | 0 | 900 | 300 | 5.19 | 30 | 3.4 | 350 | 52.938862 | 2.003583 | 57.8
3.59 | 2.52 | 0.28 | 0 | 0 | 900 | 360 | 2.08 | 300 | 5.15 | 349 | 58.459942 | 10.535631 | 77.8
3.6 | 2.5 | 0.28 | 0.04 | 0 | 900 | 385 | 5.89 | 30 | 3.4 | 295 | 52.721886 | 1.888178 | 65.9
3.6 | 2.5 | 0.28 | 0.04 | 0 | 900 | 350 | 5.89 | 30 | 3.4 | 330 | 52.822891 | 1.941427 | 63.8
3.07 | 2.15 | 0.26 | 0.04 | 1.5 | 900 | 350 | 5.89 | 30 | 3.4 | 310 | 53.834061 | 1.907507 | 59.2
3.53 | 2.27 | 0.22 | 0 | 0.47 | 900 | 360 | 5.19 | 30 | 3.4 | 347.55 | 53.505653 | 1.548784 | 64.1
3.53 | 2.27 | 0.22 | 0 | 0.47 | 900 | 360 | 5.19 | 30 | 3.4 | 344.4 | 53.468327 | 1.550678 | 68.9
3.53 | 2.27 | 0.22 | 0 | 0.47 | 900 | 300 | 5.19 | 30 | 3.4 | 431.55 | 54.099548 | 1.548784 | 62.7
3.53 | 2.27 | 0.22 | 0 | 0.47 | 900 | 300 | 5.19 | 30 | 3.4 | 415.8 | 53.868927 | 1.501788 | 61.4
3.48 | 2.31 | 0.15 | 0 | 0.45 | 900 | 360 | 5.19 | 30 | 3.4 | 342.3 | 54.377922 | 1.61814 | 72.7
3.48 | 2.31 | 0.15 | 0 | 0.45 | 900 | 360 | 5.19 | 30 | 3.4 | 333.9 | 54.238831 | 1.562049 | 71.1
3.48 | 2.31 | 0.15 | 0 | 0.45 | 900 | 300 | 5.19 | 30 | 3.4 | 396.9 | 54.680744 | 1.624205 | 64.3
3.48 | 2.31 | 0.15 | 0 | 0.45 | 900 | 300 | 5.19 | 30 | 3.4 | 387.45 | 54.513416 | 1.5575 | 65.8
3.5 | 2.65 | 0.4 | 0 | 1.6 | 871 | 260 | 4.79 | 30 | 3.4 | 470.94 | 53.371113 | 1.624773 | 57.4
3.5 | 2.65 | 0.4 | 0 | 1.6 | 871 | 302 | 4.79 | 30 | 3.4 | 440.88 | 53.324871 | 1.706069 | 62.01
3.5 | 2.65 | 0.4 | 0 | 1.6 | 871 | 357 | 4.79 | 30 | 3.4 | 330.66 | 52.652905 | 1.917361 | 52.45
3.5 | 2.65 | 0.4 | 0 | 1.6 | 871 | 385 | 4.79 | 30 | 3.4 | 310.62 | 52.628841 | 1.955071 | 36.02
3.54 | 2.81 | 0.43 | 0.3 | 1.52 | 871 | 260 | 4.79 | 30 | 3.4 | 480.96 | 53.414505 | 1.525096 | 57.4
3.54 | 2.81 | 0.43 | 0.3 | 1.52 | 871 | 302 | 4.79 | 30 | 3.4 | 436.87 | 53.202835 | 1.598812 | 62.01
3.54 | 2.81 | 0.43 | 0.3 | 1.52 | 871 | 357 | 4.79 | 30 | 3.4 | 348.7 | 52.723969 | 1.830002 | 52.45
3.54 | 2.81 | 0.43 | 0.3 | 1.52 | 871 | 385 | 4.79 | 30 | 3.4 | 315.63 | 52.607239 | 1.909971 | 36.02
3.5 | 2.47 | 0.38 | 0.5 | 1.57 | 871 | 260 | 4.79 | 30 | 3.4 | 481.96 | 53.379448 | 1.739042 | 54.79
3.5 | 2.47 | 0.38 | 0.5 | 1.57 | 871 | 302 | 4.79 | 30 | 3.4 | 434.87 | 53.171188 | 1.805556 | 60.54
3.5 | 2.47 | 0.38 | 0.5 | 1.57 | 871 | 357 | 4.79 | 30 | 3.4 | 332.66 | 52.613678 | 1.972316 | 45.33
3.5 | 2.47 | 0.38 | 0.5 | 1.57 | 871 | 385 | 4.79 | 30 | 3.4 | 311.62 | 52.592075 | 2.007942 | 36.54
3.45 | 2.48 | 0.4 | 0 | 1.5 | 927 | 288 | 4.79 | 30 | 3.4 | 390.78 | 53.882763 | 1.435652 | 59
3.45 | 2.48 | 0.4 | 0 | 1.5 | 927 | 302 | 4.79 | 30 | 3.4 | 360.72 | 53.588848 | 1.468246 | 60
3.45 | 2.48 | 0.4 | 0 | 1.5 | 927 | 316 | 4.79 | 30 | 3.4 | 355.71 | 53.615757 | 1.503493 | 65
3.45 | 2.48 | 0.4 | 0 | 1.5 | 927 | 330 | 4.79 | 30 | 3.4 | 285.57 | 52.978275 | 1.681623 | 66
3.45 | 2.48 | 0.4 | 0 | 1.5 | 927 | 343 | 4.79 | 30 | 3.4 | 290.58 | 53.07568 | 1.661157 | 66.5
3.45 | 2.48 | 0.4 | 0 | 1.5 | 927 | 357 | 4.79 | 30 | 3.4 | 265.53 | 52.923325 | 1.737715 | 68
3.45 | 2.48 | 0.4 | 0 | 1.5 | 927 | 371 | 4.79 | 30 | 3.4 | 261.3 | 52.945114 | 1.749085 | 72
3.45 | 2.48 | 0.4 | 0 | 1.5 | 927 | 385 | 4.79 | 30 | 3.4 | 230.46 | 52.764709 | 1.837581 | 71
3.45 | 2.48 | 0.4 | 0 | 1.5 | 927 | 400 | 4.79 | 30 | 3.4 | 220.44 | 52.746517 | 1.862406 | 67
3.45 | 2.48 | 0.4 | 0 | 1.5 | 927 | 260 | 1.61 | 288 | 5.08 | 440.88 | 66.861618 | 9.846419 | 61
3.45 | 2.48 | 0.4 | 0 | 1.5 | 927 | 260 | 1.61 | 316 | 5.08 | 480.96 | 66.285538 | 9.397874 | 66
3.45 | 2.48 | 0.4 | 0 | 1.5 | 927 | 260 | 1.61 | 330 | 5.08 | 440.88 | 64.857277 | 8.301237 | 66.5
3.45 | 2.48 | 0.4 | 0 | 1.5 | 927 | 260 | 1.61 | 343 | 5.08 | 429.84 | 63.845722 | 7.679867 | 67
3.45 | 2.48 | 0.4 | 0 | 1.5 | 927 | 260 | 1.61 | 357 | 5.08 | 420.84 | 62.738663 | 7.082942 | 70
3.45 | 2.48 | 0.4 | 0 | 1.5 | 927 | 260 | 1.61 | 371 | 5.08 | 390.78 | 61.484741 | 6.339912 | 72
3.45 | 2.48 | 0.4 | 0 | 1.5 | 927 | 260 | 1.61 | 385 | 5.08 | 360.72 | 60.253372 | 5.761937 | 71
3.45 | 2.48 | 0.4 | 0 | 1.5 | 927 | 260 | 1.61 | 400 | 5.08 | 350.7 | 59.07222 | 5.3782 | 66
3.4 | 2.41 | 0.15 | 0 | 0 | 927 | 260 | 4.09 | 30 | 3.4 | 470 | 58.683174 | 4.416487 | 40.3
3.4 | 2.41 | 0.15 | 0 | 0 | 927 | 273 | 4.09 | 30 | 3.4 | 457.67 | 58.479843 | 4.141712 | 50.29
3.4 | 2.41 | 0.15 | 0 | 0 | 927 | 288 | 4.09 | 30 | 3.4 | 434 | 57.927639 | 3.635747 | 56.3
3.4 | 2.41 | 0.15 | 0 | 0 | 927 | 316 | 4.09 | 30 | 3.4 | 384.67 | 56.840099 | 2.756846 | 57.12
3.4 | 2.41 | 0.15 | 0 | 0 | 927 | 330 | 4.09 | 30 | 3.4 | 360.33 | 56.365398 | 2.415178 | 63.39
3.4 | 2.41 | 0.15 | 0 | 0 | 927 | 343 | 4.09 | 30 | 3.4 | 329.67 | 55.770752 | 2.059865 | 62.03
3.4 | 2.41 | 0.15 | 0 | 0 | 927 | 357 | 4.09 | 30 | 3.4 | 315.33 | 55.594894 | 1.941049 | 61.7
3.4 | 2.41 | 0.15 | 0 | 0 | 927 | 371 | 4.09 | 30 | 3.4 | 287 | 55.141418 | 1.737336 | 62.27
3.4 | 2.41 | 0.15 | 0 | 0 | 927 | 385 | 4.09 | 30 | 3.4 | 212 | 54.033222 | 1.581946 | 59.5
3.4 | 2.41 | 0.15 | 0 | 0 | 927 | 400 | 4.09 | 30 | 3.4 | 160 | 53.503002 | 1.664 | 55.5
0.21 | 1.53 | 1.92 | 0.03 | 0 | 910 | 30 | 3.4 | 30 | 3.4 | 327 | 55.41468 | 6.350145 | 79
0.21 | 1.53 | 1.92 | 0.03 | 0 | 910 | 30 | 3.4 | 30 | 3.4 | 327 | 55.41468 | 6.350145 | 78
0.62 | 0.76 | 0.7 | 0.19 | 0 | 910 | 30 | 3.4 | 30 | 3.4 | 321 | 53.534649 | 3.399251 | 63
0.63 | 0.27 | 0.75 | 0.17 | 0 | 910 | 30 | 3.4 | 30 | 3.4 | 310 | 53.25779 | 3.312081 | 64
0.4 | 0.2 | 0.7 | 0.58 | 1.8 | 860 | 30 | 3.4 | 200 | 4.09 | 466.67 | 65.889481 | 7.285327 | 25
0.4 | 0.2 | 0.7 | 0.58 | 1.8 | 860 | 30 | 3.4 | 320 | 4.09 | 466.67 | 73.645149 | 4.804583 | 25
0.4 | 0.17 | 0.7 | 0.75 | 1.71 | 860 | 30 | 3.4 | 200 | 4.09 | 540.43 | 58.714252 | 2.489083 | 51.2
0.4 | 0.17 | 0.7 | 0.75 | 1.71 | 860 | 30 | 3.4 | 200 | 4.09 | 537.5 | 59.010822 | 2.631207 | 36.5
0.4 | 0.18 | 0.71 | 0.76 | 1.72 | 860 | 30 | 3.4 | 200 | 4.09 | 539.43 | 58.786263 | 2.394332 | 51.6
0.4 | 0.18 | 0.71 | 0.76 | 1.72 | 860 | 30 | 3.4 | 200 | 4.09 | 538.43 | 58.887646 | 2.437349 | 44.9
0.4 | 0.19 | 0.71 | 0.76 | 1.72 | 860 | 30 | 3.4 | 200 | 4.09 | 540 | 58.721073 | 2.378604 | 79.5
0.4 | 0.19 | 0.71 | 0.76 | 1.72 | 860 | 30 | 3.4 | 200 | 4.09 | 541.57 | 58.560757 | 2.317964 | 73.8
2.8 | 1 | 1.07 | 0 | 1.28 | 900 | 30 | 3.4 | 450 | 4.09 | 527 | 36.314594 | 11.833517 | 35.6
3.2 | 0.83 | 0.68 | 0 | 3.6 | 900 | 30 | 3.4 | 450 | 4.09 | 566 | 39.814278 | 11.358062 | 29.5
1.56 | 0.56 | 1.3 | 0 | 1.12 | 900 | 30 | 3.4 | 450 | 4.09 | 335 | 56.748951 | 14.469273 | 67.3
0.89 | 0.2 | 0.26 | 3.91 | 0 | 1230 | 30 | 3.4 | 500 | 4.09 | 700 | 13.051575 | 2.427874 | 14.5
0.89 | 0.2 | 0.26 | 3.91 | 0 | 1230 | 30 | 3.4 | 520 | 4.09 | 765 | 12.851651 | 2.35359 | 10
0.89 | 0.2 | 0.26 | 3.91 | 0 | 1230 | 30 | 3.4 | 540 | 4.09 | 860 | 12.662532 | 2.34222 | 8.5
0.89 | 0.2 | 0.26 | 3.91 | 0 | 1230 | 30 | 3.4 | 550 | 4.09 | 880 | 12.740982 | 2.312279 | 7
0.89 | 0.2 | 0.26 | 3.91 | 0 | 1230 | 30 | 3.4 | 555 | 4.09 | 885 | 12.808256 | 2.293519 | 6.9
0.89 | 0.2 | 0.26 | 3.91 | 0 | 1230 | 30 | 3.4 | 560 | 4.09 | 880 | 12.927074 | 2.263577 | 5.5
0.89 | 0.2 | 0.26 | 3.91 | 0 | 1230 | 30 | 3.4 | 580 | 4.09 | 860 | 13.462224 | 2.191189 | 8.5
0.89 | 0.2 | 0.26 | 3.91 | 0 | 1230 | 30 | 3.4 | 600 | 4.09 | 820 | 14.243527 | 2.239511 | 8.5
0.89 | 0.2 | 0.26 | 3.91 | 0 | 1230 | 30 | 3.4 | 630 | 4.09 | 720 | 16.173021 | 2.913373 | 9
0.89 | 0.2 | 0.26 | 3.91 | 0 | 1230 | 80 | 3.4 | 500 | 4.09 | 710 | 12.949811 | 2.457247 | 17.7
0.89 | 0.2 | 0.26 | 3.91 | 0 | 1230 | 35 | 3.4 | 500 | 4.09 | 712 | 12.951896 | 2.444929 | 16.3
0.89 | 0.2 | 0.26 | 3.91 | 0 | 1230 | 80 | 3.4 | 500 | 4.09 | 710 | 12.949811 | 2.457247 | 13.5
0.89 | 0.2 | 0.26 | 3.91 | 0 | 1050 | 80 | 3.4 | 500 | 4.09 | 649 | 15.641282 | 3.764796 | 15.2
0.89 | 0.2 | 0.26 | 3.91 | 0 | 1050 | 80 | 3.4 | 540 | 4.09 | 663 | 17.375963 | 3.718748 | 13
0.89 | 0.2 | 0.26 | 3.91 | 0 | 1050 | 80 | 3.4 | 500 | 4.79 | 690.33 | 15.768436 | 4.380861 | 15
0.89 | 0.2 | 0.26 | 3.91 | 0 | 1100 | 80 | 3.4 | 500 | 4.79 | 690.33 | 14.408204 | 3.293131 | 12.5
0.89 | 0.2 | 0.26 | 3.91 | 0 | 1150 | 80 | 3.4 | 500 | 4.79 | 690.33 | 13.440808 | 2.874904 | 13
0.89 | 0.2 | 0.26 | 3.91 | 0 | 1180 | 80 | 3.4 | 500 | 4.79 | 690.33 | 13.003633 | 2.771059 | 12.3
0.89 | 0.2 | 0.26 | 3.91 | 0 | 1240 | 80 | 3.4 | 500 | 4.79 | 690.33 | 12.365014 | 2.710987 | 17
0.89 | 0.2 | 0.26 | 3.91 | 0 | 1050 | 80 | 3.4 | 540 | 4.79 | 690.33 | 17.706266 | 5.163685 | 12.5
0.89 | 0.2 | 0.26 | 3.91 | 0 | 1150 | 80 | 3.4 | 540 | 4.79 | 690.33 | 14.259069 | 2.840984 | 9.5
0.89 | 0.2 | 0.26 | 3.91 | 0 | 1240 | 80 | 3.4 | 540 | 4.79 | 690.33 | 12.822279 | 2.52395 | 10
1.02 | 2.45 | 0.4 | 0 | 0.2 | 927 | 260 | 4.79 | 260 | 4.79 | 600 | 48.49395 | 6.324373 | 39.15
1.02 | 2.45 | 0.4 | 0 | 0.2 | 927 | 288 | 4.79 | 288 | 4.79 | 583.33 | 45.766289 | 5.435618 | 39.62
1.02 | 2.45 | 0.4 | 0 | 0.2 | 927 | 302 | 4.79 | 302 | 4.79 | 548.33 | 48.037827 | 4.935906 | 47.78
1.02 | 2.45 | 0.4 | 0 | 0.2 | 927 | 316 | 4.79 | 316 | 4.79 | 516.67 | 49.746731 | 4.90066 | 48.96
1.02 | 2.45 | 0.4 | 0 | 0.2 | 927 | 357 | 4.79 | 357 | 4.79 | 493.33 | 46.928677 | 5.926044 | 62.41
1.02 | 2.45 | 0.4 | 0 | 0.2 | 927 | 371 | 4.79 | 371 | 4.79 | 496.67 | 44.720245 | 6.251415 | 59.43
1.02 | 2.45 | 0.4 | 0 | 0.2 | 927 | 385 | 4.79 | 385 | 4.79 | 436.67 | 50.453003 | 7.203274 | 52.26
1.02 | 2.45 | 0.4 | 0 | 0.2 | 927 | 399 | 4.79 | 399 | 4.79 | 329.33 | 59.851254 | 7.566356 | 34.58
1.02 | 3 | 2 | 0 | 0 | 1010 | 30 | 3.4 | 30 | 3.4 | 276 | 52.039497 | 2.466153 | 26.4
1.02 | 3 | 2 | 0 | 0 | 1010 | 288 | 5.89 | 30 | 3.4 | 380 | 51.831047 | 2.363444 | 38.95
1.02 | 3 | 2 | 0 | 0 | 1010 | 316 | 5.89 | 30 | 3.4 | 345 | 52.024525 | 2.49003 | 40.98
1.02 | 3 | 2 | 0 | 0 | 1010 | 343 | 5.89 | 30 | 3.4 | 460 | 50.454514 | 3.347328 | 37.48
1.02 | 3 | 2 | 0 | 0 | 1010 | 371 | 5.89 | 30 | 3.4 | 545 | 46.134293 | 9.532798 | 34.48
3.54 | 2.81 | 0.43 | 0.3 | 1.52 | 927 | 260 | 3.4 | 30 | 3.4 | 421 | 54.621052 | 1.449675 | 21
3.54 | 2.81 | 0.43 | 0.3 | 1.52 | 927 | 288 | 3.4 | 30 | 3.4 | 375.67 | 54.096519 | 1.35682 | 31
3.54 | 2.81 | 0.43 | 0.3 | 1.52 | 927 | 316 | 3.4 | 30 | 3.4 | 328.33 | 53.636032 | 1.420303 | 40
3.54 | 2.81 | 0.43 | 0.3 | 1.52 | 927 | 343 | 3.4 | 30 | 3.4 | 315.33 | 53.611965 | 1.456876 | 39
3.54 | 2.81 | 0.43 | 0.3 | 1.52 | 927 | 371 | 3.4 | 30 | 3.4 | 290.67 | 53.465481 | 1.531918 | 32
3.54 | 2.81 | 0.43 | 0.3 | 1.52 | 927 | 399 | 3.4 | 30 | 3.4 | 276.67 | 53.441795 | 1.594453 | 31.5
3.54 | 2.81 | 0.43 | 0.3 | 1.52 | 927 | 260 | 4.09 | 30 | 3.4 | 394.67 | 54.124943 | 1.366106 | 35
3.54 | 2.81 | 0.43 | 0.3 | 1.52 | 927 | 288 | 4.09 | 30 | 3.4 | 344 | 53.62883 | 1.406279 | 49
3.54 | 2.81 | 0.43 | 0.3 | 1.52 | 927 | 316 | 4.09 | 30 | 3.4 | 324.33 | 53.532753 | 1.42504 | 57
3.54 | 2.81 | 0.43 | 0.3 | 1.52 | 927 | 343 | 4.09 | 30 | 3.4 | 282.33 | 53.221218 | 1.552194 | 46
3.54 | 2.81 | 0.43 | 0.3 | 1.52 | 927 | 371 | 4.09 | 30 | 3.4 | 262.67 | 53.14447 | 1.602791 | 39
3.54 | 2.81 | 0.43 | 0.3 | 1.52 | 927 | 399 | 4.09 | 30 | 3.4 | 235.67 | 53.012386 | 1.684845 | 37
3.54 | 2.81 | 0.43 | 0.3 | 1.52 | 927 | 260 | 4.79 | 30 | 3.4 | 369.33 | 53.726612 | 1.454033 | 45
3.54 | 2.81 | 0.43 | 0.3 | 1.52 | 927 | 288 | 4.79 | 30 | 3.4 | 322.67 | 53.350266 | 1.520169 | 62
3.54 | 2.81 | 0.43 | 0.3 | 1.52 | 927 | 316 | 4.79 | 30 | 3.4 | 290.33 | 53.153942 | 1.582893 | 57.5
3.54 | 2.81 | 0.43 | 0.3 | 1.52 | 927 | 343 | 4.79 | 30 | 3.4 | 275 | 53.110546 | 1.595211 | 55
3.54 | 2.81 | 0.43 | 0.3 | 1.52 | 927 | 371 | 4.79 | 30 | 3.4 | 253.33 | 53.022621 | 1.645239 | 45
3.54 | 2.81 | 0.43 | 0.3 | 1.52 | 927 | 399 | 4.79 | 30 | 3.4 | 230.33 | 52.930901 | 1.706637 | 39
3.5 | 2.65 | 0.4 | 0 | 1.6 | 871 | 273 | 5.35 | 30 | 3.4 | 450.9 | 53.147881 | 1.660399 | 55.2
3.5 | 2.65 | 0.4 | 0 | 1.6 | 871 | 329 | 5.01 | 30 | 3.4 | 400.8 | 53.051804 | 1.765193 | 63.1
3.5 | 2.65 | 0.4 | 0 | 1.6 | 871 | 366 | 4.79 | 30 | 3.4 | 350.7 | 52.837292 | 1.870744 | 54.9
3.5 | 2.65 | 0.4 | 0 | 1.6 | 871 | 385 | 4.79 | 30 | 3.4 | 300.6 | 52.565735 | 1.978948 | 44.1
3.5 | 2.47 | 0.38 | 0.5 | 1.57 | 871 | 288 | 5.35 | 30 | 3.4 | 450.9 | 53.136509 | 1.770688 | 62.5
3.5 | 2.47 | 0.38 | 0.5 | 1.57 | 871 | 358 | 5.01 | 30 | 3.4 | 350.7 | 52.720371 | 1.937827 | 49.6
3.5 | 2.47 | 0.38 | 0.5 | 1.57 | 871 | 385 | 4.79 | 30 | 3.4 | 320.64 | 52.652149 | 1.991834 | 40
3.45 | 2.48 | 0.4 | 0 | 1.5 | 927 | 260 | 4.79 | 30 | 3.4 | 469.94 | 54.964996 | 1.843835 | 44.6
3.45 | 2.48 | 0.4 | 0 | 1.5 | 927 | 260 | 4.79 | 484 | 4.79 | 391.78 | 42.686153 | 10.420226 | 45.5
3.45 | 2.48 | 0.4 | 0 | 1.5 | 927 | 316 | 4.79 | 30 | 3.4 | 412.82 | 54.463959 | 1.780732 | 64.25
3.45 | 2.48 | 0.4 | 0 | 1.5 | 927 | 316 | 4.79 | 484 | 4.79 | 369.74 | 45.254639 | 8.814971 | 40
3.45 | 2.48 | 0.4 | 0 | 1.5 | 927 | 385 | 4.79 | 30 | 3.4 | 301.6 | 53.401241 | 1.708722 | 70.4
3.45 | 2.48 | 0.4 | 0 | 1.5 | 927 | 385 | 4.79 | 484 | 4.79 | 350.7 | 48.167252 | 9.281711 | 28.8
3.5 | 2.5 | 0.25 | 0 | 0.9 | 900 | 270 | 4.79 | 30 | 3.4 | 341.59 | 53.423035 | 1.471657 | 60.92
3.5 | 2.5 | 0.25 | 0 | 0.9 | 900 | 290 | 4.79 | 30 | 3.4 | 350.97 | 53.640579 | 1.375391 | 49.99
3.5 | 2.5 | 0.25 | 0 | 0.9 | 900 | 320 | 4.79 | 30 | 3.4 | 321.5 | 53.483295 | 1.428451 | 46.86
3.5 | 2.5 | 0.25 | 0 | 0.9 | 900 | 350 | 4.79 | 30 | 3.4 | 407.23 | 55.097458 | 2.100986 | 43.29
3.5 | 2.5 | 0.25 | 0 | 0.9 | 940 | 270 | 4.79 | 30 | 3.4 | 400.53 | 56.068073 | 2.143245 | 59.36
3.5 | 2.5 | 0.25 | 0 | 0.9 | 940 | 290 | 4.79 | 30 | 3.4 | 341.59 | 54.993042 | 1.561101 | 54.45
3.5 | 2.5 | 0.25 | 0 | 0.9 | 940 | 320 | 4.79 | 30 | 3.4 | 404.55 | 56.846161 | 2.860881 | 45.08
3.5 | 2.5 | 0.25 | 0 | 0.9 | 940 | 350 | 4.79 | 30 | 3.4 | 391.15 | 56.902256 | 3.127697 | 45.53
3.5 | 2.5 | 0.25 | 0 | 0.9 | 900 | 270 | 4.79 | 30 | 3.4 | 473.26 | 55.519283 | 2.032767 | 56.91
3.5 | 2.5 | 0.25 | 0 | 0.9 | 900 | 290 | 4.79 | 30 | 3.4 | 441.18 | 55.074905 | 1.753443 | 46.64
3.5 | 2.5 | 0.25 | 0 | 0.9 | 900 | 320 | 4.79 | 30 | 3.4 | 401.07 | 54.63015 | 1.592179 | 41.06
3.5 | 2.5 | 0.25 | 0 | 0.9 | 900 | 350 | 4.79 | 30 | 3.4 | 371.66 | 54.410519 | 1.623067 | 48.2
3.5 | 2.5 | 0.25 | 0 | 0.9 | 940 | 270 | 4.79 | 30 | 3.4 | 475.55 | 58.368984 | 4.013041 | 68.29
3.5 | 2.5 | 0.25 | 0 | 0.9 | 940 | 290 | 4.79 | 30 | 3.4 | 411.25 | 56.605686 | 2.533046 | 57.13
3.5 | 2.5 | 0.25 | 0 | 0.9 | 940 | 320 | 4.79 | 30 | 3.4 | 431.34 | 57.714073 | 3.670236 | 47.53
3.5 | 2.5 | 0.25 | 0 | 0.9 | 940 | 350 | 4.79 | 30 | 3.4 | 403.21 | 57.287319 | 3.499307 | 49.99
0.34 | 1.8 | 0.4 | 0.9 | 3 | 900 | 30 | 3.4 | 200 | 4.09 | 560.67 | 96.126862 | 11.51383 | 115
0.38 | 1.95 | 0.45 | 0.88 | 2.72 | 900 | 30 | 3.4 | 200 | 4.09 | 540 | 93.002571 | 9.018683 | 93
0.46 | 0.27 | 0.65 | 0.6 | 1 | 820 | 30 | 3.4 | 530 | 4.09 | 312.63 | 116.698219 | 12.328113 | 155.62
0.46 | 0.27 | 0.65 | 0.6 | 1 | 820 | 30 | 3.4 | 530 | 4.09 | 175.67 | 142.178574 | 10.43766 | 149
0.46 | 0.27 | 0.65 | 0.6 | 1 | 820 | 30 | 3.4 | 530 | 4.09 | 138.33 | 146.924805 | 11.415669 | 162.5
0.46 | 0.27 | 0.65 | 0.6 | 1 | 820 | 30 | 3.4 | 530 | 4.09 | 148.67 | 145.697403 | 11.094467 | 138.75
0.46 | 0.27 | 0.65 | 0.6 | 1 | 820 | 30 | 3.4 | 530 | 4.09 | 132 | 147.646408 | 11.626583 | 166.6
0.46 | 0.27 | 0.65 | 0.6 | 1 | 820 | 30 | 3.4 | 530 | 4.09 | 105.33 | 150.460678 | 12.598718 | 166.2
0.46 | 0.27 | 0.65 | 0.6 | 1 | 820 | 30 | 3.4 | 530 | 4.09 | 100.27 | 150.956787 | 12.793903 | 137.26
0.46 | 0.27 | 0.65 | 0.6 | 1 | 820 | 30 | 3.4 | 530 | 4.09 | 93.67 | 151.587265 | 13.051244 | 167
0.46 | 0.27 | 0.65 | 0.6 | 1 | 820 | 30 | 3.4 | 530 | 4.09 | 120 | 148.956039 | 12.049926 | 157.5
0.87 | 0.29 | 0.3 | 3.77 | 0 | 1050 | 30 | 3.4 | 510 | 4.09 | 695 | 16.43832 | 4.312641 | 18.5
0.87 | 0.29 | 0.3 | 3.77 | 0 | 1050 | 30 | 3.4 | 600 | 4.09 | 555 | 24.976622 | 4.982903 | 16.5
0.87 | 0.29 | 0.3 | 3.77 | 0 | 1100 | 30 | 3.4 | 510 | 4.09 | 740 | 14.950175 | 2.775606 | 17.5
0.87 | 0.29 | 0.3 | 3.77 | 0 | 1100 | 30 | 3.4 | 540 | 4.09 | 750 | 15.870008 | 2.665696 | 16
0.87 | 0.29 | 0.3 | 3.77 | 0 | 1100 | 30 | 3.4 | 570 | 4.09 | 730 | 17.429022 | 2.643904 | 15.9
0.87 | 0.29 | 0.3 | 3.77 | 0 | 1100 | 30 | 3.4 | 600 | 4.09 | 595 | 21.210117 | 2.880021 | 17
0.87 | 0.29 | 0.3 | 3.77 | 0 | 1150 | 30 | 3.4 | 510 | 4.09 | 710 | 14.343206 | 2.27381 | 18.2
0.87 | 0.29 | 0.3 | 3.77 | 0 | 1150 | 30 | 3.4 | 540 | 4.09 | 182 | 41.45137 | 20.122625 | 13
0.87 | 0.29 | 0.3 | 3.77 | 0 | 1150 | 30 | 3.4 | 570 | 4.09 | 780 | 15.410094 | 1.988992 | 15.5
0.87 | 0.29 | 0.3 | 3.77 | 0 | 1150 | 30 | 3.4 | 600 | 4.09 | 650 | 18.195173 | 2.261303 | 15.9
0.87 | 0.29 | 0.3 | 3.77 | 0 | 1230 | 30 | 3.4 | 510 | 4.09 | 760 | 12.965732 | 2.3498 | 19.9
0.87 | 0.29 | 0.3 | 3.77 | 0 | 1230 | 30 | 3.4 | 540 | 4.09 | 821 | 13.072612 | 2.250881 | 11
0.87 | 0.29 | 0.3 | 3.77 | 0 | 1230 | 30 | 3.4 | 570 | 4.09 | 850 | 13.527222 | 2.2361 | 12.5
0.87 | 0.29 | 0.3 | 3.77 | 0 | 1230 | 30 | 3.4 | 600 | 4.09 | 770 | 14.939751 | 2.521297 | 13
0.87 | 0.29 | 0.3 | 3.77 | 0 | 1050 | 30 | 3.4 | 540 | 4.09 | 710 | 17.877758 | 4.553116 | 17
0.87 | 0.29 | 0.3 | 3.77 | 0 | 1050 | 30 | 3.4 | 570 | 4.09 | 670 | 20.381624 | 4.755313 | 16
0.4 | 0.32 | 0.69 | 0.69 | 1.87 | 1200 | 30 | 3.4 | 200 | 4.09 | 520 | 92.625275 | 18.826447 | 97.9
0.4 | 0.32 | 0.69 | 0.69 | 1.87 | 1150 | 30 | 3.4 | 200 | 4.09 | 531 | 87.320984 | 16.397434 | 94.5
0.4 | 0.32 | 0.69 | 0.69 | 1.87 | 1423 | 30 | 3.4 | 200 | 4.09 | 531 | 62.035809 | 9.345572 | 74.7
0.4 | 0.32 | 0.69 | 0.69 | 1.87 | 1308 | 30 | 3.4 | 200 | 4.09 | 531 | 82.105751 | 14.208521 | 66.9
0.4 | 0.27 | 0.73 | 0.75 | 1.83 | 870 | 30 | 3.4 | 200 | 4.09 | 523.04 | 60.247307 | 3.523563 | 54.59
0.4 | 0.27 | 0.73 | 0.75 | 1.83 | 870 | 30 | 3.4 | 350 | 4.09 | 472.94 | 72.358444 | 3.670236 | 71.15
0.41 | 0.26 | 0.72 | 0.74 | 1.77 | 870 | 30 | 3.4 | 200 | 4.09 | 523.04 | 59.61343 | 3.456859 | 54.17
0.41 | 0.26 | 0.72 | 0.74 | 1.77 | 870 | 30 | 3.4 | 350 | 4.09 | 472.94 | 71.043121 | 3.693355 | 60.43
0.8 | 1.59 | 2.01 | 1 | 0 | 900 | 200 | 8.37 | 200 | 3.4 | 466.67 | 44.065907 | 12.054663 | 27
0.8 | 1.59 | 2.01 | 1 | 0 | 900 | 250 | 8.37 | 250 | 3.4 | 500 | 44.71854 | 12.466257 | 39
0.8 | 1.59 | 2.01 | 1 | 0 | 900 | 300 | 6.4 | 300 | 6.4 | 400 | 51.546986 | 5.384643 | 45
0.6 | 0 | 2 | 0 | 8 | 1200 | 22 | 3.4 | 460 | 4.09 | 567.69 | 100.175713 | 13.87159 | 104.5
1 | 0.27 | 0.44 | 16.91 | 0 | 1035 | 30 | 3.4 | 30 | 3.4 | 760 | 38.704193 | 18.346252 | 25
1 | 0.27 | 0.44 | 16.91 | 0 | 1065 | 30 | 3.4 | 150 | 4.79 | 680 | 25.599127 | 12.322427 | 31
1 | 0.27 | 0.44 | 16.91 | 0 | 1065 | 30 | 3.4 | 225 | 4.79 | 650 | 20.167299 | 9.524081 | 28
1 | 0.27 | 0.44 | 16.91 | 0 | 1065 | 30 | 3.4 | 250 | 4.79 | 620 | 20.09605 | 10.13465 | 27.5
1 | 0.27 | 0.44 | 16.91 | 0 | 1065 | 30 | 3.4 | 325 | 4.79 | 600 | 16.01289 | 6.195323 | 23.5
1 | 0.27 | 0.44 | 16.91 | 0 | 1065 | 30 | 3.4 | 400 | 4.79 | 610 | 13.949426 | 4.00982 | 24
1 | 0.27 | 0.44 | 16.91 | 0 | 1065 | 30 | 3.4 | 425 | 4.79 | 620 | 14.109743 | 4.707748 | 25
1 | 0.27 | 0.44 | 16.91 | 0 | 1065 | 30 | 3.4 | 450 | 4.79 | 630 | 14.669713 | 5.617538 | 25.3
1 | 0.27 | 0.44 | 16.91 | 0 | 1065 | 30 | 3.4 | 475 | 4.79 | 640 | 15.536487 | 6.619803 | 23
1 | 0.27 | 0.44 | 16.91 | 0 | 1065 | 30 | 3.4 | 500 | 4.79 | 645 | 16.697174 | 7.767605 | 19
1 | 0.27 | 0.44 | 16.91 | 0 | 1065 | 30 | 3.4 | 550 | 4.79 | 640 | 19.963587 | 10.852097 | 22
0.24 | 0.23 | 1.52 | 0.09 | 0.67 | 1250 | 400 | 4.09 | 30 | 3.4 | 220 | 60.942772 | 12.608951 | 32.2
0.24 | 0.23 | 1.52 | 0.09 | 0.67 | 1250 | 30 | 3.4 | 30 | 3.4 | 466.67 | 57.186314 | 6.129567 | 89.7
0.24 | 0.23 | 1.52 | 0.09 | 0.67 | 1250 | 30 | 3.4 | 30 | 3.4 | 466.67 | 57.186314 | 6.129567 | 61.1
0.24 | 0.23 | 1.52 | 0.09 | 0.67 | 950 | 30 | 3.4 | 30 | 3.4 | 233.33 | 57.912479 | 9.124615 | 45.8
0.24 | 0.23 | 1.52 | 0.09 | 0.67 | 950 | 30 | 3.4 | 30 | 3.4 | 433.33 | 55.283733 | 5.947458 | 92
0.24 | 0.23 | 1.52 | 0.09 | 0.67 | 950 | 415 | 0.69 | 30 | 3.4 | 433.33 | 53.334347 | 3.087903 | 54.6
0.89 | 0.2 | 0.26 | 3.91 | 0 | 1230 | 80 | 3.4 | 500 | 4.09 | 605 | 14.143097 | 2.308489 | 17.7
0.89 | 0.2 | 0.26 | 3.91 | 0 | 1230 | 35 | 3.4 | 500 | 4.09 | 608.21 | 14.086814 | 2.278358 | 16.3
0.89 | 0.2 | 0.26 | 3.91 | 0 | 1230 | 80 | 3.4 | 500 | 4.09 | 611.22 | 14.043226 | 2.317585 | 13.5
0.89 | 0.2 | 0.26 | 3.91 | 0 | 1230 | 80 | 3.4 | 540 | 4.09 | 657.31 | 14.015372 | 2.238184 | 9.9
0.89 | 0.2 | 0.26 | 3.91 | 0 | 1180 | 80 | 3.4 | 500 | 4.09 | 611.22 | 14.645457 | 2.311142 | 12.5
0.89 | 0.2 | 0.26 | 3.91 | 0 | 1150 | 80 | 3.4 | 500 | 4.09 | 641.24 | 14.565302 | 2.393574 | 12.8
0.89 | 0.2 | 0.26 | 3.91 | 0 | 1150 | 80 | 3.4 | 540 | 4.09 | 592.18 | 16.1192 | 2.230226 | 9.8
0.89 | 0.2 | 0.26 | 3.91 | 0 | 1100 | 80 | 3.4 | 500 | 4.09 | 592.18 | 16.048706 | 2.532667 | 12.9
0.89 | 0.2 | 0.26 | 3.91 | 0 | 1050 | 80 | 3.4 | 500 | 4.09 | 578.15 | 16.740192 | 3.628356 | 15.2
0.89 | 0.2 | 0.26 | 3.91 | 0 | 1050 | 80 | 3.4 | 540 | 4.09 | 585.16 | 18.421814 | 3.646549 | 13
0.98 | 1.46 | 1.89 | 1.26 | 0 | 1000 | 200 | 9.57 | 30 | 3.4 | 650 | 38.385643 | 17.076982 | 30
0.98 | 1.46 | 1.89 | 1.26 | 0 | 1000 | 200 | 8.37 | 200 | 8.37 | 690 | 30.651388 | 14.337002 | 27.8
0.31 | 0.23 | 0.78 | 1.13 | 0.33 | 950 | 30 | 3.4 | 680 | 4.09 | 210.33 | 88.720627 | 14.097473 | 56.6
0.28 | 0.05 | 0.76 | 1.18 | 0.4 | 950 | 30 | 3.4 | 680 | 4.09 | 213.67 | 90.33934 | 13.157555 | 79.7
0.31 | 0.19 | 0.78 | 1.18 | 0.27 | 950 | 30 | 3.4 | 680 | 4.09 | 211.33 | 87.825813 | 14.396126 | 67.8
0.31 | 0.23 | 0.78 | 1.13 | 0.33 | 950 | 30 | 3.4 | 680 | 4.09 | 210.33 | 88.720627 | 14.097473 | 58.7
0 | 0.02 | 0.01 | 0 | 17.88 | 860 | 500 | 5.48 | 500 | 5.48 | 660 | 62.989941 | 30.955393 | 37
0.17 | 0.31 | 0.45 | 2.75 | 0.22 | 1000 | 30 | 3.4 | 690 | 7.27 | 195 | 132.546478 | 9.439942 | 100
0.13 | 0.2 | 0.46 | 2.38 | 0.27 | 1000 | 30 | 3.4 | 695 | 6.87 | 201.67 | 135.31015 | 6.756054 | 195
0.13 | 0.23 | 0.56 | 2.5 | 0.21 | 1000 | 30 | 3.4 | 690 | 6.87 | 158.33 | 129.016479 | 8.673036 | 80
0.14 | 0.23 | 0.56 | 2.54 | 0.11 | 1000 | 30 | 3.4 | 720 | 6.8 | 213.33 | 135.356583 | 10.313538 | 190
0.14 | 0.21 | 0.46 | 2.05 | 0.25 | 1000 | 30 | 3.4 | 685 | 6.8 | 213.33 | 131.176208 | 6.23455 | 133
0.04 | 0.39 | 1.07 | 1.34 | 0.3 | 910 | 30 | 3.4 | 665 | 7.78 | 158.33 | 130.350174 | 7.944977 | 148
0.06 | 0.38 | 0.98 | 1.34 | 0.2 | 910 | 30 | 3.4 | 665 | 8.59 | 151.67 | 124.348717 | 15.694012 | 95
0.04 | 0.37 | 1.14 | 1.53 | 0.1 | 910 | 30 | 3.4 | 670 | 7.76 | 166.67 | 129.251465 | 10.861382 | 130
0.4 | 0.26 | 0.8 | 0.79 | 1.75 | 870 | 30 | 3.4 | 200 | 4.09 | 537.33 | 57.65419 | 2.122779 | 65.9
0.4 | 0.26 | 0.8 | 0.79 | 1.75 | 870 | 30 | 3.4 | 300 | 4.09 | 499.33 | 64.74263 | 2.671192 | 62.7
0.42 | 1.59 | 0.76 | 0.76 | 1.76 | 870 | 30 | 3.4 | 300 | 4.09 | 579 | 58.834396 | 7.149077 | 65.1
0.42 | 1.59 | 0.76 | 0.76 | 1.76 | 870 | 30 | 3.4 | 470 | 4.09 | 499 | 75.075119 | 5.390327 | 68.9
0.42 | 1.59 | 0.76 | 0.76 | 1.76 | 870 | 250 | 4.09 | 300 | 4.09 | 499 | 73.173103 | 5.493226 | 88.5
0.42 | 1.59 | 0.76 | 0.76 | 1.76 | 870 | 30 | 3.4 | 650 | 4.09 | 358 | 107.753822 | 10.439555 | 152
0.42 | 1.59 | 0.76 | 0.76 | 1.76 | 870 | 30 | 3.4 | 650 | 4.09 | 356.67 | 107.811996 | 10.405445 | 79.6
0.42 | 1.59 | 0.76 | 0.76 | 1.76 | 870 | 30 | 3.4 | 200 | 4.09 | 566.67 | 59.300186 | 6.751317 | 62
0.42 | 1.59 | 0.76 | 0.76 | 1.76 | 870 | 30 | 3.4 | 300 | 4.09 | 583.33 | 58.549389 | 7.329291 | 65
0.42 | 1.59 | 0.76 | 0.76 | 1.76 | 870 | 30 | 3.4 | 400 | 4.09 | 550 | 65.263374 | 4.26773 | 60
0.42 | 1.59 | 0.76 | 0.76 | 1.76 | 870 | 30 | 3.4 | 450 | 4.09 | 496.67 | 73.446175 | 5.176003 | 69
0.42 | 1.59 | 0.76 | 0.76 | 1.76 | 870 | 30 | 3.4 | 550 | 4.09 | 466.67 | 87.229073 | 5.292735 | 87
0.4 | 0.25 | 0.83 | 0.93 | 0 | 870 | 30 | 3.4 | 205 | 4.09 | 482.67 | 54.291325 | 3.508972 | 44
0.4 | 0.25 | 0.83 | 0.93 | 0 | 870 | 30 | 3.4 | 395 | 4.09 | 505.67 | 48.233952 | 5.034825 | 55
0.4 | 0.25 | 0.83 | 0.93 | 0 | 870 | 30 | 3.4 | 280 | 4.09 | 528.33 | 46.407932 | 5.183773 | 55
0.4 | 0.25 | 0.83 | 0.93 | 0 | 870 | 30 | 3.4 | 482 | 4.09 | 404.33 | 69.442604 | 5.454757 | 75
0.4 | 0.25 | 0.83 | 0.93 | 0 | 870 | 30 | 3.4 | 425 | 4.09 | 455 | 57.247524 | 4.724235 | 44
0.4 | 0.25 | 0.83 | 0.93 | 0 | 870 | 30 | 3.4 | 482 | 4.09 | 365.33 | 77.197136 | 5.375357 | 93
0.4 | 0.25 | 0.83 | 0.93 | 0 | 870 | 30 | 3.4 | 425 | 4.09 | 402.33 | 66.80439 | 4.643698 | 64.5
0.4 | 0.25 | 0.7 | 0.8 | 1.9 | 870 | 30 | 3.4 | 260 | 4.09 | 546.67 | 59.356091 | 2.515044 | 48.5
0.4 | 0.25 | 0.7 | 0.8 | 1.9 | 870 | 30 | 3.4 | 425 | 4.09 | 473.33 | 79.763725 | 3.436772 | 87
0.4 | 0.25 | 0.7 | 0.8 | 1.9 | 870 | 30 | 3.4 | 260 | 4.09 | 546.67 | 59.356091 | 2.515044 | 50
0.4 | 0.25 | 0.7 | 0.8 | 1.9 | 870 | 30 | 3.4 | 425 | 4.09 | 473.33 | 79.763725 | 3.436772 | 87
0.4 | 0.25 | 0.7 | 0.8 | 1.9 | 843 | 30 | 3.4 | 425 | 4.09 | 473.33 | 88.175819 | 7.163858 | 84
0.4 | 0.25 | 0.7 | 0.8 | 1.9 | 843 | 30 | 3.4 | 260 | 4.09 | 546.67 | 62.605255 | 4.096232 | 49
0.4 | 0.25 | 0.7 | 0.8 | 1.9 | 843 | 30 | 3.4 | 425 | 4.09 | 469.17 | 88.737495 | 7.123115 | 86
0.4 | 0.25 | 0.7 | 0.8 | 1.9 | 843 | 30 | 3.4 | 205 | 4.09 | 448.33 | 69.32019 | 6.541161 | 65
0.4 | 0.25 | 0.7 | 0.8 | 1.9 | 843 | 30 | 3.4 | 395 | 4.09 | 482.67 | 83.050034 | 5.947079 | 100
0.4 | 0.25 | 0.7 | 0.8 | 1.9 | 843 | 30 | 3.4 | 345 | 4.09 | 498.33 | 75.220459 | 4.356794 | 87.7
0.4 | 0.25 | 0.7 | 0.8 | 1.9 | 843 | 30 | 3.4 | 280 | 4.09 | 501 | 69.593636 | 2.389026 | 67
0.4 | 0.25 | 0.7 | 0.8 | 1.9 | 910 | 30 | 3.4 | 540 | 4.09 | 390.67 | 89.14473 | 6.22318 | 110
0.4 | 0.25 | 0.7 | 0.8 | 1.9 | 910 | 30 | 3.4 | 425 | 4.09 | 460 | 71.654259 | 7.868798 | 75
0.4 | 0.25 | 0.7 | 0.8 | 1.9 | 910 | 30 | 3.4 | 205 | 4.09 | 546.67 | 57.340946 | 3.178863 | 53
0.42 | 1.59 | 0.76 | 0.76 | 1.76 | 870 | 30 | 3.4 | 425 | 4.09 | 528.33 | 68.718719 | 4.701874 | 46
0.42 | 1.59 | 0.76 | 0.76 | 1.76 | 870 | 30 | 3.4 | 540 | 4.09 | 482.67 | 84.707207 | 5.824093 | 66
0.42 | 1.59 | 0.76 | 0.76 | 1.76 | 870 | 30 | 3.4 | 425 | 4.09 | 528.33 | 68.718719 | 4.701874 | 104
0.45 | 0.25 | 0.8 | 0.25 | 1.15 | 900 | 525 | 3.4 | 163 | 3.4 | 498.33 | 70.610306 | 10.151515 | 73
0.45 | 0.25 | 0.8 | 0.25 | 1.15 | 900 | 525 | 3.4 | 205 | 3.4 | 491.67 | 74.003113 | 11.351239 | 72.5
0.45 | 0.25 | 0.8 | 0.25 | 1.15 | 925 | 525 | 3.4 | 60 | 3.4 | 498.33 | 64.45591 | 8.901194 | 101
0.45 | 0.25 | 0.8 | 0.25 | 1.15 | 925 | 30 | 3.4 | 260 | 3.4 | 574.67 | 49.637394 | 5.355649 | 33
0.15 | 0.1 | 0.06 | 2 | 10 | 1000 | 510 | 8.88 | 30 | 3.4 | 524 | 141.640213 | 13.4166 | 137
0.82 | 0.18 | 0.25 | 4.15 | 0 | 1095 | 30 | 3.4 | 540 | 4.09 | 410 | 25.842823 | 6.439399 | 31
0.82 | 0.18 | 0.25 | 4.15 | 0 | 1095 | 30 | 3.4 | 565 | 4.09 | 485 | 22.73597 | 3.382006 | 48
0.82 | 0.18 | 0.25 | 4.15 | 0 | 1095 | 30 | 3.4 | 605 | 4.09 | 570 | 23.783148 | 3.684828 | 22
0.82 | 0.18 | 0.25 | 4.15 | 0 | 1095 | 30 | 3.4 | 635 | 4.09 | 640 | 25.387457 | 4.360963 | 22.5
0.82 | 0.18 | 0.25 | 4.15 | 0 | 1150 | 30 | 3.4 | 540 | 4.09 | 430 | 22.908419 | 5.558225 | 29
0.82 | 0.18 | 0.25 | 4.15 | 0 | 1150 | 30 | 3.4 | 565 | 4.09 | 515 | 19.7703 | 3.026126 | 24
0.82 | 0.18 | 0.25 | 4.15 | 0 | 1150 | 30 | 3.4 | 605 | 4.09 | 615 | 20.028963 | 3.09662 | 19.5
0.82 | 0.18 | 0.25 | 4.15 | 0 | 1150 | 30 | 3.4 | 635 | 4.09 | 700 | 20.755886 | 3.508593 | 20
0.82 | 0.18 | 0.25 | 4.15 | 0 | 1150 | 30 | 3.4 | 665 | 4.09 | 740 | 22.514637 | 4.46064 | 19
0.82 | 0.18 | 0.25 | 4.15 | 0 | 1220 | 30 | 3.4 | 540 | 4.09 | 470 | 18.957342 | 4.342772 | 26.5
0.82 | 0.18 | 0.25 | 4.15 | 0 | 1220 | 30 | 3.4 | 565 | 4.09 | 570 | 16.790979 | 3.016271 | 19
0.82 | 0.18 | 0.25 | 4.15 | 0 | 1220 | 30 | 3.4 | 605 | 4.09 | 700 | 16.682774 | 3.282898 | 17
0.82 | 0.18 | 0.25 | 4.15 | 0 | 1220 | 30 | 3.4 | 635 | 4.09 | 770 | 17.303009 | 3.871485 | 16
0.82 | 0.18 | 0.25 | 4.15 | 0 | 1220 | 30 | 3.4 | 665 | 4.09 | 800 | 18.579477 | 4.845515 | 13
1 | 0.34 | 0.23 | 3.7 | 0 | 1095 | 30 | 3.4 | 540 | 4.09 | 410 | 23.955975 | 6.009235 | 31
1 | 0.34 | 0.23 | 3.7 | 0 | 1095 | 30 | 3.4 | 565 | 4.09 | 490 | 19.435831 | 3.002438 | 25
1 | 0.34 | 0.23 | 3.7 | 0 | 1095 | 30 | 3.4 | 605 | 4.09 | 610 | 18.996 | 3.799475 | 20
1 | 0.34 | 0.23 | 3.7 | 0 | 1095 | 30 | 3.4 | 635 | 4.09 | 700 | 19.825821 | 4.42274 | 17
1 | 0.34 | 0.23 | 3.7 | 0 | 1095 | 30 | 3.4 | 665 | 4.09 | 740 | 21.652981 | 5.420837 | 18
1 | 0.34 | 0.23 | 3.7 | 0 | 1150 | 30 | 3.4 | 540 | 4.09 | 550 | 15.871527 | 2.385426 | 22
1 | 0.34 | 0.23 | 3.7 | 0 | 1150 | 30 | 3.4 | 565 | 4.09 | 680 | 14.630677 | 2.502537 | 17
1 | 0.34 | 0.23 | 3.7 | 0 | 1150 | 30 | 3.4 | 605 | 4.09 | 770 | 15.168289 | 2.476954 | 15
1 | 0.34 | 0.23 | 3.7 | 0 | 1150 | 30 | 3.4 | 635 | 4.09 | 800 | 16.133223 | 2.648073 | 13
1 | 0.34 | 0.23 | 3.7 | 0 | 1205 | 30 | 3.4 | 540 | 4.09 | 620 | 13.79688 | 2.416693 | 17.5
1 | 0.34 | 0.23 | 3.7 | 0 | 1205 | 30 | 3.4 | 565 | 4.09 | 720 | 13.349471 | 2.349421 | 14
3.78 | 2.07 | 0.38 | 0 | 0 | 900 | 300 | 5.19 | 30 | 3.4 | 220 | 51.702374 | 2.516181 | 16
3.78 | 2.07 | 0.38 | 0 | 0 | 900 | 360 | 4.79 | 30 | 3.4 | 193 | 51.73819 | 2.488324 | 23.8
3.54 | 2.81 | 0.43 | 0.3 | 1.52 | 816 | 260 | 4.79 | 30 | 3.4 | 385 | 52.020546 | 2.271158 | 52.89
3.54 | 2.81 | 0.43 | 0.3 | 1.52 | 816 | 288 | 4.79 | 30 | 3.4 | 395 | 52.100891 | 2.21734 | 58.64
3.54 | 2.81 | 0.43 | 0.3 | 1.52 | 816 | 302 | 4.79 | 30 | 3.4 | 331.67 | 51.967106 | 2.317964 | 61.28
3.54 | 2.81 | 0.43 | 0.3 | 1.52 | 816 | 316 | 4.79 | 30 | 3.4 | 280 | 51.893581 | 2.377846 | 61.49
3.54 | 2.81 | 0.43 | 0.3 | 1.52 | 816 | 357 | 4.79 | 30 | 3.4 | 248 | 51.889793 | 2.386942 | 55.53
3.54 | 2.81 | 0.43 | 0.3 | 1.52 | 816 | 385 | 4.79 | 30 | 3.4 | 198.33 | 51.85416 | 2.419347 | 49.21
3.54 | 2.81 | 0.43 | 0.3 | 1.52 | 871 | 260 | 4.79 | 30 | 3.4 | 368 | 52.540531 | 1.906939 | 42.55
3.54 | 2.81 | 0.43 | 0.3 | 1.52 | 871 | 288 | 4.79 | 30 | 3.4 | 358.33 | 52.562325 | 1.889694 | 57.36
3.54 | 2.81 | 0.43 | 0.3 | 1.52 | 871 | 302 | 4.79 | 30 | 3.4 | 338.33 | 52.493343 | 1.935742 | 60.43
3.54 | 2.81 | 0.43 | 0.3 | 1.52 | 871 | 316 | 4.79 | 30 | 3.4 | 346.33 | 52.574642 | 1.88742 | 64.26
3.54 | 2.81 | 0.43 | 0.3 | 1.52 | 871 | 357 | 4.79 | 30 | 3.4 | 243.67 | 52.210041 | 2.14135 | 56.94
3.54 | 2.81 | 0.43 | 0.3 | 1.52 | 871 | 385 | 4.79 | 30 | 3.4 | 218 | 52.171383 | 2.175081 | 52.4
3.54 | 2.81 | 0.43 | 0.3 | 1.52 | 927 | 260 | 4.79 | 30 | 3.4 | 273 | 52.887886 | 1.793617 | 45.23
3.54 | 2.81 | 0.43 | 0.3 | 1.52 | 927 | 288 | 4.79 | 30 | 3.4 | 305.67 | 53.198288 | 1.590284 | 62.04
3.54 | 2.81 | 0.43 | 0.3 | 1.52 | 927 | 302 | 4.79 | 30 | 3.4 | 331.33 | 53.488033 | 1.445506 | 67.23
3.54 | 2.81 | 0.43 | 0.3 | 1.52 | 927 | 316 | 4.79 | 30 | 3.4 | 267.33 | 52.973351 | 1.680486 | 58.85
3.54 | 2.81 | 0.43 | 0.3 | 1.52 | 927 | 357 | 4.79 | 30 | 3.4 | 203.33 | 52.653854 | 1.858616 | 42.68
3.54 | 2.81 | 0.43 | 0.3 | 1.52 | 927 | 385 | 4.79 | 30 | 3.4 | 186 | 52.612736 | 1.884199 | 38.36
3.54 | 2.81 | 0.43 | 0.3 | 1.52 | 982 | 260 | 4.79 | 30 | 3.4 | 227 | 53.777969 | 2.044137 | 41.91
3.54 | 2.81 | 0.43 | 0.3 | 1.52 | 982 | 288 | 4.79 | 30 | 3.4 | 292.67 | 54.701969 | 1.983117 | 57.23
3.54 | 2.81 | 0.43 | 0.3 | 1.52 | 982 | 302 | 4.79 | 30 | 3.4 | 299 | 54.869865 | 1.935932 | 61.98
3.54 | 2.81 | 0.43 | 0.3 | 1.52 | 982 | 316 | 4.79 | 30 | 3.4 | 254.33 | 54.255318 | 1.774289 | 65.66
3.54 | 2.81 | 0.43 | 0.3 | 1.52 | 982 | 357 | 4.79 | 30 | 3.4 | 176.67 | 53.491066 | 1.717438 | 36.45
3.54 | 2.81 | 0.43 | 0.3 | 1.52 | 982 | 385 | 4.79 | 30 | 3.4 | 159.67 | 53.399918 | 1.692046 | 32.04
0.41 | 0.26 | 0.8 | 0.79 | 1.75 | 870 | 30 | 3.4 | 30 | 3.4 | 402.32 | 57.822464 | 6.355641 | 14.03
0.41 | 0.26 | 0.8 | 0.79 | 1.75 | 870 | 30 | 3.4 | 200 | 4.79 | 453.96 | 61.787376 | 4.745838 | 48.68
0.41 | 0.26 | 0.8 | 0.79 | 1.75 | 870 | 30 | 3.4 | 300 | 4.79 | 400.43 | 72.931114 | 6.250658 | 46.12
0.41 | 0.26 | 0.8 | 0.79 | 1.75 | 870 | 30 | 3.4 | 357.68 | 4.79 | 405.54 | 77.243561 | 5.926233 | 78.43
0.41 | 0.26 | 0.8 | 0.79 | 1.75 | 870 | 30 | 3.4 | 403.76 | 4.79 | 394.56 | 82.609062 | 5.777476 | 94.43
0.41 | 0.26 | 0.8 | 0.79 | 1.75 | 870 | 30 | 3.4 | 30 | 3.4 | 356.16 | 58.360268 | 6.81821 | 47.36
0.41 | 0.26 | 0.8 | 0.79 | 1.75 | 870 | 30 | 3.4 | 200 | 4.79 | 379.33 | 65.275505 | 5.191921 | 90.45
0.41 | 0.26 | 0.8 | 0.79 | 1.75 | 870 | 30 | 3.4 | 300 | 4.79 | 388.34 | 74.132355 | 6.404721 | 85.71
0.41 | 0.26 | 0.8 | 0.79 | 1.75 | 870 | 30 | 3.4 | 360 | 4.79 | 379.33 | 81.393799 | 6.414007 | 89.22
0.41 | 0.26 | 0.8 | 0.79 | 1.75 | 870 | 30 | 3.4 | 450 | 4.79 | 357.44 | 93.303123 | 6.096973 | 103.58
0.42 | 1.59 | 0.76 | 0.76 | 1.76 | 870 | 30 | 3.4 | 30 | 3.4 | 563.61 | 56.884251 | 3.313787 | 34.05
0.42 | 1.59 | 0.76 | 0.76 | 1.76 | 870 | 30 | 3.4 | 202.77 | 4.79 | 589.26 | 57.908119 | 8.82672 | 62.98
0.42 | 1.59 | 0.76 | 0.76 | 1.76 | 870 | 30 | 3.4 | 301.46 | 4.79 | 593.1 | 51.794472 | 7.174091 | 65.68
0.42 | 1.59 | 0.76 | 0.76 | 1.76 | 870 | 30 | 3.4 | 401.62 | 4.79 | 580.77 | 54.472298 | 7.024385 | 60.08
0.42 | 1.59 | 0.76 | 0.76 | 1.76 | 870 | 30 | 3.4 | 472.97 | 4.79 | 503.61 | 68.405472 | 6.752643 | 68.8
0.42 | 1.59 | 0.76 | 0.76 | 1.76 | 870 | 30 | 3.4 | 553.7 | 4.79 | 491.23 | 84.486252 | 9.705811 | 87.88
0.42 | 1.59 | 0.76 | 0.76 | 1.76 | 870 | 30 | 3.4 | 30 | 3.4 | 410.11 | 58.434174 | 6.845687 | 64.12
0.42 | 1.59 | 0.76 | 0.76 | 1.76 | 870 | 30 | 3.4 | 300.46 | 4.79 | 487.35 | 64.217903 | 6.171257 | 88.76
0.42 | 1.59 | 0.76 | 0.76 | 1.76 | 870 | 30 | 3.4 | 351.15 | 4.79 | 467.6 | 66.163689 | 6.657703 | 63.66
0.42 | 1.59 | 0.76 | 0.76 | 1.76 | 870 | 30 | 3.4 | 402.28 | 4.79 | 463.72 | 67.190018 | 6.127293 | 59.85
0.42 | 1.59 | 0.76 | 0.76 | 1.76 | 870 | 30 | 3.4 | 453.11 | 4.79 | 410.91 | 77.430595 | 8.207435 | 41.61
0.42 | 1.59 | 0.76 | 0.76 | 1.76 | 870 | 30 | 3.4 | 472.49 | 4.79 | 400.37 | 80.325783 | 7.953883 | 49.63
0.42 | 1.59 | 0.76 | 0.76 | 1.76 | 870 | 250 | 3.4 | 28.69 | 3.4 | 538.44 | 59.49992 | 3.472398 | 58.71
0.42 | 1.59 | 0.76 | 0.76 | 1.76 | 870 | 250 | 3.4 | 301.67 | 4.79 | 505.66 | 66.857063 | 4.452871 | 88.82
0.42 | 1.59 | 0.76 | 0.76 | 1.76 | 870 | 250 | 3.4 | 350.04 | 4.79 | 516.81 | 64.222069 | 4.89289 | 62
0.42 | 1.59 | 0.76 | 0.76 | 1.76 | 870 | 250 | 3.4 | 400.96 | 4.79 | 484.88 | 67.824089 | 5.900272 | 55.18
0.42 | 1.59 | 0.76 | 0.76 | 1.76 | 870 | 250 | 3.4 | 468.92 | 4.79 | 444.93 | 74.160019 | 11.66183 | 49.53
1.16 | 0.44 | 2.08 | 4.08 | 0.01 | 1150 | 30 | 3.4 | 30 | 3.4 | 192.38 | 51.662201 | 2.583643 | 43.5
1.16 | 0.44 | 2.08 | 4.08 | 0.01 | 1150 | 30 | 3.4 | 30 | 3.4 | 531.06 | 47.037834 | 7.122547 | 22.9
0.4 | 0.24 | 0.8 | 0.72 | 1.65 | 1035 | 30 | 3.4 | 30 | 3.4 | 531 | 58.588425 | 3.363815 | 70.1
0.4 | 0.24 | 0.8 | 0.72 | 1.65 | 870 | 30 | 3.4 | 30 | 3.4 | 531 | 55.800503 | 4.33955 | 37.53
0.53 | 0.29 | 0.76 | 0.8 | 1.75 | 842.49 | 30 | 3.4 | 287.49 | 5.19 | 450.9 | 63.808769 | 7.918068 | 40.76
0.41 | 0.26 | 0.7 | 0.9 | 1.73 | 842.49 | 30 | 3.4 | 203.96 | 4.09 | 535.9 | 60.145546 | 2.187588 | 63.7
0.41 | 0.26 | 0.7 | 0.9 | 1.73 | 842.49 | 30 | 3.4 | 260.3 | 4.09 | 522.1 | 63.341465 | 2.725957 | 66.31
0.41 | 0.26 | 0.7 | 0.9 | 1.73 | 842.49 | 30 | 3.4 | 203.96 | 4.09 | 531.3 | 60.620434 | 2.203127 | 63.7
0.41 | 0.26 | 0.7 | 0.9 | 1.73 | 842.49 | 30 | 3.4 | 260.3 | 4.09 | 522.1 | 63.341465 | 2.725957 | 66.31
0.39 | 1.68 | 0.8 | 0.76 | 1.74 | 900 | 30 | 3.4 | 450 | 4.79 | 466.67 | 67.609001 | 8.001449 | 77
0.39 | 1.68 | 0.8 | 0.76 | 1.74 | 900 | 780 | 4.09 | 350 | 5.19 | 286.67 | 120.548859 | 12.500558 | 134
0.39 | 1.68 | 0.8 | 0.76 | 1.74 | 900 | 30 | 3.4 | 650 | 4.79 | 343.33 | 105.950348 | 8.598942 | 139
1 | 0.19 | 0.32 | 1.35 | 0 | 900 | 30 | 3.4 | 250 | 3.4 | 581.16 | 34.537846 | 9.294785 | 46.8
1 | 0.19 | 0.32 | 1.35 | 0 | 900 | 255 | 3.4 | 30 | 3.4 | 571.14 | 56.710289 | 6.60237 | 58.5
3.8 | 2.65 | 2.58 | 0.03 | 0.02 | 900 | 270 | 4.5 | 30 | 3.4 | 479.95 | 51.427788 | 2.549912 | 43.82
3.8 | 2.65 | 2.58 | 0.03 | 0.02 | 900 | 300 | 4.5 | 30 | 3.4 | 436.72 | 51.502644 | 2.616995 | 47.59
3.8 | 2.65 | 2.58 | 0.03 | 0.02 | 900 | 330 | 4.5 | 30 | 3.4 | 400.38 | 51.532581 | 2.64902 | 55.45
3.8 | 2.65 | 2.58 | 0.03 | 0.02 | 900 | 360 | 4.5 | 30 | 3.4 | 331.45 | 51.555702 | 2.674603 | 62.83
3.81 | 2.64 | 0.29 | 0.03 | 1.57 | 900 | 270 | 4.5 | 30 | 3.4 | 473.55 | 55.103897 | 2.394522 | 57.49
3.81 | 2.64 | 0.29 | 0.03 | 1.57 | 900 | 300 | 4.5 | 30 | 3.4 | 428.31 | 54.541084 | 2.077299 | 63.61
3.81 | 2.64 | 0.29 | 0.03 | 1.57 | 900 | 330 | 4.5 | 30 | 3.4 | 388.07 | 54.138206 | 1.951471 | 67.07
3.81 | 2.64 | 0.29 | 0.03 | 1.57 | 900 | 360 | 4.5 | 30 | 3.4 | 317.76 | 53.400673 | 1.7813 | 71.15
3.5 | 2.8 | 0.3 | 0 | 1.5 | 900 | 280 | 4.79 | 30 | 3.4 | 425.67 | 55.322205 | 1.801766 | 56
3.5 | 2.8 | 0.3 | 0 | 1.5 | 900 | 300 | 4.79 | 30 | 3.4 | 422 | 55.460346 | 1.986718 | 63
3.5 | 2.8 | 0.3 | 0 | 1.5 | 900 | 320 | 4.79 | 30 | 3.4 | 415 | 55.530655 | 2.154426 | 58
3.5 | 2.8 | 0.3 | 0 | 1.5 | 900 | 350 | 4.79 | 30 | 3.4 | 378.67 | 55.061829 | 1.960757 | 52
3.5 | 2.8 | 0.3 | 0 | 1.5 | 900 | 380 | 4.79 | 30 | 3.4 | 223 | 53.10202 | 1.638607 | 46
3.5 | 2.8 | 0.3 | 0 | 1.5 | 900 | 400 | 4.79 | 30 | 3.4 | 162.67 | 52.722454 | 1.836634 | 42
3.52 | 3.21 | 0.46 | 0 | 0.04 | 900 | 350 | 4.5 | 30 | 3.4 | 113 | 52.350655 | 2.216392 | 43.76
3.52 | 3.21 | 0.46 | 0 | 0.04 | 900 | 350 | 4.5 | 30 | 3.4 | 113 | 52.350655 | 2.216392 | 46.18
3.52 | 3.21 | 0.46 | 0 | 0.04 | 900 | 350 | 4.5 | 30 | 3.4 | 114.8 | 52.355957 | 2.215255 | 48.72
3.52 | 3.21 | 0.46 | 0 | 0.04 | 900 | 350 | 4.5 | 30 | 3.4 | 130.94 | 52.406555 | 2.204453 | 48.37
3.52 | 3.21 | 0.46 | 0 | 0.04 | 900 | 350 | 4.5 | 30 | 3.4 | 134.53 | 52.418304 | 2.202179 | 51.48
3.52 | 3.21 | 0.46 | 0 | 0.04 | 900 | 350 | 4.5 | 30 | 3.4 | 234.98 | 52.838997 | 2.177923 | 70.5
3.52 | 3.21 | 0.46 | 0 | 0.04 | 900 | 350 | 4.5 | 30 | 3.4 | 245.74 | 52.896793 | 2.182282 | 62.09
3.45 | 2.48 | 0.42 | 0 | 0 | 927 | 260 | 4.79 | 30 | 3.4 | 393.79 | 53.098801 | 2.181903 | 44.5
3.45 | 2.48 | 0.42 | 0 | 0 | 927 | 260 | 4.79 | 30 | 3.4 | 300.6 | 52.582603 | 2.169965 | 44
0.4 | 2 | 0.4 | 0.8 | 1 | 927 | 260 | 4.79 | 30 | 3.4 | 465.01 | 84.378807 | 7.190767 | 84.75
0.4 | 2 | 0.4 | 0.8 | 1 | 927 | 316 | 4.79 | 30 | 3.4 | 450.87 | 85.580429 | 6.718343 | 115.93
0.4 | 2 | 0.4 | 0.8 | 1 | 927 | 344 | 4.79 | 30 | 3.4 | 425.5 | 84.698685 | 6.113838 | 96.5
0.4 | 2 | 0.4 | 0.8 | 1 | 927 | 371 | 4.79 | 30 | 3.4 | 402.66 | 84.000374 | 6.035196 | 75.98
0.4 | 2 | 0.4 | 0.8 | 1 | 927 | 385 | 4.79 | 30 | 3.4 | 387.44 | 83.380524 | 6.063431 | 74.57
0.4 | 2 | 0.4 | 0.8 | 1 | 927 | 400 | 4.79 | 30 | 3.4 | 357.72 | 81.741722 | 6.320583 | 62.82
0.4 | 0.24 | 0.8 | 0.72 | 1.65 | 1200 | 30 | 3.4 | 30 | 3.4 | 505.67 | 81.158447 | 14.319568 | 71.8
0.38 | 0 | 0.79 | 0.79 | 1.73 | 870 | 30 | 3.4 | 200 | 4.09 | 524.89 | 59.767494 | 2.534184 | 76
0.38 | 0 | 0.79 | 0.79 | 1.73 | 870 | 30 | 3.4 | 350 | 4.09 | 466.45 | 74.876137 | 3.954107 | 75
0.38 | 0 | 0.79 | 0.79 | 1.73 | 1150 | 30 | 3.4 | 200 | 4.09 | 490.8 | 79.664238 | 8.72458 | 99
0.38 | 0 | 0.79 | 0.79 | 1.73 | 1150 | 30 | 3.4 | 350 | 4.09 | 440.48 | 72.015823 | 6.92831 | 73
0.37 | 0 | 0.77 | 0.81 | 1.79 | 870 | 30 | 3.4 | 200 | 4.09 | 519.42 | 61.13303 | 3.330084 | 61
0.37 | 0 | 0.77 | 0.81 | 1.79 | 870 | 30 | 3.4 | 350 | 4.09 | 467.64 | 75.813217 | 3.951075 | 62
0.37 | 0 | 0.77 | 0.81 | 1.79 | 1150 | 30 | 3.4 | 200 | 4.09 | 461.17 | 82.009865 | 6.403205 | 71
0.37 | 0 | 0.77 | 0.81 | 1.79 | 1151 | 30 | 3.4 | 350 | 4.09 | 435.28 | 73.871223 | 8.134477 | 61
0.38 | 0 | 0.79 | 0.79 | 1.73 | 870 | 30 | 3.4 | 20 | 4.09 | 516.77 | 55.570827 | 3.758164 | 58.8
0.38 | 0 | 0.79 | 0.79 | 1.73 | 870 | 30 | 3.4 | 200 | 4.09 | 521.65 | 60.093433 | 2.695259 | 77.27
0.38 | 0 | 0.79 | 0.79 | 1.73 | 870 | 30 | 3.4 | 300 | 4.09 | 492.42 | 67.403397 | 2.868083 | 77.61
0.38 | 0 | 0.79 | 0.79 | 1.73 | 870 | 30 | 3.4 | 350 | 4.09 | 464.83 | 75.113205 | 3.97173 | 74.87
0.38 | 0 | 0.79 | 0.79 | 1.73 | 870 | 30 | 3.4 | 400 | 4.09 | 456.71 | 81.474152 | 5.383506 | 86.5
0.38 | 0 | 0.79 | 0.79 | 1.73 | 1150 | 30 | 3.4 | 20 | 4.09 | 459.96 | 69.531105 | 8.2658 | 85.47
0.38 | 0 | 0.79 | 0.79 | 1.73 | 1150 | 30 | 3.4 | 200 | 4.09 | 492.42 | 79.618568 | 8.877506 | 99.83
0.38 | 0 | 0.79 | 0.79 | 1.73 | 1150 | 30 | 3.4 | 300 | 4.09 | 446.97 | 76.684349 | 3.906922 | 87.18
0.38 | 0 | 0.79 | 0.79 | 1.73 | 1150 | 30 | 3.4 | 350 | 4.09 | 438.85 | 72.224091 | 7.052432 | 74.87
0.38 | 0 | 0.79 | 0.79 | 1.73 | 1150 | 30 | 3.4 | 400 | 4.09 | 417.75 | 68.840752 | 12.601939 | 81.37
0.37 | 0 | 0.77 | 0.81 | 1.79 | 870 | 30 | 3.4 | 20 | 4.09 | 504.92 | 56.016911 | 4.094148 | 51.28
0.37 | 0 | 0.77 | 0.81 | 1.79 | 870 | 30 | 3.4 | 200 | 4.09 | 520.06 | 61.06974 | 3.287825 | 61.54
0.37 | 0 | 0.77 | 0.81 | 1.79 | 870 | 30 | 3.4 | 300 | 4.09 | 481.55 | 69.9823 | 3.472019 | 61.54
0.37 | 0 | 0.77 | 0.81 | 1.79 | 870 | 30 | 3.4 | 350 | 4.09 | 470.38 | 75.415268 | 3.886456 | 62.91
0.37 | 0 | 0.77 | 0.81 | 1.79 | 870 | 30 | 3.4 | 400 | 4.09 | 462.46 | 81.712349 | 4.983661 | 84.44
0.37 | 0 | 0.77 | 0.81 | 1.79 | 1150 | 30 | 3.4 | 20 | 4.09 | 438.58 | 69.721359 | 7.980793 | 66.32
0.37 | 0 | 0.77 | 0.81 | 1.79 | 1150 | 30 | 3.4 | 200 | 4.09 | 461.8 | 82.00589 | 6.44319 | 72.14
0.37 | 0 | 0.77 | 0.81 | 1.79 | 1150 | 30 | 3.4 | 300 | 4.09 | 437.86 | 79.03093 | 4.902934 | 70.09
0.37 | 0 | 0.77 | 0.81 | 1.79 | 1150 | 30 | 3.4 | 350 | 4.09 | 436.4 | 73.637947 | 8.098093 | 61.2
0.37 | 0 | 0.77 | 0.81 | 1.79 | 1150 | 30 | 3.4 | 400 | 4.09 | 423.62 | 68.898743 | 13.156985 | 81.71
1.01 | 0.23 | 0.29 | 1.45 | 0.12 | 860 | 30 | 3.4 | 160.12 | 4.5 | 814.21 | 19.106668 | 4.980249 | 17.81
1.01 | 0.23 | 0.29 | 1.45 | 0.12 | 860 | 30 | 3.4 | 180.28 | 4.5 | 776.89 | 19.049437 | 5.271132 | 17.75
1.01 | 0.23 | 0.29 | 1.45 | 0.12 | 860 | 30 | 3.4 | 201.03 | 4.5 | 771.92 | 16.467314 | 5.154779 | 18.63
1.01 | 0.23 | 0.29 | 1.45 | 0.12 | 860 | 30 | 3.4 | 218.71 | 4.5 | 750.06 | 15.68487 | 6.011698 | 18.63
1.01 | 0.23 | 0.29 | 1.45 | 0.12 | 860 | 30 | 3.4 | 239.19 | 4.5 | 723.04 | 15.015173 | 7.395238 | 17.94
1.01 | 0.27 | 0.29 | 1.41 | 0.1 | 845 | 50 | 2.71 | 160 | 4.5 | 792 | 23.018709 | 5.201017 | 15.6
1.01 | 0.27 | 0.29 | 1.41 | 0.1 | 845 | 50 | 2.71 | 160 | 4.5 | 796 | 22.655437 | 5.128818 | 14.3
1.01 | 0.27 | 0.29 | 1.41 | 0.1 | 860 | 50 | 2.71 | 160 | 4.5 | 799 | 23.272638 | 5.135829 | 16.3
1.01 | 0.27 | 0.29 | 1.41 | 0.1 | 860 | 50 | 2.71 | 160 | 4.5 | 817 | 21.749243 | 5.337457 | 15
0.39 | 0.01 | 0.49 | 1.01 | 1.47 | 900 | 30 | 3.4 | 200 | 4.09 | 551.67 | 55.622181 | 6.807598 | 75
0.36 | 1.91 | 0.49 | 0.95 | 1.48 | 900 | 30 | 3.4 | 200 | 4.09 | 590.67 | 75.326202 | 13.95042 | 70
0.35 | 0.01 | 0.49 | 0.98 | 2.93 | 900 | 30 | 3.4 | 200 | 4.09 | 519.33 | 76.108078 | 12.07513 | 79
[9 empty] | 0 | 0
[9 empty] | 200 | 200