## Sheet1
C | Si | Mn | Cr | Ni | austintisation_temperature | Transformation_temp_1 | Transf_time1_minut | Transformation_temp_2 | time_minuite | hardness | Predicted | Pred-err | Pred+err | e
0.98 | 1.46 | 1.89 | 1.26 | 0 | 816 | 200 | 9.574 | 30 | 3.4 | 660 | 24.28059 | -14.302941 | 62.864117 | 38.583527
0.98 | 1.46 | 1.89 | 1.26 | 0 | 836 | 200 | 9.574 | 30 | 3.4 | 660 | 25.600645 | -8.621922 | 59.823208 | 34.222563
0.98 | 1.46 | 1.89 | 1.26 | 0 | 856 | 200 | 9.574 | 30 | 3.4 | 660 | 26.925627 | -3.263243 | 57.114304 | 30.188677
0.98 | 1.46 | 1.89 | 1.26 | 0 | 876 | 200 | 9.574 | 30 | 3.4 | 660 | 28.226357 | 1.7371 | 54.715424 | 26.489067
0.98 | 1.46 | 1.89 | 1.26 | 0 | 896 | 200 | 9.574 | 30 | 3.4 | 660 | 29.485205 | 6.33304 | 52.637367 | 23.152162
0.98 | 1.46 | 1.89 | 1.26 | 0 | 916 | 200 | 9.574 | 30 | 3.4 | 660 | 30.692507 | 10.466797 | 50.918224 | 20.225717
0.98 | 1.46 | 1.89 | 1.26 | 0 | 936 | 200 | 9.574 | 30 | 3.4 | 660 | 31.842962 | 14.064834 | 49.621098 | 17.778136
0.98 | 1.46 | 1.89 | 1.26 | 0 | 956 | 200 | 9.574 | 30 | 3.4 | 660 | 32.934669 | 17.042255 | 48.827091 | 15.892422
0.98 | 1.46 | 1.89 | 1.26 | 0 | 976 | 200 | 9.574 | 30 | 3.4 | 660 | 33.96764 | 19.32118 | 48.614094 | 14.646454
0.98 | 1.46 | 1.89 | 1.26 | 0 | 996 | 200 | 9.574 | 30 | 3.4 | 660 | 34.943371 | 20.867311 | 49.019436 | 14.076065
0.98 | 1.46 | 1.89 | 1.26 | 0 | 1016 | 200 | 9.574 | 30 | 3.4 | 660 | 35.864151 | 21.724045 | 50.004265 | 14.140114
0.98 | 1.46 | 1.89 | 1.26 | 0 | 1036 | 200 | 9.574 | 30 | 3.4 | 660 | 36.733387 | 22.010567 | 51.456215 | 14.722828
0.98 | 1.46 | 1.89 | 1.26 | 0 | 1056 | 200 | 9.574 | 30 | 3.4 | 660 | 37.555058 | 21.879244 | 53.23069 | 15.675632
0.98 | 1.46 | 1.89 | 1.26 | 0 | 1076 | 200 | 9.574 | 30 | 3.4 | 660 | 38.333904 | 21.472383 | 55.195427 | 16.861523
0.98 | 1.46 | 1.89 | 1.26 | 0 | 1096 | 200 | 9.574 | 30 | 3.4 | 660 | 39.075989 | 20.900852 | 57.251125 | 18.175136
0.98 | 1.46 | 1.89 | 1.26 | 0 | 1116 | 200 | 9.574 | 30 | 3.4 | 660 | 39.78775 | 20.242531 | 59.332783 | 19.545033
0.98 | 1.46 | 1.89 | 1.26 | 0 | 1136 | 200 | 9.574 | 30 | 3.4 | 660 | 40.477154 | 19.548204 | 61.406288 | 20.929134
0.98 | 1.46 | 1.89 | 1.26 | 0 | 1156 | 200 | 9.574 | 30 | 3.4 | 660 | 41.153858 | 18.846294 | 63.461418 | 22.30756
0.98 | 1.46 | 1.89 | 1.26 | 0 | 1176 | 200 | 9.574 | 30 | 3.4 | 660 | 41.828857 | 18.14761 | 65.510101 | 23.681244
0.98 | 1.46 | 1.89 | 1.26 | 0 | 1196 | 200 | 9.574 | 30 | 3.4 | 660 | 42.515224 | 17.445892 | 67.584747 | 25.069523
0.98 | 1.46 | 1.89 | 1.26 | 0 | 1216 | 200 | 9.574 | 30 | 3.4 | 660 | 43.228127 | 16.718019 | 69.738228 | 26.510101
0.98 | 1.46 | 1.89 | 1.26 | 0 | 1236 | 200 | 9.574 | 30 | 3.4 | 660 | 43.984985 | 15.924015 | 72.045769 | 28.060784
0.98 | 1.46 | 1.89 | 1.26 | 0 | 1256 | 200 | 9.574 | 30 | 3.4 | 660 | 44.804195 | 15.008164 | 74.600418 | 29.796223
0.98 | 1.46 | 1.89 | 1.26 | 0 | 1276 | 200 | 9.574 | 30 | 3.4 | 660 | 45.705647 | 13.906031 | 77.505264 | 31.799617
0.98 | 1.46 | 1.89 | 1.26 | 0 | 1296 | 200 | 9.574 | 30 | 3.4 | 660 | 46.706966 | 12.55698 | 80.85714 | 34.150174
0.98 | 1.46 | 1.89 | 1.26 | 0 | 1316 | 200 | 9.574 | 30 | 3.4 | 660 | 47.822929 | 10.923491 | 84.722366 | 36.899437
0.98 | 1.46 | 1.89 | 1.26 | 0 | 1336 | 200 | 9.574 | 30 | 3.4 | 660 | 49.060364 | 9.01011 | 89.110619 | 40.050255
0.98 | 1.46 | 1.89 | 1.26 | 0 | 1356 | 200 | 9.574 | 30 | 3.4 | 660 | 50.41605 | 6.873877 | 93.958221 | 43.542171
0.98 | 1.46 | 1.89 | 1.26 | 0 | 1376 | 200 | 9.574 | 30 | 3.4 | 660 | 51.872166 | 4.616928 | 99.127403 | 47.255237
0.98 | 1.46 | 1.89 | 1.26 | 0 | 1396 | 200 | 9.574 | 30 | 3.4 | 660 | 53.395744 | 2.35999 | 104.431694 | 51.03595
0.98 | 1.46 | 1.89 | 1.26 | 0 | 1416 | 200 | 9.574 | 30 | 3.4 | 660 | 54.939793 | 0.205183 | 109.6744 | 54.734607
0.98 | 1.46 | 1.89 | 1.26 | 0 | 1423 | 200 | 9.574 | 30 | 3.4 | 660 | 55.474751 | -0.513399 | 111.462715 | 55.987964
°