## Sheet1
C | Si | Mn | Cr | Ni | austintisation_temperature | Transformation_temp_1 | Transf_time1_minut | Transformation_temp_2 | time_minuite | hardness | Predicted | Pred-err | Pred+err | e
0.02 | 1.46 | 1.89 | 1.26 | 0 | 1000 | 200 | 9.574983486 | 30 | 3.4 | 660 | 69.292526 | 14.649631 | 123.935417 | 54.642891
0.12 | 1.46 | 1.89 | 1.26 | 0 | 1000 | 200 | 9.574983486 | 30 | 3.4 | 660 | 63.378227 | 19.093216 | 107.663048 | 44.284821
0.22 | 1.46 | 1.89 | 1.26 | 0 | 1000 | 200 | 9.574983486 | 30 | 3.4 | 660 | 57.741173 | 22.577551 | 92.904984 | 35.163811
0.32 | 1.46 | 1.89 | 1.26 | 0 | 1000 | 200 | 9.574983486 | 30 | 3.4 | 660 | 52.598331 | 25.016605 | 80.180244 | 27.581913
0.42 | 1.46 | 1.89 | 1.26 | 0 | 1000 | 200 | 9.574983486 | 30 | 3.4 | 660 | 48.130676 | 26.420042 | 69.841316 | 21.71064
0.52 | 1.46 | 1.89 | 1.26 | 0 | 1000 | 200 | 9.574983486 | 30 | 3.4 | 660 | 44.431828 | 26.773273 | 62.090385 | 17.658557
0.62 | 1.46 | 1.89 | 1.26 | 0 | 1000 | 200 | 9.574983486 | 30 | 3.4 | 660 | 41.479988 | 26.167631 | 56.792152 | 15.312164
0.72 | 1.46 | 1.89 | 1.26 | 0 | 1000 | 200 | 9.574983486 | 30 | 3.4 | 660 | 39.165054 | 24.92716 | 53.402756 | 14.237702
0.82 | 1.46 | 1.89 | 1.26 | 0 | 1000 | 200 | 9.574983486 | 30 | 3.4 | 660 | 37.343388 | 23.440344 | 51.246628 | 13.90324
0.92 | 1.46 | 1.89 | 1.26 | 0 | 1000 | 200 | 9.574983486 | 30 | 3.4 | 660 | 35.880451 | 21.948223 | 49.812492 | 13.932041
1.02 | 1.46 | 1.89 | 1.26 | 0 | 1000 | 200 | 9.574983486 | 30 | 3.4 | 660 | 34.668411 | 20.52754 | 48.80928 | 14.140869
1.12 | 1.46 | 1.89 | 1.26 | 0 | 1000 | 200 | 9.574983486 | 30 | 3.4 | 660 | 33.629002 | 19.164845 | 48.093346 | 14.464344
1.2 | 1.46 | 1.89 | 1.26 | 0 | 1000 | 200 | 9.574983486 | 30 | 3.4 | 660 | 32.885593 | 18.088673 | 47.68251 | 14.796917