## Sheet1
C | Si | Mn | Cr | Ni | austintisation_temperature | Transformation_temp_1 | Transf_time1_minut | Transformation_temp_2 | time_minuite | hardness | Predicted | Pred-err | Pred+err | e
0.98 | 1.46 | 1.89 | 0.02 | 0 | 1000 | 200 | 9.574 | 30 | 3.4 | 660 | 36.007034 | 22.813099 | 49.200977 | 13.193943
0.98 | 1.46 | 1.89 | 0.22 | 0 | 1000 | 200 | 9.574 | 30 | 3.4 | 660 | 35.848801 | 22.553295 | 49.144123 | 13.295322
0.98 | 1.46 | 1.89 | 0.42 | 0 | 1000 | 200 | 9.574 | 30 | 3.4 | 660 | 35.697205 | 22.284393 | 49.110016 | 13.412811
0.98 | 1.46 | 1.89 | 0.62 | 0 | 1000 | 200 | 9.574 | 30 | 3.4 | 660 | 35.552425 | 22.008104 | 49.096558 | 13.544133
0.98 | 1.46 | 1.89 | 0.82 | 0 | 1000 | 200 | 9.574 | 30 | 3.4 | 660 | 35.414093 | 21.725937 | 49.102055 | 13.687962
0.98 | 1.46 | 1.89 | 1.02 | 0 | 1000 | 200 | 9.574 | 30 | 3.4 | 660 | 35.282009 | 21.439222 | 49.124798 | 13.842789
0.98 | 1.46 | 1.89 | 1.22 | 0 | 1000 | 200 | 9.574 | 30 | 3.4 | 660 | 35.156181 | 21.149288 | 49.163261 | 14.00708
0.98 | 1.46 | 1.89 | 1.42 | 0 | 1000 | 200 | 9.574 | 30 | 3.4 | 660 | 35.036606 | 20.857271 | 49.215942 | 14.179336
0.98 | 1.46 | 1.89 | 1.62 | 0 | 1000 | 200 | 9.574 | 30 | 3.4 | 660 | 34.922718 | 20.564304 | 49.281322 | 14.358604
0.98 | 1.46 | 1.89 | 1.82 | 0 | 1000 | 200 | 9.574 | 30 | 3.4 | 660 | 34.814888 | 20.271524 | 49.358067 | 14.543179
0.98 | 1.46 | 1.89 | 2.02 | 0 | 1000 | 200 | 9.574 | 30 | 3.4 | 660 | 34.712563 | 19.979887 | 49.445236 | 14.732673
0.98 | 1.46 | 1.89 | 2.22 | 0 | 1000 | 200 | 9.574 | 30 | 3.4 | 660 | 34.61573 | 19.689947 | 49.541698 | 14.925968
0.98 | 1.46 | 1.89 | 2.42 | 0 | 1000 | 200 | 9.574 | 30 | 3.4 | 660 | 34.524578 | 19.402855 | 49.646301 | 15.121723
0.98 | 1.46 | 1.89 | 2.62 | 0 | 1000 | 200 | 9.574 | 30 | 3.4 | 660 | 34.438541 | 19.118793 | 49.758106 | 15.319565
0.98 | 1.46 | 1.89 | 2.82 | 0 | 1000 | 200 | 9.574 | 30 | 3.4 | 660 | 34.357632 | 18.838717 | 49.876541 | 15.518909
0.98 | 1.46 | 1.89 | 3.02 | 0 | 1000 | 200 | 9.574 | 30 | 3.4 | 660 | 34.28183 | 18.562992 | 50.000664 | 15.718834
0.98 | 1.46 | 1.89 | 3.22 | 0 | 1000 | 200 | 9.574 | 30 | 3.4 | 660 | 34.210953 | 18.292198 | 50.129902 | 15.918949
0.98 | 1.46 | 1.89 | 3.42 | 0 | 1000 | 200 | 9.574 | 30 | 3.4 | 660 | 34.145008 | 18.02652 | 50.2635 | 16.118492
0.98 | 1.46 | 1.89 | 3.62 | 0 | 1000 | 200 | 9.574 | 30 | 3.4 | 660 | 34.083797 | 17.766525 | 50.401077 | 16.31728
0.98 | 1.46 | 1.89 | 3.82 | 0 | 1000 | 200 | 9.574 | 30 | 3.4 | 660 | 34.027142 | 17.512402 | 50.541878 | 16.514736
0.98 | 1.46 | 1.89 | 4.02 | 0 | 1000 | 200 | 9.574 | 30 | 3.4 | 660 | 33.974842 | 17.26416 | 50.685707 | 16.710865
0.98 | 1.46 | 1.89 | 4.22 | 0 | 1000 | 200 | 9.574 | 30 | 3.4 | 660 | 33.927086 | 17.022167 | 50.832001 | 16.904915
0.98 | 1.46 | 1.89 | 4.42 | 0 | 1000 | 200 | 9.574 | 30 | 3.4 | 660 | 33.883499 | 16.786621 | 50.980381 | 17.096882
0.98 | 1.46 | 1.89 | 4.62 | 0 | 1000 | 200 | 9.574 | 30 | 3.4 | 660 | 33.844082 | 16.557516 | 51.13084 | 17.286758
0.98 | 1.46 | 1.89 | 4.82 | 0 | 1000 | 200 | 9.574 | 30 | 3.4 | 660 | 33.808643 | 16.33485 | 51.282631 | 17.473988
0.98 | 1.46 | 1.89 | 5.02 | 0 | 1000 | 200 | 9.574 | 30 | 3.4 | 660 | 33.777382 | 16.11882 | 51.43594 | 17.658558
0.98 | 1.46 | 1.89 | 5.22 | 0 | 1000 | 200 | 9.574 | 30 | 3.4 | 660 | 33.749905 | 15.909428 | 51.590191 | 17.840286
0.98 | 1.46 | 1.89 | 5.42 | 0 | 1000 | 200 | 9.574 | 30 | 3.4 | 660 | 33.726028 | 15.706471 | 51.745583 | 18.019555
0.98 | 1.46 | 1.89 | 5.62 | 0 | 1000 | 200 | 9.574 | 30 | 3.4 | 660 | 33.70594 | 15.510146 | 51.901539 | 18.195599
0.98 | 1.46 | 1.89 | 5.82 | 0 | 1000 | 200 | 9.574 | 30 | 3.4 | 660 | 33.689262 | 15.320271 | 52.058254 | 18.368992
0.98 | 1.46 | 1.89 | 6.02 | 0 | 1000 | 200 | 9.574 | 30 | 3.4 | 660 | 33.675995 | 15.136646 | 52.215351 | 18.539356
0.98 | 1.46 | 1.89 | 6.22 | 0 | 1000 | 200 | 9.574 | 30 | 3.4 | 660 | 33.666332 | 14.95946 | 52.373013 | 18.706681
0.98 | 1.46 | 1.89 | 6.42 | 0 | 1000 | 200 | 9.574 | 30 | 3.4 | 660 | 33.659702 | 14.788154 | 52.531059 | 18.871357
0.98 | 1.46 | 1.89 | 6.62 | 0 | 1000 | 200 | 9.574 | 30 | 3.4 | 660 | 33.656097 | 14.622907 | 52.689293 | 19.033196
0.98 | 1.46 | 1.89 | 6.82 | 0 | 1000 | 200 | 9.574 | 30 | 3.4 | 660 | 33.65572 | 14.463352 | 52.847904 | 19.192184
0.98 | 1.46 | 1.89 | 7.02 | 0 | 1000 | 200 | 9.574 | 30 | 3.4 | 660 | 33.658184 | 14.309666 | 53.006893 | 19.348709
0.98 | 1.46 | 1.89 | 7.22 | 0 | 1000 | 200 | 9.574 | 30 | 3.4 | 660 | 33.663677 | 14.161287 | 53.165882 | 19.502205
0.98 | 1.46 | 1.89 | 7.42 | 0 | 1000 | 200 | 9.574 | 30 | 3.4 | 660 | 33.671642 | 14.018213 | 53.325253 | 19.653611
0.98 | 1.46 | 1.89 | 7.62 | 0 | 1000 | 200 | 9.574 | 30 | 3.4 | 660 | 33.682438 | 13.880069 | 53.48481 | 19.802372
0.98 | 1.46 | 1.89 | 7.82 | 0 | 1000 | 200 | 9.574 | 30 | 3.4 | 660 | 33.695705 | 13.746662 | 53.644749 | 19.949044
0.98 | 1.46 | 1.89 | 8 | 0 | 1000 | 200 | 9.574 | 30 | 3.4 | 660 | 33.709728 | 13.630685 | 53.78896 | 20.079232