## Sheet1
C | Si | Mn | Cr | Ni | austintisation_temperature | Transformation_temp_1 | Transf_time1_minut | Transformation_temp_2 | time_minuite | hardness | Predicted | Pred-err | Pred+err | e
0.98 | 1.46 | 0.01 | 1.26 | 0 | 1000 | 200 | 9.574 | 30 | 3.4 | 660 | 55.513977 | 26.329275 | 84.698868 | 29.184891
0.98 | 1.46 | 0.11 | 1.26 | 0 | 1000 | 200 | 9.574 | 30 | 3.4 | 660 | 56.810349 | 26.973574 | 86.647125 | 29.836776
0.98 | 1.46 | 0.21 | 1.26 | 0 | 1000 | 200 | 9.574 | 30 | 3.4 | 660 | 57.174187 | 27.644592 | 86.703781 | 29.529594
0.98 | 1.46 | 0.31 | 1.26 | 0 | 1000 | 200 | 9.574 | 30 | 3.4 | 660 | 56.597347 | 28.295336 | 84.899361 | 28.302014
0.98 | 1.46 | 0.41 | 1.26 | 0 | 1000 | 200 | 9.574 | 30 | 3.4 | 660 | 55.257206 | 28.830294 | 81.684303 | 26.427097
0.98 | 1.46 | 0.51 | 1.26 | 0 | 1000 | 200 | 9.574 | 30 | 3.4 | 660 | 53.442173 | 29.147707 | 77.736832 | 24.294659
0.98 | 1.46 | 0.61 | 1.26 | 0 | 1000 | 200 | 9.574 | 30 | 3.4 | 660 | 51.434235 | 29.188257 | 73.680016 | 22.245781
0.98 | 1.46 | 0.71 | 1.26 | 0 | 1000 | 200 | 9.574 | 30 | 3.4 | 660 | 49.425533 | 28.955742 | 69.895325 | 20.469792
0.98 | 1.46 | 0.81 | 1.26 | 0 | 1000 | 200 | 9.574 | 30 | 3.4 | 660 | 47.507416 | 28.502838 | 66.512177 | 19.004761
0.98 | 1.46 | 0.91 | 1.26 | 0 | 1000 | 200 | 9.574 | 30 | 3.4 | 660 | 45.705269 | 27.901934 | 63.508602 | 17.803333
0.98 | 1.46 | 1.01 | 1.26 | 0 | 1000 | 200 | 9.574 | 30 | 3.4 | 660 | 44.020046 | 27.223709 | 60.816185 | 16.796139
0.98 | 1.46 | 1.11 | 1.26 | 0 | 1000 | 200 | 9.574 | 30 | 3.4 | 660 | 42.45269 | 26.521612 | 58.383766 | 15.931076
0.98 | 1.46 | 1.21 | 1.26 | 0 | 1000 | 200 | 9.574 | 30 | 3.4 | 660 | 41.012302 | 25.823685 | 56.201103 | 15.188801
0.98 | 1.46 | 1.31 | 1.26 | 0 | 1000 | 200 | 9.574 | 30 | 3.4 | 660 | 39.711571 | 25.135231 | 54.287914 | 14.576343
0.98 | 1.46 | 1.41 | 1.26 | 0 | 1000 | 200 | 9.574 | 30 | 3.4 | 660 | 38.561874 | 24.449434 | 52.674507 | 14.112633
0.98 | 1.46 | 1.51 | 1.26 | 0 | 1000 | 200 | 9.574 | 30 | 3.4 | 660 | 37.569466 | 23.756239 | 51.382687 | 13.813221
0.98 | 1.46 | 1.61 | 1.26 | 0 | 1000 | 200 | 9.574 | 30 | 3.4 | 660 | 36.733009 | 23.051487 | 50.414722 | 13.681713
0.98 | 1.46 | 1.71 | 1.26 | 0 | 1000 | 200 | 9.574 | 30 | 3.4 | 660 | 36.044556 | 22.339727 | 49.749386 | 13.70483
0.98 | 1.46 | 1.81 | 1.26 | 0 | 1000 | 200 | 9.574 | 30 | 3.4 | 660 | 35.490269 | 21.635548 | 49.344803 | 13.854534
0.98 | 1.46 | 1.91 | 1.26 | 0 | 1000 | 200 | 9.574 | 30 | 3.4 | 660 | 35.052711 | 20.958651 | 49.146969 | 14.094258
0.98 | 1.46 | 2.01 | 1.26 | 0 | 1000 | 200 | 9.574 | 30 | 3.4 | 660 | 34.713318 | 20.328186 | 49.098457 | 14.385139
0.98 | 1.46 | 2.11 | 1.26 | 0 | 1000 | 200 | 9.574 | 30 | 3.4 | 660 | 34.452564 | 19.756464 | 49.148674 | 14.69611
0.98 | 1.46 | 2.21 | 1.26 | 0 | 1000 | 200 | 9.574 | 30 | 3.4 | 660 | 34.253029 | 19.247654 | 49.258396 | 15.005367
0.98 | 1.46 | 2.31 | 1.26 | 0 | 1000 | 200 | 9.574 | 30 | 3.4 | 660 | 34.098961 | 18.797976 | 49.399757 | 15.300796
0.98 | 1.46 | 2.41 | 1.26 | 0 | 1000 | 200 | 9.574 | 30 | 3.4 | 660 | 33.976547 | 18.397936 | 49.555336 | 15.578789
0.98 | 1.46 | 2.51 | 1.26 | 0 | 1000 | 200 | 9.574 | 30 | 3.4 | 660 | 33.875355 | 18.035048 | 49.71566 | 15.840305
0.98 | 1.46 | 2.6 | 1.26 | 0 | 1000 | 200 | 9.574 | 30 | 3.4 | 660 | 33.795002 | 17.729382 | 49.860432 | 16.06543