## Sheet1
C | Si | Mn | Cr | Ni | austintisation_temperature | Transformation_temp_1 | Transf_time1_minut | Transformation_temp_2 | time_minuite | hardness | Predicted | Pred-err | Pred+err | e
0.98 | 1.46 | 1.89 | 1.26 | 0.01 | 1000 | 200 | 9.574 | 30 | 3.4 | 660 | 35.124912 | 21.092249 | 49.157387 | 14.032475
0.98 | 1.46 | 1.89 | 1.26 | 0.11 | 1000 | 200 | 9.574 | 30 | 3.4 | 660 | 35.056503 | 21.086754 | 49.026443 | 13.96994
0.98 | 1.46 | 1.89 | 1.26 | 0.21 | 1000 | 200 | 9.574 | 30 | 3.4 | 660 | 34.990177 | 21.045633 | 48.934914 | 13.944737
0.98 | 1.46 | 1.89 | 1.26 | 0.31 | 1000 | 200 | 9.574 | 30 | 3.4 | 660 | 34.926315 | 20.970024 | 48.882614 | 13.956299
0.98 | 1.46 | 1.89 | 1.26 | 0.41 | 1000 | 200 | 9.574 | 30 | 3.4 | 660 | 34.864922 | 20.861061 | 48.868782 | 14.00386
0.98 | 1.46 | 1.89 | 1.26 | 0.51 | 1000 | 200 | 9.574 | 30 | 3.4 | 660 | 34.806553 | 20.720263 | 48.892658 | 14.086105
0.98 | 1.46 | 1.89 | 1.26 | 0.61 | 1000 | 200 | 9.574 | 30 | 3.4 | 660 | 34.751411 | 20.549898 | 48.952728 | 14.201317
0.98 | 1.46 | 1.89 | 1.26 | 0.71 | 1000 | 200 | 9.574 | 30 | 3.4 | 660 | 34.699673 | 20.351873 | 49.047482 | 14.347809
0.98 | 1.46 | 1.89 | 1.26 | 0.81 | 1000 | 200 | 9.574 | 30 | 3.4 | 660 | 34.651924 | 20.128828 | 49.175014 | 14.52309
0.98 | 1.46 | 1.89 | 1.26 | 0.91 | 1000 | 200 | 9.574 | 30 | 3.4 | 660 | 34.608715 | 19.88381 | 49.333435 | 14.72472
0.98 | 1.46 | 1.89 | 1.26 | 1.01 | 1000 | 200 | 9.574 | 30 | 3.4 | 660 | 34.56987 | 19.619455 | 49.52047 | 14.9506
0.98 | 1.46 | 1.89 | 1.26 | 1.11 | 1000 | 200 | 9.574 | 30 | 3.4 | 660 | 34.536324 | 19.338806 | 49.733849 | 15.197525
0.98 | 1.46 | 1.89 | 1.26 | 1.21 | 1000 | 200 | 9.574 | 30 | 3.4 | 660 | 34.508472 | 19.045082 | 49.971672 | 15.4632
0.98 | 1.46 | 1.89 | 1.26 | 1.31 | 1000 | 200 | 9.574 | 30 | 3.4 | 660 | 34.486492 | 18.741312 | 50.231663 | 15.745171
0.98 | 1.46 | 1.89 | 1.26 | 1.41 | 1000 | 200 | 9.574 | 30 | 3.4 | 660 | 34.471142 | 18.430721 | 50.511555 | 16.040413
0.98 | 1.46 | 1.89 | 1.26 | 1.51 | 1000 | 200 | 9.574 | 30 | 3.4 | 660 | 34.462612 | 18.115961 | 50.809261 | 16.346649
0.98 | 1.46 | 1.89 | 1.26 | 1.61 | 1000 | 200 | 9.574 | 30 | 3.4 | 660 | 34.461857 | 17.800636 | 51.12307 | 16.661213
0.98 | 1.46 | 1.89 | 1.26 | 1.71 | 1000 | 200 | 9.574 | 30 | 3.4 | 660 | 34.469055 | 17.487204 | 51.450718 | 16.981663
0.98 | 1.46 | 1.89 | 1.26 | 1.81 | 1000 | 200 | 9.574 | 30 | 3.4 | 660 | 34.484787 | 17.178886 | 51.790684 | 17.305897
0.98 | 1.46 | 1.89 | 1.26 | 1.91 | 1000 | 200 | 9.574 | 30 | 3.4 | 660 | 34.5098 | 16.878149 | 52.141445 | 17.631645
0.98 | 1.46 | 1.89 | 1.26 | 2.01 | 1000 | 200 | 9.574 | 30 | 3.4 | 660 | 34.544666 | 16.588211 | 52.501118 | 17.956452
0.98 | 1.46 | 1.89 | 1.26 | 2.11 | 1000 | 200 | 9.574 | 30 | 3.4 | 660 | 34.589954 | 16.311165 | 52.868557 | 18.278603
0.98 | 1.46 | 1.89 | 1.26 | 2.21 | 1000 | 200 | 9.574 | 30 | 3.4 | 660 | 34.646236 | 16.049843 | 53.24263 | 18.596394
0.98 | 1.46 | 1.89 | 1.26 | 2.31 | 1000 | 200 | 9.574 | 30 | 3.4 | 660 | 34.714077 | 15.806337 | 53.621819 | 18.907742
0.98 | 1.46 | 1.89 | 1.26 | 2.41 | 1000 | 200 | 9.574 | 30 | 3.4 | 660 | 34.794617 | 15.583486 | 54.005554 | 19.210937
0.98 | 1.46 | 1.89 | 1.26 | 2.51 | 1000 | 200 | 9.574 | 30 | 3.4 | 660 | 34.887852 | 15.382992 | 54.392704 | 19.504852
0.98 | 1.46 | 1.89 | 1.26 | 2.61 | 1000 | 200 | 9.574 | 30 | 3.4 | 660 | 34.994915 | 15.207139 | 54.782696 | 19.787781
0.98 | 1.46 | 1.89 | 1.26 | 2.71 | 1000 | 200 | 9.574 | 30 | 3.4 | 660 | 35.11639 | 15.057812 | 55.174961 | 20.058571
0.98 | 1.46 | 1.89 | 1.26 | 2.81 | 1000 | 200 | 9.574 | 30 | 3.4 | 660 | 35.252827 | 14.93691 | 55.568932 | 20.316105
0.98 | 1.46 | 1.89 | 1.26 | 2.91 | 1000 | 200 | 9.574 | 30 | 3.4 | 660 | 35.404995 | 14.845758 | 55.96423 | 20.559235
0.98 | 1.46 | 1.89 | 1.26 | 3.01 | 1000 | 200 | 9.574 | 30 | 3.4 | 660 | 35.573647 | 14.786256 | 56.361042 | 20.787395
0.98 | 1.46 | 1.89 | 1.26 | 3.11 | 1000 | 200 | 9.574 | 30 | 3.4 | 660 | 35.759171 | 14.759159 | 56.759182 | 21.000011
0.98 | 1.46 | 1.89 | 1.26 | 3.21 | 1000 | 200 | 9.574 | 30 | 3.4 | 660 | 35.962505 | 14.766173 | 57.159027 | 21.196522
0.98 | 1.46 | 1.89 | 1.26 | 3.31 | 1000 | 200 | 9.574 | 30 | 3.4 | 660 | 36.184219 | 14.807863 | 57.560768 | 21.376549
0.98 | 1.46 | 1.89 | 1.26 | 3.41 | 1000 | 200 | 9.574 | 30 | 3.4 | 660 | 36.424885 | 14.8848 | 57.96497 | 21.540085
0.98 | 1.46 | 1.89 | 1.26 | 3.51 | 1000 | 200 | 9.574 | 30 | 3.4 | 660 | 36.684879 | 14.997361 | 58.372585 | 21.687706
0.98 | 1.46 | 1.89 | 1.26 | 3.61 | 1000 | 200 | 9.574 | 30 | 3.4 | 660 | 36.965153 | 15.14593 | 58.78437 | 21.819217
0.98 | 1.46 | 1.89 | 1.26 | 3.71 | 1000 | 200 | 9.574 | 30 | 3.4 | 660 | 37.265697 | 15.330125 | 59.201458 | 21.935761
0.98 | 1.46 | 1.89 | 1.26 | 3.81 | 1000 | 200 | 9.574 | 30 | 3.4 | 660 | 37.587463 | 15.549374 | 59.625557 | 22.038094
0.98 | 1.46 | 1.89 | 1.26 | 3.91 | 1000 | 200 | 9.574 | 30 | 3.4 | 660 | 37.930462 | 15.803112 | 60.057617 | 22.127155
0.98 | 1.46 | 1.89 | 1.26 | 4.01 | 1000 | 200 | 9.574 | 30 | 3.4 | 660 | 38.295063 | 16.090204 | 60.499722 | 22.204659
0.98 | 1.46 | 1.89 | 1.26 | 4.11 | 1000 | 200 | 9.574 | 30 | 3.4 | 660 | 38.68145 | 16.409138 | 60.953762 | 22.272312
0.98 | 1.46 | 1.89 | 1.26 | 4.21 | 1000 | 200 | 9.574 | 30 | 3.4 | 660 | 39.090012 | 16.758196 | 61.421829 | 22.331817
0.98 | 1.46 | 1.89 | 1.26 | 4.31 | 1000 | 200 | 9.574 | 30 | 3.4 | 660 | 39.520748 | 17.1353 | 61.906189 | 22.385441
0.98 | 1.46 | 1.89 | 1.26 | 4.41 | 1000 | 200 | 9.574 | 30 | 3.4 | 660 | 39.973652 | 17.537987 | 62.409122 | 22.43547
0.98 | 1.46 | 1.89 | 1.26 | 4.51 | 1000 | 200 | 9.574 | 30 | 3.4 | 660 | 40.448536 | 17.963793 | 62.933281 | 22.484745
0.98 | 1.46 | 1.89 | 1.26 | 4.61 | 1000 | 200 | 9.574 | 30 | 3.4 | 660 | 40.945217 | 18.409498 | 63.480938 | 22.535721
0.98 | 1.46 | 1.89 | 1.26 | 4.71 | 1000 | 200 | 9.574 | 30 | 3.4 | 660 | 41.463501 | 18.872257 | 64.05455 | 22.591049
0.98 | 1.46 | 1.89 | 1.26 | 4.81 | 1000 | 200 | 9.574 | 30 | 3.4 | 660 | 42.002819 | 19.348661 | 64.656784 | 22.653965
0.98 | 1.46 | 1.89 | 1.26 | 4.91 | 1000 | 200 | 9.574 | 30 | 3.4 | 660 | 42.562599 | 19.835484 | 65.289711 | 22.727112
0.98 | 1.46 | 1.89 | 1.26 | 5.01 | 1000 | 200 | 9.574 | 30 | 3.4 | 660 | 43.142471 | 20.329323 | 65.955429 | 22.812958
0.98 | 1.46 | 1.89 | 1.26 | 5.11 | 1000 | 200 | 9.574 | 30 | 3.4 | 660 | 43.741478 | 20.826757 | 66.656006 | 22.914528
0.98 | 1.46 | 1.89 | 1.26 | 5.21 | 1000 | 200 | 9.574 | 30 | 3.4 | 660 | 44.358681 | 21.324768 | 67.392593 | 23.033912
0.98 | 1.46 | 1.89 | 1.26 | 5.31 | 1000 | 200 | 9.574 | 30 | 3.4 | 660 | 44.993317 | 21.820307 | 68.166328 | 23.173011
0.98 | 1.46 | 1.89 | 1.26 | 5.41 | 1000 | 200 | 9.574 | 30 | 3.4 | 660 | 45.644253 | 22.310734 | 68.977577 | 23.333324
0.98 | 1.46 | 1.89 | 1.26 | 5.51 | 1000 | 200 | 9.574 | 30 | 3.4 | 660 | 46.309959 | 22.793581 | 69.82653 | 23.516571
0.98 | 1.46 | 1.89 | 1.26 | 5.61 | 1000 | 200 | 9.574 | 30 | 3.4 | 660 | 46.9897 | 23.266953 | 70.712631 | 23.722931
0.98 | 1.46 | 1.89 | 1.26 | 5.71 | 1000 | 200 | 9.574 | 30 | 3.4 | 660 | 47.681938 | 23.729334 | 71.634552 | 23.952614
0.98 | 1.46 | 1.89 | 1.26 | 5.81 | 1000 | 200 | 9.574 | 30 | 3.4 | 660 | 48.385178 | 24.179583 | 72.590767 | 24.205589
0.98 | 1.46 | 1.89 | 1.26 | 5.91 | 1000 | 200 | 9.574 | 30 | 3.4 | 660 | 49.097885 | 24.61676 | 73.578819 | 24.480934
0.98 | 1.46 | 1.89 | 1.26 | 6.01 | 1000 | 200 | 9.574 | 30 | 3.4 | 660 | 49.818558 | 25.041048 | 74.596054 | 24.777496
0.98 | 1.46 | 1.89 | 1.26 | 6.11 | 1000 | 200 | 9.574 | 30 | 3.4 | 660 | 50.545666 | 25.452454 | 75.638878 | 25.093212
0.98 | 1.46 | 1.89 | 1.26 | 6.21 | 1000 | 200 | 9.574 | 30 | 3.4 | 660 | 51.277706 | 25.851543 | 76.703865 | 25.426159
0.98 | 1.46 | 1.89 | 1.26 | 6.31 | 1000 | 200 | 9.574 | 30 | 3.4 | 660 | 52.012772 | 26.23888 | 77.786858 | 25.774086
0.98 | 1.46 | 1.89 | 1.26 | 6.41 | 1000 | 200 | 9.574 | 30 | 3.4 | 660 | 52.74955 | 26.615797 | 78.883499 | 26.133949
0.98 | 1.46 | 1.89 | 1.26 | 6.51 | 1000 | 200 | 9.574 | 30 | 3.4 | 660 | 53.486328 | 26.983423 | 79.989227 | 26.502899
0.98 | 1.46 | 1.89 | 1.26 | 6.61 | 1000 | 200 | 9.574 | 30 | 3.4 | 660 | 54.221588 | 27.343285 | 81.099701 | 26.878113
0.98 | 1.46 | 1.89 | 1.26 | 6.71 | 1000 | 200 | 9.574 | 30 | 3.4 | 660 | 54.953625 | 27.696894 | 82.210358 | 27.256733
0.98 | 1.46 | 1.89 | 1.26 | 6.81 | 1000 | 200 | 9.574 | 30 | 3.4 | 660 | 55.681114 | 28.045765 | 83.316467 | 27.635353
0.98 | 1.46 | 1.89 | 1.26 | 6.91 | 1000 | 200 | 9.574 | 30 | 3.4 | 660 | 56.402733 | 28.391598 | 84.413864 | 28.011131
0.98 | 1.46 | 1.89 | 1.26 | 7.01 | 1000 | 200 | 9.574 | 30 | 3.4 | 660 | 57.117146 | 28.735922 | 85.498558 | 28.381412
0.98 | 1.46 | 1.89 | 1.26 | 7.11 | 1000 | 200 | 9.574 | 30 | 3.4 | 660 | 57.823223 | 29.079863 | 86.566582 | 28.743359
0.98 | 1.46 | 1.89 | 1.26 | 7.21 | 1000 | 200 | 9.574 | 30 | 3.4 | 660 | 58.519638 | 29.425131 | 87.614143 | 29.094505
0.98 | 1.46 | 1.89 | 1.26 | 7.31 | 1000 | 200 | 9.574 | 30 | 3.4 | 660 | 59.205627 | 29.772867 | 88.63839 | 29.432763
0.98 | 1.46 | 1.89 | 1.26 | 7.41 | 1000 | 200 | 9.574 | 30 | 3.4 | 660 | 59.880054 | 30.123817 | 89.636108 | 29.756054
0.98 | 1.46 | 1.89 | 1.26 | 7.51 | 1000 | 200 | 9.574 | 30 | 3.4 | 660 | 60.542171 | 30.479132 | 90.6054 | 30.063229
0.98 | 1.46 | 1.89 | 1.26 | 7.61 | 1000 | 200 | 9.574 | 30 | 3.4 | 660 | 61.191586 | 30.839371 | 91.5438 | 30.352214
0.98 | 1.46 | 1.89 | 1.26 | 7.71 | 1000 | 200 | 9.574 | 30 | 3.4 | 660 | 61.827549 | 31.205107 | 92.449799 | 30.62225
0.98 | 1.46 | 1.89 | 1.26 | 7.81 | 1000 | 200 | 9.574 | 30 | 3.4 | 660 | 62.449677 | 31.576906 | 93.322639 | 30.872962
0.98 | 1.46 | 1.89 | 1.26 | 7.91 | 1000 | 200 | 9.574 | 30 | 3.4 | 660 | 63.057781 | 31.954388 | 94.161179 | 31.103398
0.98 | 1.46 | 1.89 | 1.26 | 8.01 | 1000 | 200 | 9.574 | 30 | 3.4 | 660 | 63.651485 | 32.337749 | 94.965416 | 31.313931
0.98 | 1.46 | 1.89 | 1.26 | 8.11 | 1000 | 200 | 9.574 | 30 | 3.4 | 660 | 64.23098 | 32.726604 | 95.735542 | 31.504562
0.98 | 1.46 | 1.89 | 1.26 | 8.21 | 1000 | 200 | 9.574 | 30 | 3.4 | 660 | 64.796448 | 33.120571 | 96.472321 | 31.675873
0.98 | 1.46 | 1.89 | 1.26 | 8.31 | 1000 | 200 | 9.574 | 30 | 3.4 | 660 | 65.347511 | 33.518711 | 97.176498 | 31.828987
0.98 | 1.46 | 1.89 | 1.26 | 8.41 | 1000 | 200 | 9.574 | 30 | 3.4 | 660 | 65.885124 | 33.920448 | 97.849602 | 31.964478
0.98 | 1.46 | 1.89 | 1.26 | 8.51 | 1000 | 200 | 9.574 | 30 | 3.4 | 660 | 66.409088 | 34.324467 | 98.493904 | 32.084816
0.98 | 1.46 | 1.89 | 1.26 | 8.61 | 1000 | 200 | 9.574 | 30 | 3.4 | 660 | 66.920364 | 34.729618 | 99.110916 | 32.190552
0.98 | 1.46 | 1.89 | 1.26 | 8.71 | 1000 | 200 | 9.574 | 30 | 3.4 | 660 | 67.419121 | 35.134579 | 99.703674 | 32.284553
0.98 | 1.46 | 1.89 | 1.26 | 8.81 | 1000 | 200 | 9.574 | 30 | 3.4 | 660 | 67.906143 | 35.537453 | 100.274826 | 32.368683
0.98 | 1.46 | 1.89 | 1.26 | 8.91 | 1000 | 200 | 9.574 | 30 | 3.4 | 660 | 68.382164 | 35.936733 | 100.827782 | 32.445618
0.98 | 1.46 | 1.89 | 1.26 | 9.01 | 1000 | 200 | 9.574 | 30 | 3.4 | 660 | 68.847954 | 36.330322 | 101.365585 | 32.517631
0.98 | 1.46 | 1.89 | 1.26 | 9.11 | 1000 | 200 | 9.574 | 30 | 3.4 | 660 | 69.304459 | 36.716522 | 101.892204 | 32.587745
0.98 | 1.46 | 1.89 | 1.26 | 9.21 | 1000 | 200 | 9.574 | 30 | 3.4 | 660 | 69.75206 | 37.093063 | 102.411247 | 32.659187
0.98 | 1.46 | 1.89 | 1.26 | 9.31 | 1000 | 200 | 9.574 | 30 | 3.4 | 660 | 70.192459 | 37.457661 | 102.927063 | 32.734604
0.98 | 1.46 | 1.89 | 1.26 | 9.41 | 1000 | 200 | 9.574 | 30 | 3.4 | 660 | 70.625847 | 37.808231 | 103.443451 | 32.817604
0.98 | 1.46 | 1.89 | 1.26 | 9.51 | 1000 | 200 | 9.574 | 30 | 3.4 | 660 | 71.053543 | 38.142509 | 103.964577 | 32.911034
0.98 | 1.46 | 1.89 | 1.26 | 9.61 | 1000 | 200 | 9.574 | 30 | 3.4 | 660 | 71.4767 | 38.458405 | 104.494797 | 33.018097
0.98 | 1.46 | 1.89 | 1.26 | 9.71 | 1000 | 200 | 9.574 | 30 | 3.4 | 660 | 71.896065 | 38.753647 | 105.038284 | 33.142219
0.98 | 1.46 | 1.89 | 1.26 | 9.81 | 1000 | 200 | 9.574 | 30 | 3.4 | 660 | 72.312584 | 39.02634 | 105.599014 | 33.28643
0.98 | 1.46 | 1.89 | 1.26 | 9.91 | 1000 | 200 | 9.574 | 30 | 3.4 | 660 | 72.727592 | 39.274204 | 106.180969 | 33.453377
0.98 | 1.46 | 1.89 | 1.26 | 10.01 | 1000 | 200 | 9.574 | 30 | 3.4 | 660 | 73.141838 | 39.495922 | 106.78775 | 33.645912
0.98 | 1.46 | 1.89 | 1.26 | 10.11 | 1000 | 200 | 9.574 | 30 | 3.4 | 660 | 73.556458 | 39.68959 | 107.423141 | 33.866683
0.98 | 1.46 | 1.89 | 1.26 | 10.21 | 1000 | 200 | 9.574 | 30 | 3.4 | 660 | 73.972412 | 39.854263 | 108.09037 | 34.117958
0.98 | 1.46 | 1.89 | 1.26 | 10.31 | 1000 | 200 | 9.574 | 30 | 3.4 | 660 | 74.39045 | 39.988811 | 108.792091 | 34.401641
0.98 | 1.46 | 1.89 | 1.26 | 10.41 | 1000 | 200 | 9.574 | 30 | 3.4 | 660 | 74.811897 | 40.092655 | 109.531143 | 34.719246
0.98 | 1.46 | 1.89 | 1.26 | 10.51 | 1000 | 200 | 9.574 | 30 | 3.4 | 660 | 75.237137 | 40.165234 | 110.309227 | 35.07209
0.98 | 1.46 | 1.89 | 1.26 | 10.61 | 1000 | 200 | 9.574 | 30 | 3.4 | 660 | 75.667496 | 40.206547 | 111.128624 | 35.461128
0.98 | 1.46 | 1.89 | 1.26 | 10.71 | 1000 | 200 | 9.574 | 30 | 3.4 | 660 | 76.103531 | 40.216972 | 111.990097 | 35.886566
0.98 | 1.46 | 1.89 | 1.26 | 10.81 | 1000 | 200 | 9.574 | 30 | 3.4 | 660 | 76.546204 | 40.197262 | 112.894958 | 36.348754
0.98 | 1.46 | 1.89 | 1.26 | 10.91 | 1000 | 200 | 9.574 | 30 | 3.4 | 660 | 76.995888 | 40.148369 | 113.843597 | 36.847709
0.98 | 1.46 | 1.89 | 1.26 | 11.01 | 1000 | 200 | 9.574 | 30 | 3.4 | 660 | 77.453529 | 40.071243 | 114.835815 | 37.382286
0.98 | 1.46 | 1.89 | 1.26 | 11.11 | 1000 | 200 | 9.574 | 30 | 3.4 | 660 | 77.919701 | 39.967587 | 115.871811 | 37.95211
0.98 | 1.46 | 1.89 | 1.26 | 11.21 | 1000 | 200 | 9.574 | 30 | 3.4 | 660 | 78.394775 | 39.838921 | 116.950638 | 38.555863
0.98 | 1.46 | 1.89 | 1.26 | 11.31 | 1000 | 200 | 9.574 | 30 | 3.4 | 660 | 78.879517 | 39.687317 | 118.071716 | 39.192199
0.98 | 1.46 | 1.89 | 1.26 | 11.41 | 1000 | 200 | 9.574 | 30 | 3.4 | 660 | 79.374107 | 39.514492 | 119.233917 | 39.85981
0.98 | 1.46 | 1.89 | 1.26 | 11.51 | 1000 | 200 | 9.574 | 30 | 3.4 | 660 | 79.879318 | 39.322151 | 120.436295 | 40.556977
0.98 | 1.46 | 1.89 | 1.26 | 11.61 | 1000 | 200 | 9.574 | 30 | 3.4 | 660 | 80.394951 | 39.11256 | 121.677521 | 41.28257
0.98 | 1.46 | 1.89 | 1.26 | 11.71 | 1000 | 200 | 9.574 | 30 | 3.4 | 660 | 80.921761 | 38.88744 | 122.956268 | 42.034507
0.98 | 1.46 | 1.89 | 1.26 | 11.81 | 1000 | 200 | 9.574 | 30 | 3.4 | 660 | 81.459938 | 38.648094 | 124.271774 | 42.811836
0.98 | 1.46 | 1.89 | 1.26 | 11.91 | 1000 | 200 | 9.574 | 30 | 3.4 | 660 | 82.009491 | 38.396442 | 125.622536 | 43.613045
0.98 | 1.46 | 1.89 | 1.26 | 12.01 | 1000 | 200 | 9.574 | 30 | 3.4 | 660 | 82.570786 | 38.133224 | 127.008347 | 44.437561
0.98 | 1.46 | 1.89 | 1.26 | 12.11 | 1000 | 200 | 9.574 | 30 | 3.4 | 660 | 83.143837 | 37.859585 | 128.428268 | 45.284431
0.98 | 1.46 | 1.89 | 1.26 | 12.21 | 1000 | 200 | 9.574 | 30 | 3.4 | 660 | 83.729012 | 37.575905 | 129.881927 | 46.152915
0.98 | 1.46 | 1.89 | 1.26 | 12.31 | 1000 | 200 | 9.574 | 30 | 3.4 | 660 | 84.326126 | 37.282558 | 131.36969 | 47.043564
0.98 | 1.46 | 1.89 | 1.26 | 12.41 | 1000 | 200 | 9.574 | 30 | 3.4 | 660 | 84.935555 | 36.979176 | 132.891937 | 47.956382
0.98 | 1.46 | 1.89 | 1.26 | 12.51 | 1000 | 200 | 9.574 | 30 | 3.4 | 660 | 85.557304 | 36.665169 | 134.449448 | 48.892144
0.98 | 1.46 | 1.89 | 1.26 | 12.61 | 1000 | 200 | 9.574 | 30 | 3.4 | 660 | 86.191566 | 36.339798 | 136.043335 | 49.851769
0.98 | 1.46 | 1.89 | 1.26 | 12.71 | 1000 | 200 | 9.574 | 30 | 3.4 | 660 | 86.838516 | 36.001541 | 137.675308 | 50.836792
0.98 | 1.46 | 1.89 | 1.26 | 12.81 | 1000 | 200 | 9.574 | 30 | 3.4 | 660 | 87.498169 | 35.648693 | 139.347458 | 51.849289
0.98 | 1.46 | 1.89 | 1.26 | 12.91 | 1000 | 200 | 9.574 | 30 | 3.4 | 660 | 88.170891 | 35.279545 | 141.062424 | 52.891533
0.98 | 1.46 | 1.89 | 1.26 | 13.01 | 1000 | 200 | 9.574 | 30 | 3.4 | 660 | 88.857071 | 34.891262 | 142.822693 | 53.965622
0.98 | 1.46 | 1.89 | 1.26 | 13.11 | 1000 | 200 | 9.574 | 30 | 3.4 | 660 | 89.556519 | 34.48156 | 144.631653 | 55.075134
0.98 | 1.46 | 1.89 | 1.26 | 13.21 | 1000 | 200 | 9.574 | 30 | 3.4 | 660 | 90.270172 | 34.047607 | 146.492737 | 56.222565
0.98 | 1.46 | 1.89 | 1.26 | 13.31 | 1000 | 200 | 9.574 | 30 | 3.4 | 660 | 90.99823 | 33.586365 | 148.409912 | 57.411682
0.98 | 1.46 | 1.89 | 1.26 | 13.41 | 1000 | 200 | 9.574 | 30 | 3.4 | 660 | 91.740883 | 33.094803 | 150.386963 | 58.64608
0.98 | 1.46 | 1.89 | 1.26 | 13.51 | 1000 | 200 | 9.574 | 30 | 3.4 | 660 | 92.498878 | 32.569698 | 152.42807 | 59.929192
0.98 | 1.46 | 1.89 | 1.26 | 13.61 | 1000 | 200 | 9.574 | 30 | 3.4 | 660 | 93.272797 | 32.007832 | 154.537766 | 61.264969
0.98 | 1.46 | 1.89 | 1.26 | 13.71 | 1000 | 200 | 9.574 | 30 | 3.4 | 660 | 94.063011 | 31.406164 | 156.719864 | 62.656853
0.98 | 1.46 | 1.89 | 1.26 | 13.81 | 1000 | 200 | 9.574 | 30 | 3.4 | 660 | 94.870285 | 30.761866 | 158.978699 | 64.108414
0.98 | 1.46 | 1.89 | 1.26 | 13.91 | 1000 | 200 | 9.574 | 30 | 3.4 | 660 | 95.695366 | 30.072657 | 161.318085 | 65.622719
0.98 | 1.46 | 1.89 | 1.26 | 14.01 | 1000 | 200 | 9.574 | 30 | 3.4 | 660 | 96.538643 | 29.336069 | 163.741028 | 67.202385
0.98 | 1.46 | 1.89 | 1.26 | 14.11 | 1000 | 200 | 9.574 | 30 | 3.4 | 660 | 97.400871 | 28.551157 | 166.250381 | 68.84951
0.98 | 1.46 | 1.89 | 1.26 | 14.21 | 1000 | 200 | 9.574 | 30 | 3.4 | 660 | 98.282425 | 27.716982 | 168.848053 | 70.565628
0.98 | 1.46 | 1.89 | 1.26 | 14.31 | 1000 | 200 | 9.574 | 30 | 3.4 | 660 | 99.18425 | 26.834103 | 171.534592 | 72.350342
0.98 | 1.46 | 1.89 | 1.26 | 14.41 | 1000 | 200 | 9.574 | 30 | 3.4 | 660 | 100.106735 | 25.904409 | 174.308868 | 74.202133
0.98 | 1.46 | 1.89 | 1.26 | 14.51 | 1000 | 200 | 9.574 | 30 | 3.4 | 660 | 101.049881 | 24.930948 | 177.168808 | 76.118927
0.98 | 1.46 | 1.89 | 1.26 | 14.61 | 1000 | 200 | 9.574 | 30 | 3.4 | 660 | 102.014244 | 23.918644 | 180.109848 | 78.095604
0.98 | 1.46 | 1.89 | 1.26 | 14.71 | 1000 | 200 | 9.574 | 30 | 3.4 | 660 | 102.999641 | 22.87355 | 183.125748 | 80.126107
0.98 | 1.46 | 1.89 | 1.26 | 14.81 | 1000 | 200 | 9.574 | 30 | 3.4 | 660 | 104.006081 | 21.804014 | 186.208344 | 82.202263
0.98 | 1.46 | 1.89 | 1.26 | 14.91 | 1000 | 200 | 9.574 | 30 | 3.4 | 660 | 105.032982 | 20.719313 | 189.346832 | 84.31385
0.98 | 1.46 | 1.89 | 1.26 | 15 | 1000 | 200 | 9.574 | 30 | 3.4 | 660 | 105.974602 | 19.739601 | 192.20961 | 86.235008