## Sheet1
C | Si | Mn | Cr | Ni | austintisation_temperature | Transformation_temp_1 | Transf_time1_minut | Transformation_temp_2 | time_minuite | hardness | Predicted | Pred-err | Pred+err | e
0.98 | 0.02 | 1.89 | 1.26 | 0 | 1000 | 200 | 9.574 | 30 | 3.4 | 660 | 24.250834 | -4.630105 | 53.131962 | 28.881128
0.98 | 0.12 | 1.89 | 1.26 | 0 | 1000 | 200 | 9.574 | 30 | 3.4 | 660 | 25.138836 | -1.954358 | 52.231834 | 27.092998
0.98 | 0.22 | 1.89 | 1.26 | 0 | 1000 | 200 | 9.574 | 30 | 3.4 | 660 | 26.010912 | 0.626444 | 51.395386 | 25.384474
0.98 | 0.32 | 1.89 | 1.26 | 0 | 1000 | 200 | 9.574 | 30 | 3.4 | 660 | 26.866123 | 3.103014 | 50.629234 | 23.763111
0.98 | 0.42 | 1.89 | 1.26 | 0 | 1000 | 200 | 9.574 | 30 | 3.4 | 660 | 27.703524 | 5.465697 | 49.941536 | 22.238012
0.98 | 0.52 | 1.89 | 1.26 | 0 | 1000 | 200 | 9.574 | 30 | 3.4 | 660 | 28.522163 | 7.704263 | 49.340069 | 20.817906
0.98 | 0.62 | 1.89 | 1.26 | 0 | 1000 | 200 | 9.574 | 30 | 3.4 | 660 | 29.320906 | 9.807904 | 48.833916 | 19.51301
0.98 | 0.72 | 1.89 | 1.26 | 0 | 1000 | 200 | 9.574 | 30 | 3.4 | 660 | 30.098618 | 11.765816 | 48.431606 | 18.332988
0.98 | 0.82 | 1.89 | 1.26 | 0 | 1000 | 200 | 9.574 | 30 | 3.4 | 660 | 30.854908 | 13.568341 | 48.141479 | 17.286571
0.98 | 0.92 | 1.89 | 1.26 | 0 | 1000 | 200 | 9.574 | 30 | 3.4 | 660 | 31.588654 | 15.20619 | 47.971115 | 16.382461
0.98 | 1.02 | 1.89 | 1.26 | 0 | 1000 | 200 | 9.574 | 30 | 3.4 | 660 | 32.299091 | 16.672354 | 47.925636 | 15.626545
0.98 | 1.12 | 1.89 | 1.26 | 0 | 1000 | 200 | 9.574 | 30 | 3.4 | 660 | 32.985458 | 17.963793 | 48.007313 | 15.021855
0.98 | 1.22 | 1.89 | 1.26 | 0 | 1000 | 200 | 9.574 | 30 | 3.4 | 660 | 33.647385 | 19.080515 | 48.214249 | 14.566864
0.98 | 1.32 | 1.89 | 1.26 | 0 | 1000 | 200 | 9.574 | 30 | 3.4 | 660 | 34.283913 | 20.028206 | 48.539619 | 14.255706
0.98 | 1.42 | 1.89 | 1.26 | 0 | 1000 | 200 | 9.574 | 30 | 3.4 | 660 | 34.894859 | 20.816908 | 48.97263 | 14.077771
0.98 | 1.52 | 1.89 | 1.26 | 0 | 1000 | 200 | 9.574 | 30 | 3.4 | 660 | 35.479469 | 21.460829 | 49.498112 | 14.018643
0.98 | 1.62 | 1.89 | 1.26 | 0 | 1000 | 200 | 9.574 | 30 | 3.4 | 660 | 36.037548 | 21.977026 | 50.098064 | 14.060516
0.98 | 1.72 | 1.89 | 1.26 | 0 | 1000 | 200 | 9.574 | 30 | 3.4 | 660 | 36.568718 | 22.383881 | 50.753548 | 14.18483
0.98 | 1.82 | 1.89 | 1.26 | 0 | 1000 | 200 | 9.574 | 30 | 3.4 | 660 | 37.072975 | 22.700346 | 51.445412 | 14.372437
0.98 | 1.92 | 1.89 | 1.26 | 0 | 1000 | 200 | 9.574 | 30 | 3.4 | 660 | 37.549755 | 22.943665 | 52.156033 | 14.606278
0.98 | 2.02 | 1.89 | 1.26 | 0 | 1000 | 200 | 9.574 | 30 | 3.4 | 660 | 37.999626 | 23.129751 | 52.869507 | 14.869881
0.98 | 2.12 | 1.89 | 1.26 | 0 | 1000 | 200 | 9.574 | 30 | 3.4 | 660 | 38.422215 | 23.272448 | 53.57217 | 15.149955
0.98 | 2.22 | 1.89 | 1.26 | 0 | 1000 | 200 | 9.574 | 30 | 3.4 | 660 | 38.81789 | 23.382738 | 54.253044 | 15.435154
0.98 | 2.32 | 1.89 | 1.26 | 0 | 1000 | 200 | 9.574 | 30 | 3.4 | 660 | 39.186848 | 23.469715 | 54.903976 | 15.717128
0.98 | 2.42 | 1.89 | 1.26 | 0 | 1000 | 200 | 9.574 | 30 | 3.4 | 660 | 39.529655 | 23.540022 | 55.51947 | 15.989815
0.98 | 2.52 | 1.89 | 1.26 | 0 | 1000 | 200 | 9.574 | 30 | 3.4 | 660 | 39.846874 | 23.598005 | 56.095932 | 16.249058
0.98 | 2.62 | 1.89 | 1.26 | 0 | 1000 | 200 | 9.574 | 30 | 3.4 | 660 | 40.139271 | 23.645575 | 56.633163 | 16.493892
0.98 | 2.72 | 1.89 | 1.26 | 0 | 1000 | 200 | 9.574 | 30 | 3.4 | 660 | 40.407795 | 23.682526 | 57.133064 | 16.725269
0.98 | 2.82 | 1.89 | 1.26 | 0 | 1000 | 200 | 9.574 | 30 | 3.4 | 660 | 40.653198 | 23.706213 | 57.600372 | 16.947174
0.98 | 2.92 | 1.89 | 1.26 | 0 | 1000 | 200 | 9.574 | 30 | 3.4 | 660 | 40.877186 | 23.711138 | 58.043045 | 17.165859
0.98 | 3 | 1.89 | 1.26 | 0 | 1000 | 200 | 9.574 | 30 | 3.4 | 660 | 41.041668 | 23.696548 | 58.386795 | 17.345127