## Sheet1
C | Si | Mn | Cr | Ni | austintisation_temperature | Transformation_temp_1 | Transf_time1_minut | Transformation_temp_2 | time_minuite | hardness | Predicted | Pred-err | Pred+err | e
0.98 | 1.46 | 1.89 | 1.26 | 0 | 1000 | 200 | 9.574 | 30 | 3.4 | 300 | 40.262074 | 20.27759 | 60.246738 | 19.984664
0.98 | 1.46 | 1.89 | 1.26 | 0 | 1000 | 200 | 9.574 | 30 | 3.4 | 320 | 40.373497 | 21.286297 | 59.46088 | 19.087383
0.98 | 1.46 | 1.89 | 1.26 | 0 | 1000 | 200 | 9.574 | 30 | 3.4 | 340 | 40.460854 | 22.24062 | 58.681087 | 18.220233
0.98 | 1.46 | 1.89 | 1.26 | 0 | 1000 | 200 | 9.574 | 30 | 3.4 | 360 | 40.51638 | 23.134302 | 57.898457 | 17.382077
0.98 | 1.46 | 1.89 | 1.26 | 0 | 1000 | 200 | 9.574 | 30 | 3.4 | 380 | 40.530968 | 23.957489 | 57.10445 | 16.573482
0.98 | 1.46 | 1.89 | 1.26 | 0 | 1000 | 200 | 9.574 | 30 | 3.4 | 400 | 40.493069 | 24.69351 | 56.29282 | 15.799751
0.98 | 1.46 | 1.89 | 1.26 | 0 | 1000 | 200 | 9.574 | 30 | 3.4 | 420 | 40.389606 | 25.315445 | 55.46357 | 15.073964
0.98 | 1.46 | 1.89 | 1.26 | 0 | 1000 | 200 | 9.574 | 30 | 3.4 | 440 | 40.206547 | 25.784462 | 54.628632 | 14.422085
0.98 | 1.46 | 1.89 | 1.26 | 0 | 1000 | 200 | 9.574 | 30 | 3.4 | 460 | 39.93272 | 26.054115 | 53.811321 | 13.878601
0.98 | 1.46 | 1.89 | 1.26 | 0 | 1000 | 200 | 9.574 | 30 | 3.4 | 480 | 39.562439 | 26.088226 | 53.036644 | 13.474205
0.98 | 1.46 | 1.89 | 1.26 | 0 | 1000 | 200 | 9.574 | 30 | 3.4 | 500 | 39.10157 | 25.88736 | 52.315784 | 13.214214
0.98 | 1.46 | 1.89 | 1.26 | 0 | 1000 | 200 | 9.574 | 30 | 3.4 | 520 | 38.569454 | 25.499453 | 51.639458 | 13.070004
0.98 | 1.46 | 1.89 | 1.26 | 0 | 1000 | 200 | 9.574 | 30 | 3.4 | 540 | 37.996975 | 24.994625 | 50.999142 | 13.002167
0.98 | 1.46 | 1.89 | 1.26 | 0 | 1000 | 200 | 9.574 | 30 | 3.4 | 560 | 37.419949 | 24.425556 | 50.414532 | 12.994583
0.98 | 1.46 | 1.89 | 1.26 | 0 | 1000 | 200 | 9.574 | 30 | 3.4 | 580 | 36.86964 | 23.811573 | 49.927895 | 13.058255
0.98 | 1.46 | 1.89 | 1.26 | 0 | 1000 | 200 | 9.574 | 30 | 3.4 | 600 | 36.365189 | 23.15761 | 49.572769 | 13.20758
0.98 | 1.46 | 1.89 | 1.26 | 0 | 1000 | 200 | 9.574 | 30 | 3.4 | 620 | 35.911716 | 22.47484 | 49.348782 | 13.437066
0.98 | 1.46 | 1.89 | 1.26 | 0 | 1000 | 200 | 9.574 | 30 | 3.4 | 640 | 35.504482 | 21.781464 | 49.227501 | 13.723019
0.98 | 1.46 | 1.89 | 1.26 | 0 | 1000 | 200 | 9.574 | 30 | 3.4 | 660 | 35.131733 | 21.090921 | 49.172737 | 14.041004
0.98 | 1.46 | 1.89 | 1.26 | 0 | 1000 | 200 | 9.574 | 30 | 3.4 | 680 | 34.780407 | 20.406258 | 49.154549 | 14.374142
0.98 | 1.46 | 1.89 | 1.26 | 0 | 1000 | 200 | 9.574 | 30 | 3.4 | 700 | 34.437599 | 19.720839 | 49.154354 | 14.716755
0.98 | 1.46 | 1.89 | 1.26 | 0 | 1000 | 200 | 9.574 | 30 | 3.4 | 720 | 34.092518 | 19.022911 | 49.162125 | 15.069607
0.98 | 1.46 | 1.89 | 1.26 | 0 | 1000 | 200 | 9.574 | 30 | 3.4 | 740 | 33.736259 | 18.299021 | 49.173496 | 15.437237
0.98 | 1.46 | 1.89 | 1.26 | 0 | 1000 | 200 | 9.574 | 30 | 3.4 | 760 | 33.362377 | 17.53742 | 49.187138 | 15.824761
0.98 | 1.46 | 1.89 | 1.26 | 0 | 1000 | 200 | 9.574 | 30 | 3.4 | 780 | 32.965748 | 16.728632 | 49.202869 | 16.237121
0.98 | 1.46 | 1.89 | 1.26 | 0 | 1000 | 200 | 9.574 | 30 | 3.4 | 800 | 32.542789 | 15.865647 | 49.220116 | 16.677327