## Sheet1
H-Al
| El | measured H | El loss
3-116(3-115-1) | 4.2 | 3.92 | 83.2
3-117 | 2.07 | 6.12 | 91.72
3-118 | 1.93 | 6.57 | 92.28
3-104 | 1.07 | 9.02 | 95.72
3-120 | 5.66 | 4.03 | 77.36
3.2 | 8.83 | 2.24 | 64.68
3.6 | 6.82 | 3.51 | 72.72
3-131 | 13.6 | 1.21 | 45.6
3-130 | 17.4 | 1.03 | 30.4
L-Al
| El | measured H | El loss
1-92 | 2.1 | 3.36 | 86.18421
1-15 | 1.95 | 5.5 | 87.17105
1-88 | 4.03 | 2.22 | 73.48684
1-89 | 4.7 | 1.82 | 69.07895
1-91 | 6.5 | 0.62 | 57.23684
1.8 | 3.84 | 2.1 | 74.73684
1-79 | 12.8 | 0.07 | 15.78947
1-17 | 1.9 | 3.34 | 87.5