## Sheet1
| H-Al |  |  | H-Al + H |  | L-Al |  |  | L-Al + H
| strain | austenite | H | strain | austenite | strain | austenite | H | strain | austenite
| 25 | 5.4 |  |  |  |  | 0
| 20 | 8.7 |  |  |  |  | 0
| 15 | 13.5 |  |  |  | 10 | 1.3
| 10 | 19.5 | 1.03ppm | 17.4 | 12.65 | 5 | 5.46 | 0.62ppm | 6.5
| 5 | 22.6 | 1.20ppm | 13.6 | 14.5 | 2.5 | 9.79 | 3.34ppm | 2.1 | 9.64
| 2.5 | 26.7 | 4.03ppm | 5.66 | 21 | 0 | 25.53 | 5.52ppm | 0 | 26.48
| 0 | 30 | 9.02ppm | 0 | 29.12
[6 empty] | L-Al |  |  |  |  | austenite
[11 empty] | fraction | 25.5356
[7 empty] | line | R | intensity | I/R
[6 empty] | Austenite | 111 | 172.4 | 17.79 | 0.1031903
[6 empty] | Ferrite | 110 | 233.8 | 43.51 | 0.1860992
[6 empty] | Austenite | 200 | 76.9 | 13.53 | 0.1759428
[6 empty] | Ferrite | 200 | 31.9 | 117.88 | 3.695298
[6 empty] | Austenite | 220 | 41.9 | 63.17 | 1.507637
[6 empty] | Ferrite | 211 | 60.9 | 155.03 | 2.545649
[6 empty] | Austenite | 311 | 48.4 | 23.69 | 0.4894628
[6 empty] | Ferrite | 220 | 20.6 | 4.34 | 0.2106796
[6 empty] | L-Al+H(5.52) |  |  |  |  | austenite
[11 empty] | fraction | 26.48582
[7 empty] | line | R | intensity | I/R
[6 empty] | Austenite | 111 | 172.4 | 9.16 | 0.05313225
[6 empty] | Ferrite | 110 | 233.8 | 30.57 | 0.1307528
[6 empty] | Austenite | 200 | 76.9 | 9.19 | 0.1195059
[6 empty] | Ferrite | 200 | 31.9 | 75.76 | 2.374922
[6 empty] | Austenite | 220 | 41.9 | 43.87 | 1.047017
[6 empty] | Ferrite | 211 | 60.9 | 101.57 | 1.667816
[6 empty] | Austenite | 311 | 48.4 | 15.92 | 0.3289256
[6 empty] | Ferrite | 220 | 20.6 | 2.57 | 0.1247573
[6 empty] | L-Al, 2.5% strain |  |  |  |  | austenite
[11 empty] | fraction | 9.796402
[7 empty] | line | R | intensity | I/R
[6 empty] | Austenite | 111 | 172.4 | 1.99 | 0.01154292
[6 empty] | Ferrite | 110 | 233.8 | 33.91 | 0.1450385
[6 empty] | Austenite | 200 | 76.9 | 4.21 | 0.05474642
[6 empty] | Ferrite | 200 | 31.9 | 73.47 | 2.303135
H-Al |  | L-Al |  |  |  | Austenite | 220 | 41.9 | 11.95 | 0.2852029
strain | austenite | strain | austenite |  |  | Ferrite | 211 | 60.9 | 80.86 | 1.32775
25 | 5.4 |  | 0 |  |  | Austenite | 311 | 48.4 | 3.18 | 0.06570248
20 | 8.7 |  | 0 |  |  | Ferrite | 220 | 20.6 | 1.35 | 0.06553398
15 | 13.5 | 10 | 1.3
10 | 19.5 | 5 | 5.46
5 | 22.6 | 2.5 | 9.79 |  |  | L-Al +H(3.36)+tensile |  |  |  |  | austenite
2.5 | 26.7 | 0 | 25.53 | [7 empty] | fraction | 9.645147
0 | 30 | [5 empty] | line | R | intensity | I/R
[6 empty] | Austenite | 111 | 172.4 | 8.93 | 0.05179814
[6 empty] | Ferrite | 110 | 233.8 | 29.62 | 0.1266895
[6 empty] | Austenite | 200 | 76.9 | 2.5 | 0.03250975
[6 empty] | Ferrite | 200 | 31.9 | 80.73 | 2.530721
[6 empty] | Austenite | 220 | 41.9 | 12.33 | 0.2942721
[6 empty] | Ferrite | 211 | 60.9 | 93.69 | 1.538424
[6 empty] | Austenite | 311 | 48.4 | 4.19 | 0.08657025
[6 empty] | Ferrite | 220 | 20.6 | 3.33 | 0.1616505
[6 empty] | H-Al +H(4.03)+tensile |  |  |  |  | austenite
[11 empty] | fraction | 21.0043
[7 empty] | line | R | intensity | I/R
[6 empty] | Austenite | 111 | 172.4 | 7.04 | 0.04083527
[6 empty] | Ferrite | 110 | 233.8 | 95.03 | 0.4064585
[6 empty] | Austenite | 200 | 76.9 | 5.07 | 0.06592978
[6 empty] | Ferrite | 200 | 31.9 | 60.45 | 1.894984
[6 empty] | Austenite | 220 | 41.9 | 27.9 | 0.6658711
[6 empty] | Ferrite | 211 | 60.9 | 57.25 | 0.9400657
[6 empty] | Austenite | 311 | 48.4 | 9.58 | 0.1979339
[6 empty] | Ferrite | 220 | 20.6 | 8.42 | 0.4087379
[6 empty] | H-Al+H(1.03)+tensile |  |  |  |  | austenite
[11 empty] | fraction | 14.49878
[7 empty] | line | R | intensity | I/R
[6 empty] | Austenite | 111 | 172.4 | 10.04 | 0.05823666
[6 empty] | Ferrite | 110 | 233.8 | 80.68 | 0.3450813
[6 empty] | Austenite | 200 | 76.9 | 3.39 | 0.04408322
[6 empty] | Ferrite | 200 | 31.9 | 84.17 | 2.638558
[6 empty] | Austenite | 220 | 41.9 | 22.56 | 0.5384248
[6 empty] | Ferrite | 211 | 60.9 | 57.14 | 0.9382594
[6 empty] | Austenite | 311 | 48.4 | 3.81 | 0.07871901
[6 empty] | Ferrite | 220 | 20.6 | 6.61 | 0.3208738
[6 empty] | H-Al+H(1.21)+tensile |  |  |  |  | austenite
[11 empty] | fraction | 12.65752
[7 empty] | line | R | intensity | I/R
[6 empty] | Austenite | 111 | 172.4 | 3.02 | 0.0175174
[6 empty] | Ferrite | 110 | 233.8 | 79.84 | 0.3414885
[6 empty] | Austenite | 200 | 76.9 | 3.02 | 0.03927178
[6 empty] | Ferrite | 200 | 31.9 | 95.45 | 2.992163
[6 empty] | Austenite | 220 | 41.9 | 22.34 | 0.5331742
[6 empty] | Ferrite | 211 | 60.9 | 55.34 | 0.9087028
[6 empty] | Austenite | 311 | 48.4 | 3.97 | 0.08202479
[6 empty] | Ferrite | 220 | 20.6 | 8.13 | 0.3946602
[6 empty] | H-Al, 2.5% strain |  |  |  |  | austenite
[11 empty] | fraction | 26.70232
[7 empty] | line | R | intensity | I/R
[6 empty] | Austenite | 111 | 172.4 | 16.86 | 0.09779582
[6 empty] | Ferrite | 110 | 233.8 | 141.28 | 0.6042772
[6 empty] | Austenite | 200 | 76.9 | 13.09 | 0.1702211
[6 empty] | Ferrite | 200 | 31.9 | 76.52 | 2.398746
[6 empty] | Austenite | 220 | 41.9 | 54.14 | 1.292124
[6 empty] | Ferrite | 211 | 60.9 | 97.86 | 1.606897
[6 empty] | Austenite | 311 | 48.4 | 20.1 | 0.4152893
[6 empty] | Ferrite | 220 | 20.6 | 16.74 | 0.8126214
[6 empty] | H-Al, 5% strain |  |  |  |  | austenite
[11 empty] | fraction | 22.61454
[7 empty] | line | R | intensity | I/R
[6 empty] | Austenite | 111 | 172.4 | 10.21 | 0.05922274
[6 empty] | Ferrite | 110 | 233.8 | 147.23 | 0.6297263
[6 empty] | Austenite | 200 | 76.9 | 7.23 | 0.09401821
[6 empty] | Ferrite | 200 | 31.9 | 53.59 | 1.679937
[6 empty] | Austenite | 220 | 41.9 | 34.12 | 0.8143198
[6 empty] | Ferrite | 211 | 60.9 | 71.79 | 1.178818
[6 empty] | Austenite | 311 | 48.4 | 11.65 | 0.2407025
[6 empty] | Ferrite | 220 | 20.6 | 13.31 | 0.6461165
[6 empty] | H-Al |  |  |  |  | austenite
[11 empty] | fraction | 29.79837
[7 empty] | line | R | intensity | I/R
[6 empty] | Austenite | 111 | 172.4 | 0.86 | 0.004988399
[6 empty] | Ferrite | 110 | 233.8 | 13.12 | 0.05611634
[6 empty] | Austenite | 200 | 76.9 | 1.57 | 0.02041612
[6 empty] | Ferrite | 200 | 31.9 | 25.12 | 0.7874608
[6 empty] | Austenite | 220 | 41.9 | 22.31 | 0.5324582
[6 empty] | Ferrite | 211 | 60.9 | 42.44 | 0.6968801
[6 empty] | Austenite | 311 | 48.4 | 10.92 | 0.2256198
[6 empty] | Ferrite | 220 | 20.6 | 6.29 | 0.3053398
[6 empty] | H-Al + H(9.02) |  |  |  |  | austenite
[11 empty] | fraction | 29.12167
[7 empty] | line | R | intensity | I/R
[6 empty] | Austenite | 111 | 172.4 | 1.21 | 0.007018561
[6 empty] | Ferrite | 110 | 233.8 | 12.26 | 0.05243798
[6 empty] | Austenite | 200 | 76.9 | 1.46 | 0.0189857
[6 empty] | Ferrite | 200 | 31.9 | 22.61 | 0.7087774
[6 empty] | Austenite | 220 | 41.9 | 18.96 | 0.452506
[6 empty] | Ferrite | 211 | 60.9 | 38.82 | 0.6374384
[6 empty] | Austenite | 311 | 48.4 | 8.38 | 0.1731405
[6 empty] | Ferrite | 220 | 20.6 | 3.86 | 0.1873786