## Sheet1
|  | pre-strain | Total H
| H-Al |  |  | H-Al, 1h charging
3-91 | 0%(10^-5), 72h | 0 | 9.02 | 0.53 |  | H-Al | [7 empty] | L-Al
3-75 | 5%(10^-5), 72h | 5 | 8.78 | 0.83
3-76 | 10%(10^-5), 72h | 10 | 8.89 | 1.03 | [15 empty] | 3-79 | 3-82 | 3-81 | 3-83 | 3-80 |  | 3-108 | 3-122 | 3-119
3-77 | 15%(10^-5), 72h | 15 | 8.92 | 1.31 | Temp. | 0% | 5% | 10% | 15% | 20% |  |  |  | 0% | 2.5% | 5% | 7.5% | 10% |  | 0% | 5% | 10% | 15% | 20% | temp. | 0% | 2.5% | 5%
3-78 | 20%(10^-5), 72h | 20 | 6.94 | 1.45 | 25 | 0.02442002 | 0.02611327 | 0.03246895 | 0.04427216 | 0.03605403 |  |  |  | 0.02322167 | 0.02088627 | 0.02582511 | 0.02245001 | 0.02382634 | 25 | 0.001460888 | 0.00180385 | 0.001718906 | 0.002058067 | 0.00172254 | 25 | 0.006758564 | 0.01086259 | 0.01700708
[5 empty] | 33.33333 | 0.03172249 | 0.02730801 | 0.03475126 | 0.04412814 | 0.03711988 |  |  |  | 0.02286871 | 0.0252979 | 0.02674638 | 0.02408246 | 0.02455526 | 33.33333 | 0.001616183 | 0.002110673 | 0.002080615 | 0.002236759 | 0.001948214 | 33.33333 | 0.01243268 | 0.01293214 | 0.01599403
[5 empty] | 41.66667 | 0.06726772 | 0.0500868 | 0.0668805 | 0.07180284 | 0.06671259 |  |  |  | 0.03548472 | 0.05473481 | 0.04967328 | 0.05630679 | 0.04945912 | 41.66667 | 0.003216861 | 0.00413119 | 0.004422881 | 0.004974477 | 0.004463824 | 41.66667 | 0.02291631 | 0.02695271 | 0.0315045
[5 empty] | 50 | 0.109026 | 0.09794865 | 0.1256363 | 0.1338269 | 0.1204618 |  |  |  | 0.06396698 | 0.09199812 | 0.08841231 | 0.1036248 | 0.09020016 | 50 | 0.004803729 | 0.006398629 | 0.007064956 | 0.008539245 | 0.008000482 | 50 | 0.03598437 | 0.04216647 | 0.04794428
| H-Al900 |  |  |  | 58.33333 | 0.1440744 | 0.1660623 | 0.1903122 | 0.1930959 | 0.1785042 |  |  |  | 0.08957259 | 0.1280715 | 0.1231372 | 0.1368753 | 0.1279098 | 58.33333 | 0.006387085 | 0.008797581 | 0.009624054 | 0.01331484 | 0.01186844 | 58.33333 | 0.04777455 | 0.05592387 | 0.06505672
3-108 | 0%, 24h | 0 | 1.48 |  | 66.66667 | 0.1648379 | 0.2068771 | 0.2244601 | 0.2247489 | 0.2048241 |  |  |  | 0.1069143 | 0.1427235 | 0.1336794 | 0.1376791 | 0.1367686 | 66.66667 | 0.008259711 | 0.01205161 | 0.01222821 | 0.01919879 | 0.01791683 | 66.66667 | 0.05322851 | 0.05960818 | 0.07389726
| 2.5%, 24h | 2.5 | 1.74 |  | 75 | 0.174056 | 0.2232533 | 0.2340875 | 0.2298733 | 0.1998212 |  |  |  | 0.1126391 | 0.1344547 | 0.1183789 | 0.1139584 | 0.1202332 | 75 | 0.009896608 | 0.01596504 | 0.01551025 | 0.02635424 | 0.02720353 | 75 | 0.04509346 | 0.04952104 | 0.0669626
3-119 | 5%, 24h | 5 | 2.27 |  | 83.33333 | 0.1770097 | 0.218878 | 0.2202192 | 0.2104335 | 0.1698024 |  |  |  | 0.1126019 | 0.1126973 | 0.08694381 | 0.07989504 | 0.08831433 | 83.33333 | 0.01087223 | 0.01870009 | 0.01978486 | 0.03072145 | 0.03628647 | 83.33333 | 0.02958762 | 0.03113525 | 0.04484975
[5 empty] | 91.66667 | 0.1730066 | 0.1989419 | 0.1897918 | 0.1742458 | 0.1243744 |  |  |  | 0.1070138 | 0.08479474 | 0.05434888 | 0.04884375 | 0.0559877 | 91.66667 | 0.01081978 | 0.01933826 | 0.02342266 | 0.03320355 | 0.04016909 | 91.66667 | 0.01508269 | 0.01588444 | 0.02280038
[5 empty] | 100 | 0.1612517 | 0.1629335 | 0.1453161 | 0.1260102 | 0.07555264 |  |  |  | 0.09661038 | 0.0577871 | 0.02988274 | 0.02677379 | 0.03106545 | 100 | 0.01006717 | 0.01840937 | 0.02528596 | 0.03120246 | 0.04014232 | 100 | 0.00549362 | 0.006042578 | 0.009168777
[5 empty] | 108.3333 | 0.1429216 | 0.122103 | 0.1001699 | 0.08247521 | 0.04070335 |  |  |  | 0.08149202 | 0.0376487 | 0.01496645 | 0.01425767 | 0.01621248 | 108.3333 | 0.008564607 | 0.0161007 | 0.02358874 | 0.02652469 | 0.03407188 | 108.3333 | 0.002444091 | 0.003074944 | 0.004087319
| L-Al |  |  |  | 116.6667 | 0.1189002 | 0.08247391 | 0.0617788 | 0.04905621 | 0.02039497 |  |  |  | 0.06413628 | 0.02318492 | 0.007337621 | 0.007440935 | 0.008252749 | 116.6667 | 0.007270765 | 0.01318606 | 0.01998134 | 0.02145287 | 0.02573925 | 116.6667 | 0.0009105849 | 0.001754008 | 0.001322368
1-73 | 0% (10^-5), 72h | 0 | 5.52 |  | 125 | 0.09149805 | 0.04997984 | 0.03576672 | 0.02795814 | 0.009670825 |  |  |  | 0.04660127 | 0.01329497 | 0.003541068 | 0.003942338 | 0.004038867 | 125 | 0.005970138 | 0.01008856 | 0.01498416 | 0.01500776 | 0.01734156 | 125 | 0.0004090752 | 0.0001954576 | 0.0004876147
1-68 | 2.5% (10^-5), 72h | 2.5 | 4.99 |  | 133.3333 | 0.06529179 | 0.02821382 | 0.0186513 | 0.01597734 | 0.004149984 |  |  |  | 0.03157194 | 0.007054169 | 0.00172669 | 0.002150145 | 0.001973334 | 133.3333 | 0.004689257 | 0.006956644 | 0.01002574 | 0.01019561 | 0.01037134 | 133.3333 | 0.0002646767 | 0.0001635201 | 0.000162088
1-70 | 5% (10^-5), 72h | 5 | 4.18 |  | 141.6667 | 0.04307909 | 0.01424609 | 0.009458319 | 0.009936569 | 0.001844721 |  |  |  | 0.01973548 | 0.003496683 | 0.0009301032 | 0.001219506 | 0.001026993 | 141.6667 | 0.003425213 | 0.004218174 | 0.005924955 | 0.0064463 | 0.005418247 | 141.6667 | 0.000110889 | 0.0003679202 | 0.0001728939
1-71 | 7.5%(10^-5), 72h | 7.5 | 4.21 |  | 150 | 0.02619731 | 0.00707329 | 0.004633192 | 0.007052161 | 0.0009659464 |  |  |  | 0.01141074 | 0.001681403 | 0.0004357321 | 0.0008218788 | 0.0004839062 | 150 | 0.00224875 | 0.002177527 | 0.003205595 | 0.003763168 | 0.002471033 | 150 | 0.0001411609 | 0.0002657201 | 0.0002080129
1-69 | 10%(10^-5), 72h | 10 | 4.24 |  | 158.3333 | 0.01463845 | 0.004340588 | 0.00261951 | 0.005806929 | 0.0004707299 |  |  |  | 0.006089811 | 0.0008561279 | 0.0002908489 | 0.0003793554 | 0.0003395643 | 158.3333 | 0.0013085 | 0.0009790272 | 0.00150268 | 0.001232929 | 0.001029042 | 158.3333 | 6.653341e-05 | 0.0003410927 | 0.0002823032
[5 empty] | 166.6667 | 0.007604523 | 0.002029447 | 0.001468281 | 0.003475425 | 0.0003839495 |  |  |  | 0.003065894 | 0.000376552 | 0.0002163324 | 3.254104e-05 | 0.0002567482 | 166.6667 | 0.0006874411 | 0.0003352482 | 0.0006925288 | 0.0006857435 | 0.0003806061 | 166.6667 | 0.0001016618 | 0.0002273951 | 0.0002107144
[5 empty] | 175 | 0.003783502 | 0.0009128595 | 0.000803962 | 0.001598002 | 0.0003298831 |  |  |  | 0.001525164 | 0.0002466442 | 0.0001842164 | 0.0002051652 | 0.0002046047 | 175 | 0.0002695254 | 0.0001579863 | 0.0002669815 | 0.0005037067 | 0.0001807334 | 175 | 0.0001016618 | 0.0001916251 | 0.0001769461
[5 empty] | 183.3333 | 0.002003546 | 0.0006581991 | 0.0006317813 | 0.0009227198 | 0.0003104898 |  |  |  | 0.0008175017 | 0.0002011765 | 0.0001616629 | 0.0001696659 | 0.0001681583 | 183.3333 | 0.0001433027 | 0.0001000377 | 0.0001514187 | 0.0002816553 | 0.0001268283 | 183.3333 | 9.340578e-05 | 0.0001303051 | 0.0002161173
[5 empty] | 191.6667 | 0.001162895 | 0.0007289163 | 0.0005777448 | 0.000539115 | 0.000311861 |  |  |  | 0.0004036787 | 0.0001757363 | 0.0001519199 | 0.0001510461 | 0.0001495743 | 191.6667 | 0.0001417279 | 8.722797e-05 | 0.0001182278 | 0.0001519362 | 0.0001068411 | 191.6667 | 9.777659e-05 | 0.0001277501 | 0.0002566393
1.4352
4.0848
0.1177778
0.5162069
[5 empty] | 2.434813e-05 | 3.006417e-05 | 0.0001122998 | 0.0001810431 | 0.0002834514 | 0.001460888 | 0.00180385 | 0.00673799 | 0.01086259 | 0.01700708
[5 empty] | 2.693638e-05 | 3.517788e-05 | 0.0002065806 | 0.0002155357 | 0.0002665672 | 0.001616183 | 0.002110673 | 0.01239483 | 0.01293214 | 0.01599403
[5 empty] | 5.361435e-05 | 6.885317e-05 | 0.0003807758 | 0.0004492118 | 0.000525075 | 0.003216861 | 0.00413119 | 0.02284655 | 0.02695271 | 0.0315045
[5 empty] | 8.006215e-05 | 0.0001066438 | 0.0005979139 | 0.0007027744 | 0.0007990713 | 0.004803729 | 0.006398629 | 0.03587483 | 0.04216647 | 0.04794428
[5 empty] | 0.0001064514 | 0.0001466264 | 0.0007938186 | 0.0009320645 | 0.001084279 | 0.006387085 | 0.008797581 | 0.04762912 | 0.05592387 | 0.06505672
[5 empty] | 0.0001376618 | 0.0002008602 | 0.0008844412 | 0.0009934697 | 0.001231621 | 0.008259711 | 0.01205161 | 0.05306647 | 0.05960818 | 0.07389726
[5 empty] | 0.0001649435 | 0.0002660839 | 0.0007492698 | 0.0008253506 | 0.001116043 | 0.009896608 | 0.01596504 | 0.04495619 | 0.04952104 | 0.0669626
[5 empty] | 0.0001812038 | 0.0003116682 | 0.0004916258 | 0.0005189208 | 0.0007474958 | 0.01087223 | 0.01870009 | 0.02949755 | 0.03113525 | 0.04484975
[5 empty] | 0.0001803296 | 0.0003223043 | 0.0002506129 | 0.0002647407 | 0.0003800063 | 0.01081978 | 0.01933826 | 0.01503677 | 0.01588444 | 0.02280038
[5 empty] | 0.0001677861 | 0.0003068229 | 9.128161e-05 | 0.0001007096 | 0.000152813 | 0.01006717 | 0.01840937 | 0.005476896 | 0.006042578 | 0.009168777
[5 empty] | 0.0001427435 | 0.000268345 | 4.061085e-05 | 5.124907e-05 | 6.812198e-05 | 0.008564607 | 0.0161007 | 0.002436651 | 0.003074944 | 0.004087319
[5 empty] | 0.0001211794 | 0.0002197677 | 1.513022e-05 | 2.923347e-05 | 2.203946e-05 | 0.007270765 | 0.01318606 | 0.000907813 | 0.001754008 | 0.001322368
[5 empty] | 9.95023e-05 | 0.0001681426 | 6.797166e-06 | 3.257627e-06 | 8.126912e-06 | 0.005970138 | 0.01008856 | 0.0004078299 | 0.0001954576 | 0.0004876147
[5 empty] | 7.815428e-05 | 0.0001159441 | 4.39785e-06 | 2.725335e-06 | 2.701466e-06 | 0.004689257 | 0.006956644 | 0.000263871 | 0.0001635201 | 0.000162088
[5 empty] | 5.708688e-05 | 7.03029e-05 | 1.842524e-06 | 6.132003e-06 | 2.881564e-06 | 0.003425213 | 0.004218174 | 0.0001105514 | 0.0003679202 | 0.0001728939
[5 empty] | 3.747917e-05 | 3.629212e-05 | 2.34552e-06 | 4.428669e-06 | 3.466882e-06 | 0.00224875 | 0.002177527 | 0.0001407312 | 0.0002657201 | 0.0002080129
[5 empty] | 2.180834e-05 | 1.631712e-05 | 1.105514e-06 | 5.684878e-06 | 4.705054e-06 | 0.0013085 | 0.0009790272 | 6.633087e-05 | 0.0003410927 | 0.0002823032
[5 empty] | 1.145735e-05 | 5.58747e-06 | 1.689205e-06 | 3.789919e-06 | 3.511906e-06 | 0.0006874411 | 0.0003352482 | 0.0001013523 | 0.0002273951 | 0.0002107144
[5 empty] | 4.492089e-06 | 2.633105e-06 | 1.689205e-06 | 3.193752e-06 | 2.949101e-06 | 0.0002695254 | 0.0001579863 | 0.0001013523 | 0.0001916251 | 0.0001769461
[5 empty] | 2.388378e-06 | 1.667295e-06 | 1.552024e-06 | 2.171751e-06 | 3.601955e-06 | 0.0001433027 | 0.0001000377 | 9.312144e-05 | 0.0001303051 | 0.0002161173
[5 empty] | 2.362132e-06 | 1.4538e-06 | 1.624649e-06 | 2.129168e-06 | 4.277322e-06 | 0.0001417279 | 8.722797e-05 | 9.747894e-05 | 0.0001277501 | 0.0002566393