## comnined
From defects in ferrite | [7 empty] | From austenite | [11 empty] | Deformation effect | [5 empty] | Heating rate effect
H content (ppmw) | 4 | [6 empty] | H content (ppmw) | 5 | [9 empty] | Strain (%) | % of austenite | Total H content (ppmw) | H in austneite (ppmw) | H in defects (ppmw)
sample area (m2) | 0.00014112 | [6 empty] | austenite area (m2) | 0.00212 | [9 empty] | 0 | 30 | 9.02 | 5 | 4.02
sample volume (m3) | 1.4112e-07 | [6 empty] | austenite volume (m3) | 5.088e-08 | [9 empty] | 5 | 22.6 | 8.78 | 3.766667 | 5.013333
iron density (g/m3) | 7876315.0 | [6 empty] | austenite density (g/m3) | 7952458.4 | [9 empty] | 10 | 19.5 | 8.89 | 3.25 | 5.64
iron atomic volume (m3/atom) | 1.177676e-29 | [6 empty] | austenite atomic volume (m3/atom) | 1.1664e-29 | [9 empty] | 15 | 13.5 | 8.92 | 2.25 | 6.67
[19 empty] | 20 | 8.7 | 6.94 | 1.45 | 5.49
Activation energy (J/mol) | 39000 | T/ C | T/K | D m^2/s | J*A*t (#) | remaining hydrogen (#) | Desorption rate From defect (ppmw/s) | Activation energy (J/mol) | 48000 | T/ C | T/K | D m^2/s | J*A*t (#) | remaining hydrogen (#) | Desorption rate From austenite (ppmw/s) | Combined desorption rate from defect and austenite (ppmw/s) | T/ C | Measured desorption rate of H-Al 0% pre-strained (ppmw/s) | T/ C | Calculated desorption rate of H-Al 0% pre-strained (ppmw/s) | Calculated desorption rate of H-Al 5% pre-strained (ppmw/s) | Calculated desorption rate of H-Al 10% pre-strained (ppmw/s) | Calculated desorption rate of H-Al 15% pre-strained (ppmw/s) | Calculated desorption rate of H-Al 20% pre-strained (ppmw/s) | T/ C | Measured desorption rate of H-Al 0% pre-strained, 100 C/h (ppmw/s) | T/ C | Measured desorption rate of H-Al 0% pre-strained, 200 C/h (ppmw/s) | T/ C | Measured desorption rate of H-Al 0% pre-strained, 300 C/h (ppmw/s) | T/ C | Calculated desorption rate of H-Al 0% pre-strained, 100 C/h (ppmw/s) | Calculated desorption rate of H-Al 0% pre-strained, 200 C/h (ppmw/s) | Calculated desorption rate of H-Al 0% pre-strained, 300 C/h (ppmw/s)
R (J/mole/K) | 8.3143 | 25 | 298 | 3.354676e-11 | 12929483556066100 | 2.6765e+18 | 0.0005367481 | R (J/mole/K) | 8.3143 | 25 | 298 | 2.700626e-15 | 824635640985797 | 1.2214e+18 | 9.404043e-05 | 0.0006307886 | 25 | 0.0004070004 | 25 | 0.0006307886 | 0.0007437604 | 0.0008164412 | 0.0009363073 | 0.0007632893 | 25 | 0.0004070004 | 16.66667 | 0.0003341876 | 25 | 0.0003358381 | 25 | 0.0006307886 | 0.0006307886 | 0.0006307886
Heating rate (K/s) | 0.02777778 | 26 | 299 | 3.536012e-11 | 13628382458915800 | 2.6636e+18 | 0.0005657619 | Heating rate (K/s) | 0.02777778 | 26 | 299 | 2.881401e-15 | 879835222063058 | 1.2206e+18 | 0.0001003353 | 0.0006660972 | 33.33333 | 0.0005287082 | 26 | 0.0006660972 | 0.0007848764 | 0.0008613643 | 0.0009874665 | 0.0008049014 | 33.33333 | 0.0005287082 | 33.33333 | 0.0003969722 | 50 | 0.001728778 | 26 | 0.0006660972 | 0.0006660972 | 0.0006660972
Initial concentration (#/m3) | 1.8966e+25 | 27 | 300 | 3.725842e-11 | 14290649978519900 | 2.6499e+18 | 0.0005932549 | Initial concentration (#/m3) | 2.4005e+25 | 27 | 300 | 3.072949e-15 | 937690845048347 | 1.2197e+18 | 0.0001069331 | 0.000700188 | 41.66667 | 0.001121129 | 27 | 0.000700188 | 0.000824314 | 0.0009043459 | 0.00103623 | 0.0008445168 | 41.66667 | 0.001121129 | 50 | 0.001361326 | 75 | 0.004345453 | 27 | 0.000700188 | 0.000701664 | 0.000702156
steel half thickness (m) | 0.0005 | 28 | 301 | 3.924499e-11 | 14975591681977000 | 2.6357e+18 | 0.0006216892 | diffusion length (m) | 1.2e-05 | 28 | 301 | 3.275829e-15 | 998877958584174 | 1.2188e+18 | 0.0001139108 | 0.0007356001 | 50 | 0.001817101 | 28 | 0.0007356001 | 0.0008652177 | 0.0009488995 | 0.001086733 | 0.0008855333 | 50 | 0.001817101 | 66.66667 | 0.003170667 | 100 | 0.007527461 | 28 | 0.0007356001 | 0.0007387949 | 0.0007398599
D_0 (m^2/s) | 0.00023 | 29 | 302 | 4.132327e-11 | 15683608626847800 | 2.6207e+18 | 0.0006510815 | D_0 (m^2/s) | 7e-07 | 29 | 302 | 3.490626e-15 | 1063556244857170 | 1.2178e+18 | 0.0001212866 | 0.0007723681 | 58.33333 | 0.00240124 | 29 | 0.0007723681 | 0.0009076223 | 0.0009950606 | 0.001139011 | 0.0009279791 | 58.33333 | 0.00240124 | 83.33333 | 0.004729243 | 125 | 0.00788118 | 29 | 0.0007723681 | 0.0007775407 | 0.0007792668
|  | 30 | 303 | 4.349678e-11 | 16414732831291800 | 2.605e+18 | 0.000681433 |  |  | 30 | 303 | 3.717948e-15 | 1131890347257760 | 1.2167e+18 | 0.0001290794 | 0.0008105124 | 66.66667 | 0.002747299 | 30 | 0.0008105124 | 0.0009515434 | 0.001042843 | 0.001193074 | 0.0009718615 | 66.66667 | 0.002747299 | 100 | 0.005714317 | 150 | 0.005400237 | 30 | 0.0008105124 | 0.0008179488 | 0.0008204339
consider diffusion through unit area |  | 31 | 304 | 4.576918e-11 | 17168919864006000 | 2.5886e+18 | 0.000712742 | consider diffusion through unit area |  | 31 | 304 | 3.958431e-15 | 1204050241904880 | 1.2156e+18 | 0.0001373084 | 0.0008500504 | 75 | 0.002900933 | 31 | 0.0008500504 | 0.0009969935 | 0.001092257 | 0.00124893 | 0.001017184 | 75 | 0.002900933 | 116.6667 | 0.005373104 | 175 | 0.002500035 | 31 | 0.0008500504 | 0.0008600666 | 0.0008634194
Temperature interval (K) | 1 | 32 | 305 | 4.814422e-11 | 17946043560311600 | 2.5714e+18 | 0.0007450031 | Temperature interval (K) | 1 | 32 | 305 | 4.212736e-15 | 1280211213349180 | 1.2144e+18 | 0.0001459937 | 0.0008909968 | 83.33333 | 0.002950161 | 32 | 0.0008909968 | 0.001043981 | 0.001143309 | 0.001306576 | 0.001063944 | 83.33333 | 0.002950161 | 133.3333 | 0.004234259 | 200 | 0.001091027 | 32 | 0.0008909968 | 0.0009039409 | 0.0009082816
|  | 33 | 306 | 5.062576e-11 | 18745888872438300 | 2.5535e+18 | 0.0007782075 |  |  | 33 | 306 | 4.481555e-15 | 1360553806821500 | 1.2131e+18 | 0.0001551559 | 0.0009333634 | 91.66667 | 0.002883443 | 33 | 0.0009333634 | 0.00109251 | 0.001195998 | 0.001366009 | 0.001112137 | 91.66667 | 0.002883443 | 150 | 0.002669499 | 225 | 0.0005444857 | 33 | 0.0009333634 | 0.0009496181 | 0.0009550796
|  | 34 | 307 | 5.321778e-11 | 19568144469606900 | 2.5347e+18 | 0.0008123422 |  |  | 34 | 307 | 4.765607e-15 | 1445263754810330 | 1.2117e+18 | 0.0001648161 | 0.0009771583 | 100 | 0.002687529 | 34 | 0.0009771583 | 0.001142581 | 0.001250321 | 0.001427217 | 0.00116175 | 100 | 0.002687529 | 166.6667 | 0.00141342 | 250 | 0.0001938059 | 34 | 0.0009771583 | 0.0009971439 | 0.001003873
|  | 35 | 308 | 5.592437e-11 | 20412395124597300 | 2.5152e+18 | 0.00084739 |  |  | 35 | 308 | 5.065641e-15 | 1534531875284810 | 1.2103e+18 | 0.0001749961 | 0.001022386 | 108.3333 | 0.002382026 | 35 | 0.001022386 | 0.001194187 | 0.001306268 | 0.001490179 | 0.001212766 | 108.3333 | 0.002382026 | 183.3333 | 0.0006297073 | 275 | 6.723172e-05 | 35 | 0.001022386 | 0.001046563 | 0.00105472
|  | 36 | 309 | 5.874976e-11 | 21278113920527100 | 2.4947e+18 | 0.000883329 |  |  | 36 | 309 | 5.382437e-15 | 1628553938694050 | 1.2087e+18 | 0.0001857183 | 0.001069047 | 116.6667 | 0.001981669 | 36 | 0.001069047 | 0.00124732 | 0.001363823 | 0.001554871 | 0.001265162 | 116.6667 | 0.001981669 | 200 | 0.0002094297 |  |  | 36 | 0.001069047 | 0.001097918 | 0.001107682
|  | 37 | 310 | 6.169826e-11 | 22164654318089400 | 2.4735e+18 | 0.0009201324 |  |  | 37 | 310 | 5.716807e-15 | 1727530500681670 | 1.2071e+18 | 0.0001970054 | 0.001117138 | 125 | 0.001524968 | 37 | 0.001117138 | 0.001301961 | 0.001422962 | 0.001621258 | 0.001318908 | 125 | 0.001524968 | 216.6667 | 8.568264e-05 |  |  | 37 | 0.001117138 | 0.001151253 | 0.001162818
|  | 38 | 311 | 6.477434e-11 | 23071242130638900 | 2.4513e+18 | 0.000957768 |  |  | 38 | 311 | 6.069596e-15 | 1831666697257480 | 1.2054e+18 | 0.000208881 | 0.001166649 | 133.3333 | 0.001088196 | 38 | 0.001166649 | 0.001358089 | 0.001483656 | 0.001689296 | 0.001373966 | 133.3333 | 0.001088196 | 233.3333 | 3.830656e-05 |  |  | 38 | 0.001166649 | 0.001206606 | 0.001220186
|  | 39 | 312 | 6.798258e-11 | 23996967462212800 | 2.4282e+18 | 0.0009961981 |  |  | 39 | 312 | 6.441682e-15 | 1941171998966850 | 1.2036e+18 | 0.0002213689 | 0.001217567 | 141.6667 | 0.0007179849 | 39 | 0.001217567 | 0.001415674 | 0.001545867 | 0.001758933 | 0.001430291 | 141.6667 | 0.0007179849 | 250 |  |  |  | 39 | 0.001217567 | 0.001264017 | 0.001279846
|  | 40 | 313 | 7.132768e-11 | 24940776671813600 | 2.4042e+18 | 0.001035379 |  |  | 40 | 313 | 6.833981e-15 | 2056259920393660 | 1.2016e+18 | 0.0002344933 | 0.001269872 | 150 | 0.0004366219 | 40 | 0.001269872 | 0.00147468 | 0.00160955 | 0.001830109 | 0.001487831 | 150 | 0.0004366219 | 266.6667 |  |  |  | 40 | 0.001269872 | 0.001323523 | 0.001341857
|  | 41 | 314 | 7.481449e-11 | 25901464436042500 | 2.3793e+18 | 0.00107526 |  |  | 41 | 314 | 7.24744e-15 | 2177147681127020 | 1.1996e+18 | 0.0002482792 | 0.00132354 | 158.3333 | 0.0002439742 | 41 | 0.00132354 | 0.001535062 | 0.00167465 | 0.00190275 | 0.001546525 | 158.3333 | 0.0002439742 | 283.3333 |  |  |  | 41 | 0.00132354 | 0.001385156 | 0.001406274
|  | 42 | 315 | 7.844797e-11 | 26877665991411800 | 2.3534e+18 | 0.001115786 |  |  | 42 | 315 | 7.683049e-15 | 2304055814115240 | 1.1974e+18 | 0.0002627517 | 0.001378538 | 166.6667 | 0.0001267421 | 42 | 0.001378538 | 0.001596769 | 0.001741104 | 0.001976774 | 0.001606301 | 166.6667 | 0.0001267421 | 300 |  |  |  | 42 | 0.001378538 | 0.001448948 | 0.001473156
|  | 43 | 316 | 8.223323e-11 | 27867849647330900 | 2.3265e+18 | 0.001156892 |  |  | 43 | 316 | 8.141831e-15 | 2437207717127200 | 1.1951e+18 | 0.0002779362 | 0.001434828 | 175 | 6.305837e-05 | 43 | 0.001434828 | 0.001659739 | 0.001808839 | 0.002052086 | 0.001667081 | 175 | 6.305837e-05 | 316.6667 |  |  |  | 43 | 0.001434828 | 0.001514928 | 0.001542556
|  | 44 | 317 | 8.617552e-11 | 28870309670774700 | 2.2986e+18 | 0.001198508 |  |  | 44 | 317 | 8.624852e-15 | 2576829142841220 | 1.1926e+18 | 0.0002938584 | 0.001492366 | 183.3333 | 3.339243e-05 | 44 | 0.001492366 | 0.001723904 | 0.001877773 | 0.00212858 | 0.001728774 | 183.3333 | 3.339243e-05 | 333.3333 |  |  |  | 44 | 0.001492366 | 0.001583119 | 0.001614528
|  | 45 | 318 | 9.02802e-11 | 29883159653923700 | 2.2698e+18 | 0.001240555 |  |  | 45 | 318 | 9.133218e-15 | 2723147622889810 | 1.1901e+18 | 0.0003105444 | 0.001551099 | 191.6667 | 1.938158e-05 | 45 | 0.001551099 | 0.001789185 | 0.001947811 | 0.002206137 | 0.00179128 | 191.6667 | 1.938158e-05 |  |  |  |  | 45 | 0.001551099 | 0.001653543 | 0.001689125
|  | 46 | 319 | 9.455281e-11 | 30904326486477900 | 2.2399e+18 | 0.001282947 |  |  | 46 | 319 | 9.668076e-15 | 2876391821006450 | 1.1873e+18 | 0.0003280202 | 0.001610967 |  |  | 46 | 0.001610967 | 0.001855494 | 0.002018851 | 0.002284627 | 0.001854491 | [6 empty] | 46 | 0.001610967 | 0.001726215 | 0.001766395
|  | 47 | 320 | 9.899901e-11 | 31931545064774100 | 2.209e+18 | 0.00132559 |  |  | 47 | 320 | 1.023062e-14 | 3036790810253610 | 1.1845e+18 | 0.0003463119 | 0.001671902 |  |  | 47 | 0.001671902 | 0.001922732 | 0.002090777 | 0.002363903 | 0.001918283 | [6 empty] | 47 | 0.001671902 | 0.001801149 | 0.001846386
|  | 48 | 321 | 1.036246e-10 | 32962353880091000 | 2.1771e+18 | 0.001368383 |  |  | 48 | 321 | 1.082207e-14 | 3204573269161190 | 1.1814e+18 | 0.0003654456 | 0.001733828 |  |  | 48 | 0.001733828 | 0.00199079 | 0.002163462 | 0.002443808 | 0.001982524 | [6 empty] | 48 | 0.001733828 | 0.001878351 | 0.001929143
|  | 49 | 322 | 1.084356e-10 | 33994091638423800 | 2.1441e+18 | 0.001411214 |  |  | 49 | 322 | 1.144373e-14 | 3379966591479140 | 1.1782e+18 | 0.0003854472 | 0.001796661 |  |  | 49 | 0.001796661 | 0.002059551 | 0.002236768 | 0.002524169 | 0.002047071 | [6 empty] | 49 | 0.001796661 | 0.001957823 | 0.002014706
|  | 50 | 323 | 1.13438e-10 | 35023895073321200 | 2.1101e+18 | 0.001453965 |  |  | 50 | 323 | 1.209691e-14 | 3563195904149650 | 1.1748e+18 | 0.0004063425 | 0.001860307 |  |  | 50 | 0.001860307 | 0.002128884 | 0.002310544 | 0.0026048 | 0.002111769 | [6 empty] | 50 | 0.001860307 | 0.002039561 | 0.002103115
|  | 51 | 324 | 1.186382e-10 | 36048698121839296 | 2.0751e+18 | 0.001496508 |  |  | 51 | 324 | 1.278299e-14 | 3754482988041250 | 1.1713e+18 | 0.0004281566 | 0.001924664 |  |  | 51 | 0.001924664 | 0.002198648 | 0.002384627 | 0.002685501 | 0.002176449 | [6 empty] | 51 | 0.001924664 | 0.002123555 | 0.002194402
|  | 52 | 325 | 1.240426e-10 | 37065232640996496 | 2.039e+18 | 0.001538708 |  |  | 52 | 325 | 1.35034e-14 | 3954045095964340 | 1.1675e+18 | 0.0004509144 | 0.001989622 |  |  | 52 | 0.001989622 | 0.002268693 | 0.002458844 | 0.002766056 | 0.002240933 | [6 empty] | 52 | 0.001989622 | 0.002209787 | 0.0022886
|  | 53 | 326 | 1.296577e-10 | 38070030847969800 | 2.002e+18 | 0.00158042 |  |  | 53 | 326 | 1.425962e-14 | 4162093662513800 | 1.1636e+18 | 0.00047464 | 0.00205506 |  |  | 53 | 0.00205506 | 0.002338856 | 0.002533006 | 0.002846237 | 0.002305031 | [6 empty] | 53 | 0.00205506 | 0.002298235 | 0.002385732
|  | 54 | 327 | 1.354903e-10 | 39059429671318200 | 1.9639e+18 | 0.001621494 |  |  | 54 | 327 | 1.505316e-14 | 4378832900366490 | 1.1594e+18 | 0.0004993567 | 0.00212085 |  |  | 54 | 0.00212085 | 0.002408963 | 0.002606916 | 0.002925802 | 0.002368542 | [6 empty] | 54 | 0.00212085 | 0.002388866 | 0.00248582
|  | 55 | 328 | 1.415473e-10 | 40029577202346704 | 1.9248e+18 | 0.001661768 |  |  | 55 | 328 | 1.588562e-14 | 4604458277808890 | 1.155e+18 | 0.0005250867 | 0.002186855 |  |  | 55 | 0.002186855 | 0.002478832 | 0.002680364 | 0.003004493 | 0.002431251 | [6 empty] | 55 | 0.002186855 | 0.002481642 | 0.002588879
|  | 56 | 329 | 1.478357e-10 | 40976441434923504 | 1.8848e+18 | 0.001701076 |  |  | 56 | 329 | 1.675863e-14 | 4839154872493070 | 1.1504e+18 | 0.0005518512 | 0.002252927 |  |  | 56 | 0.002252927 | 0.002548267 | 0.002753126 | 0.003082042 | 0.002492937 | [6 empty] | 56 | 0.002252927 | 0.002576514 | 0.002694918
|  | 57 | 330 | 1.543629e-10 | 41895821478193904 | 1.8438e+18 | 0.001739242 |  |  | 57 | 330 | 1.767388e-14 | 5083095596726720 | 1.1456e+18 | 0.0005796699 | 0.002318912 |  |  | 57 | 0.002318912 | 0.002617066 | 0.002824972 | 0.003158168 | 0.002553365 | [6 empty] | 57 | 0.002318912 | 0.002673427 | 0.002803941
|  | 58 | 331 | 1.611362e-10 | 42783361419226704 | 1.8019e+18 | 0.001776087 |  |  | 58 | 331 | 1.863314e-14 | 5336439290008240 | 1.1405e+18 | 0.0006085609 | 0.002384648 |  |  | 58 | 0.002384648 | 0.002685016 | 0.002895657 | 0.003232577 | 0.002612293 | [6 empty] | 58 | 0.002384648 | 0.002772314 | 0.002915944
|  | 59 | 332 | 1.681631e-10 | 43634567001217600 | 1.7591e+18 | 0.001811424 |  |  | 59 | 332 | 1.96382e-14 | 5599328675031190 | 1.1352e+18 | 0.0006385405 | 0.002449964 |  |  | 59 | 0.002449964 | 0.002751893 | 0.002964932 | 0.003304966 | 0.00266947 | [6 empty] | 59 | 0.002449964 | 0.0028731 | 0.003030916
|  | 60 | 333 | 1.754515e-10 | 44444825266976096 | 1.7155e+18 | 0.00184506 |  |  | 60 | 333 | 2.069094e-14 | 5871888174018280 | 1.1296e+18 | 0.0006696229 | 0.002514683 |  |  | 60 | 0.002514683 | 0.00281747 | 0.003032534 | 0.003375022 | 0.002724637 | [6 empty] | 60 | 0.002514683 | 0.0029757 | 0.003148839
|  | 61 | 334 | 1.830093e-10 | 45209427296574200 | 1.6711e+18 | 0.001876802 |  |  | 61 | 334 | 2.179331e-14 | 6154221583015260 | 1.1237e+18 | 0.0007018198 | 0.002578621 |  |  | 61 | 0.002578621 | 0.00288151 | 0.003098198 | 0.003442426 | 0.002777531 | [6 empty] | 61 | 0.002578621 | 0.003080018 | 0.003269685
|  | 62 | 335 | 1.908447e-10 | 45923594141792096 | 1.6259e+18 | 0.001906449 |  |  | 62 | 335 | 2.294729e-14 | 6446409602696090 | 1.1175e+18 | 0.0007351406 | 0.00264159 |  |  | 62 | 0.00264159 | 0.002943772 | 0.00316165 | 0.003506851 | 0.002827881 | [6 empty] | 62 | 0.00264159 | 0.003185948 | 0.00339342
|  | 63 | 336 | 1.989658e-10 | 46582506027949696 | 1.5799e+18 | 0.001933803 |  |  | 63 | 336 | 2.415496e-14 | 6748507225315110 | 1.1111e+18 | 0.0007695914 | 0.002703394 |  |  | 63 | 0.002703394 | 0.003004008 | 0.003222613 | 0.003567967 | 0.002875415 | [6 empty] | 63 | 0.002703394 | 0.003293372 | 0.003519999
|  | 64 | 337 | 2.073812e-10 | 47181334855518800 | 1.5333e+18 | 0.001958662 |  |  | 64 | 337 | 2.541845e-14 | 7060540978705920 | 1.1043e+18 | 0.0008051754 | 0.002763838 |  |  | 64 | 0.002763838 | 0.00306197 | 0.003280806 | 0.003625441 | 0.002919859 | [6 empty] | 64 | 0.002763838 | 0.003402162 | 0.003649367
|  | 65 | 338 | 2.160995e-10 | 47715279989297000 | 1.4862e+18 | 0.001980828 |  |  | 65 | 338 | 2.673996e-14 | 7382506029686200 | 1.0973e+18 | 0.0008418919 | 0.00282272 |  |  | 65 | 0.00282272 | 0.003117408 | 0.003335949 | 0.003678941 | 0.00296094 | [6 empty] | 65 | 0.00282272 | 0.003512179 | 0.003781461
|  | 66 | 339 | 2.251297e-10 | 48179607271726496 | 1.4385e+18 | 0.002000104 |  |  | 66 | 339 | 2.812176e-14 | 7714363150896520 | 1.0899e+18 | 0.0008797364 | 0.002879841 |  |  | 66 | 0.002879841 | 0.003170072 | 0.003387763 | 0.003728138 | 0.002998387 | [6 empty] | 66 | 0.002879841 | 0.00362327 | 0.003916204
|  | 67 | 340 | 2.344807e-10 | 48569691139118096 | 1.3903e+18 | 0.002016298 |  |  | 67 | 340 | 2.956621e-14 | 8056035556995500 | 1.0822e+18 | 0.0009187003 | 0.002934998 |  |  | 67 | 0.002934998 | 0.003219715 | 0.003435971 | 0.003772709 | 0.003031934 | [6 empty] | 67 | 0.002934998 | 0.003735272 | 0.004053512
|  | 68 | 341 | 2.441619e-10 | 48881059655210400 | 1.3417e+18 | 0.002029224 |  |  | 68 | 341 | 3.107572e-14 | 8407405618268020 | 1.0741e+18 | 0.0009587701 | 0.002987994 |  |  | 68 | 0.002987994 | 0.003266093 | 0.003480304 | 0.003812338 | 0.003061323 | [6 empty] | 68 | 0.002987994 | 0.003848011 | 0.004193286
|  | 69 | 342 | 2.541826e-10 | 49109442205953600 | 1.2928e+18 | 0.002038705 |  |  | 69 | 342 | 3.265279e-14 | 8768311462090020 | 1.0657e+18 | 0.0009999274 | 0.003038632 |  |  | 69 | 0.003038632 | 0.003308972 | 0.003520501 | 0.003846721 | 0.003086305 | [6 empty] | 69 | 0.003038632 | 0.0039613 | 0.004335417
|  | 70 | 343 | 2.645526e-10 | 49250819523177800 | 1.2437e+18 | 0.002044574 |  |  | 70 | 343 | 3.429999e-14 | 9138543475345460 | 1.057e+18 | 0.001042148 | 0.003086722 |  |  | 70 | 0.003086722 | 0.003348122 | 0.00355631 | 0.003875569 | 0.003106645 | [6 empty] | 70 | 0.003086722 | 0.004074941 | 0.004479783
|  | 71 | 344 | 2.752816e-10 | 49301475623626800 | 1.1945e+18 | 0.002046677 |  |  | 71 | 344 | 3.601997e-14 | 9517840723817650 | 1.0478e+18 | 0.001085403 | 0.00313208 |  |  | 71 | 0.00313208 | 0.003383329 | 0.003587497 | 0.003898614 | 0.003122122 | [6 empty] | 71 | 0.00313208 | 0.004188726 | 0.004626249
|  | 72 | 345 | 2.863797e-10 | 49258051164745600 | 1.1452e+18 | 0.002044874 |  |  | 72 | 345 | 3.781548e-14 | 9905887307785880 | 1.0383e+18 | 0.001129655 | 0.003174529 |  |  | 72 | 0.003174529 | 0.003414391 | 0.00361384 | 0.003915605 | 0.003132535 | [6 empty] | 72 | 0.003174529 | 0.004302433 | 0.004774669
|  | 73 | 346 | 2.978572e-10 | 49117597630907904 | 1.0959e+18 | 0.002039043 |  |  | 73 | 346 | 3.968933e-14 | 10302308676553300 | 1.0284e+18 | 0.001174863 | 0.003213906 |  |  | 73 | 0.003213906 | 0.003441122 | 0.00363514 | 0.00392632 | 0.003137704 | [6 empty] | 73 | 0.003213906 | 0.004415833 | 0.004924881
|  | 74 | 347 | 3.097245e-10 | 48877631675089000 | 1.0468e+18 | 0.002029082 |  |  | 74 | 347 | 4.164442e-14 | 10706667928412000 | 1.0181e+18 | 0.001220975 | 0.003250057 |  |  | 74 | 0.003250057 | 0.003463355 | 0.003651219 | 0.003930565 | 0.003137471 | [6 empty] | 74 | 0.003250057 | 0.004528684 | 0.005076711
|  | 75 | 348 | 3.219924e-10 | 48536188853267504 | 9.9791e+17 | 0.002014907 |  |  | 75 | 348 | 4.368375e-14 | 11118462126611400 | 1.0074e+18 | 0.001267936 | 0.003282843 |  |  | 75 | 0.003282843 | 0.003480945 | 0.003661925 | 0.003928177 | 0.003131711 | [6 empty] | 75 | 0.003282843 | 0.004640736 | 0.005229972
|  | 76 | 349 | 3.346716e-10 | 48091875904366096 | 9.4937e+17 | 0.001996462 |  |  | 76 | 349 | 4.581038e-14 | 11537118666227300 | 9.9626e+17 | 0.001315679 | 0.003312141 |  |  | 76 | 0.003312141 | 0.003493771 | 0.003667135 | 0.003919032 | 0.003120322 | [6 empty] | 76 | 0.003312141 | 0.004751732 | 0.005384462
|  | 77 | 350 | 3.477734e-10 | 47543920649895000 | 9.0128e+17 | 0.001973715 |  |  | 77 | 350 | 4.802751e-14 | 11961991731407600 | 9.8472e+17 | 0.001364131 | 0.003337845 |  |  | 77 | 0.003337845 | 0.003501735 | 0.003666755 | 0.003903043 | 0.003103242 | [6 empty] | 77 | 0.003337845 | 0.004861403 | 0.005539965
|  | 78 | 351 | 3.61309e-10 | 46892218517551200 | 8.5374e+17 | 0.00194666 |  |  | 78 | 351 | 5.033837e-14 | 12392358887277700 | 9.7276e+17 | 0.001413209 | 0.003359869 |  |  | 78 | 0.003359869 | 0.003504772 | 0.003660725 | 0.003880164 | 0.003080438 | [6 empty] | 78 | 0.003359869 | 0.004969477 | 0.005696253
|  | 79 | 352 | 3.7529e-10 | 46137374635009696 | 8.0684e+17 | 0.001915324 |  |  | 79 | 352 | 5.274634e-14 | 12827417855779600 | 9.6037e+17 | 0.001462823 | 0.003378147 |  |  | 79 | 0.003378147 | 0.003502843 | 0.00364902 | 0.003850397 | 0.00305192 | [6 empty] | 79 | 0.003378147 | 0.005075676 | 0.005853082
|  | 80 | 353 | 3.897281e-10 | 45280740397391504 | 7.6071e+17 | 0.001879762 |  |  | 80 | 353 | 5.525487e-14 | 13266283529858400 | 9.4754e+17 | 0.001512871 | 0.003392633 |  |  | 80 | 0.003392633 | 0.003495943 | 0.003631655 | 0.003813789 | 0.003017735 | [6 empty] | 80 | 0.003392633 | 0.005179714 | 0.006010197
|  | 81 | 354 | 4.046354e-10 | 44324443387933000 | 7.1543e+17 | 0.001840063 |  |  | 81 | 354 | 5.78675e-14 | 13707985285623700 | 9.3428e+17 | 0.001563242 | 0.003403305 |  |  | 81 | 0.003403305 | 0.0034841 | 0.00360868 | 0.003770437 | 0.002977972 | [6 empty] | 81 | 0.003403305 | 0.005281306 | 0.006167329
|  | 82 | 355 | 4.200241e-10 | 43271409529769104 | 6.711e+17 | 0.001796348 |  |  | 82 | 355 | 6.05879e-14 | 14151464657352400 | 9.2057e+17 | 0.001613816 | 0.003410163 |  |  | 82 | 0.003410163 | 0.003467374 | 0.003580188 | 0.00372049 | 0.002932761 | [6 empty] | 82 | 0.003410163 | 0.005380164 | 0.006324195
|  | 83 | 356 | 4.359066e-10 | 42125376370994096 | 6.2783e+17 | 0.001748772 |  |  | 83 | 356 | 6.341982e-14 | 14595573445350700 | 9.0642e+17 | 0.001664461 | 0.003413233 |  |  | 83 | 0.003413233 | 0.003445862 | 0.003546312 | 0.003664146 | 0.002882278 | [6 empty] | 83 | 0.003413233 | 0.005475998 | 0.006480501
|  | 84 | 357 | 4.522957e-10 | 40890896458562600 | 5.857e+17 | 0.001697524 |  |  | 84 | 357 | 6.636711e-14 | 15039072331680800 | 8.9182e+17 | 0.001715037 | 0.003412561 |  |  | 84 | 0.003412561 | 0.003419694 | 0.003507226 | 0.003601656 | 0.002826741 | [6 empty] | 84 | 0.003412561 | 0.005568522 | 0.006635943
|  | 85 | 358 | 4.692041e-10 | 39573329842103904 | 5.4481e+17 | 0.001642827 |  |  | 85 | 358 | 6.943376e-14 | 15480630083446100 | 8.7678e+17 | 0.001765392 | 0.003408219 |  |  | 85 | 0.003408219 | 0.003389035 | 0.003463142 | 0.003533323 | 0.00276641 | [6 empty] | 85 | 0.003408219 | 0.005657452 | 0.006790202
|  | 86 | 359 | 4.866452e-10 | 38178824868740600 | 5.0524e+17 | 0.001584937 |  |  | 86 | 359 | 7.262382e-14 | 15918823427586900 | 8.613e+17 | 0.001815363 | 0.0034003 |  |  | 86 | 0.0034003 | 0.003354083 | 0.003414316 | 0.003459497 | 0.002701589 | [6 empty] | 86 | 0.0034003 | 0.00574251 | 0.006942954
|  | 87 | 360 | 5.046322e-10 | 36714286586231800 | 4.6706e+17 | 0.001524139 |  |  | 87 | 360 | 7.594149e-14 | 16352137684817000 | 8.4538e+17 | 0.001864778 | 0.003388916 |  |  | 87 | 0.003388916 | 0.003315066 | 0.003361036 | 0.003380578 | 0.002632619 | [6 empty] | 87 | 0.003388916 | 0.005823424 | 0.007093862
|  | 88 | 361 | 5.231789e-10 | 35187332264962100 | 4.3035e+17 | 0.001460749 |  |  | 88 | 361 | 7.939108e-14 | 16778968253249700 | 8.2903e+17 | 0.001913453 | 0.003374202 |  |  | 88 | 0.003374202 | 0.003272244 | 0.003303628 | 0.003297011 | 0.002559881 | [6 empty] | 88 | 0.003374202 | 0.005899932 | 0.007242584
|  | 89 | 362 | 5.42299e-10 | 33606233779127600 | 3.9516e+17 | 0.001395112 |  |  | 89 | 362 | 8.297699e-14 | 17197623034234400 | 8.1225e+17 | 0.001961196 | 0.003356308 |  |  | 89 | 0.003356308 | 0.003225903 | 0.003242451 | 0.003209279 | 0.002483791 | [6 empty] | 89 | 0.003356308 | 0.005971783 | 0.007388769
|  | 90 | 363 | 5.620068e-10 | 31979846852257600 | 3.6155e+17 | 0.001327595 |  |  | 90 | 363 | 8.670377e-14 | 17606325893740200 | 7.9505e+17 | 0.002007804 | 0.003335399 |  |  | 90 | 0.003335399 | 0.003176349 | 0.003177887 | 0.003117904 | 0.002404792 | [6 empty] | 90 | 0.003335399 | 0.006038736 | 0.007532061
|  | 91 | 364 | 5.823165e-10 | 30317527468807100 | 3.2957e+17 | 0.001258587 |  |  | 91 | 364 | 9.057606e-14 | 18003221252057300 | 7.7745e+17 | 0.002053065 | 0.003311652 |  |  | 91 | 0.003311652 | 0.003123911 | 0.003110347 | 0.003023436 | 0.002323356 | [6 empty] | 91 | 0.003311652 | 0.006100571 | 0.007672103
|  | 92 | 365 | 6.032428e-10 | 28629036077157800 | 2.9926e+17 | 0.001188492 |  |  | 92 | 365 | 9.459864e-14 | 18386379892399600 | 7.5944e+17 | 0.00209676 | 0.003285252 |  |  | 92 | 0.003285252 | 0.003068932 | 0.003040256 | 0.002926452 | 0.002239974 | [6 empty] | 92 | 0.003285252 | 0.006157078 | 0.007808531
|  | 93 | 366 | 6.248006e-10 | 26924430553462400 | 2.7063e+17 | 0.001117727 |  |  | 93 | 366 | 9.877641e-14 | 18753806074932000 | 7.4106e+17 | 0.002138661 | 0.003256388 |  |  | 93 | 0.003256388 | 0.003011762 | 0.002968053 | 0.002827542 | 0.002155153 | [6 empty] | 93 | 0.003256388 | 0.00620807 | 0.007940985
|  | 94 | 367 | 6.470049e-10 | 25213949252049800 | 2.437e+17 | 0.001046719 |  |  | 94 | 367 | 1.031144e-13 | 19103446036559100 | 7.223e+17 | 0.002178533 | 0.003225253 |  |  | 94 | 0.003225253 | 0.00295276 | 0.002894183 | 0.002727311 | 0.002069406 | [6 empty] | 94 | 0.003225253 | 0.00625338 | 0.008069104
|  | 95 | 368 | 6.698713e-10 | 23507885826535200 | 2.1849e+17 | 0.0009758947 |  |  | 95 | 368 | 1.076177e-13 | 19433197948230800 | 7.032e+17 | 0.002216138 | 0.003192033 |  |  | 95 | 0.003192033 | 0.00289228 | 0.002819091 | 0.00262636 | 0.001983251 | [6 empty] | 95 | 0.003192033 | 0.006292861 | 0.008192529
|  | 96 | 369 | 6.934152e-10 | 21816457854709100 | 1.9498e+17 | 0.0009056776 |  |  | 96 | 369 | 1.122918e-13 | 19740923390298700 | 6.8377e+17 | 0.00225123 | 0.003156908 |  |  | 96 | 0.003156908 | 0.00283067 | 0.002743215 | 0.002525285 | 0.001897197 | [6 empty] | 96 | 0.003156908 | 0.006326391 | 0.008310907
|  | 97 | 370 | 7.176526e-10 | 20149671626650500 | 1.7316e+17 | 0.0008364834 |  |  | 97 | 370 | 1.171419e-13 | 20024460392344300 | 6.6403e+17 | 0.002283565 | 0.003120048 |  |  | 97 | 0.003120048 | 0.002768265 | 0.002666977 | 0.002424669 | 0.001811743 | [6 empty] | 97 | 0.003120048 | 0.006353873 | 0.008423893
|  | 98 | 371 | 7.425996e-10 | 18517185745248200 | 1.5301e+17 | 0.0007687132 |  |  | 98 | 371 | 1.221736e-13 | 20281638066677200 | 6.44e+17 | 0.002312893 | 0.003081606 |  |  | 98 | 0.003081606 | 0.002705383 | 0.002590781 | 0.002325065 | 0.001727366 | [6 empty] | 98 | 0.003081606 | 0.006375233 | 0.00853115
|  | 99 | 372 | 7.682727e-10 | 16928176426719200 | 1.345e+17 | 0.0007027479 |  |  | 99 | 372 | 1.273926e-13 | 20510292844185300 | 6.2372e+17 | 0.002338968 | 0.003041716 |  |  | 99 | 0.003041716 | 0.002642313 | 0.002515001 | 0.002226997 | 0.001644517 | [6 empty] | 99 | 0.003041716 | 0.006390427 | 0.008632352
|  | 100 | 373 | 7.946885e-10 | 15391207561083600 | 1.1757e+17 | 0.0006389429 |  |  | 100 | 373 | 1.328048e-13 | 20708286297251600 | 6.0321e+17 | 0.002361547 | 0.00300049 |  |  | 100 | 0.00300049 | 0.00257932 | 0.002439979 | 0.002130947 | 0.001563611 | [6 empty] | 100 | 0.00300049 | 0.006399434 | 0.008727187
|  | 101 | 374 | 8.21864e-10 | 13914108684819300 | 1.0218e+17 | 0.0005776234 |  |  | 101 | 374 | 1.384162e-13 | 20873524506969600 | 5.825e+17 | 0.002380391 | 0.002958014 |  |  | 101 | 0.002958014 | 0.00251663 | 0.002366015 | 0.002037348 | 0.001485025 | [6 empty] | 101 | 0.002958014 | 0.006402262 | 0.008815358
|  | 102 | 375 | 8.498164e-10 | 12503864017450000 | 88263716788390704 | 0.0005190792 |  |  | 102 | 375 | 1.442328e-13 | 21003978900856100 | 5.6163e+17 | 0.002395268 | 0.002914347 |  |  | 102 | 0.002914347 | 0.002454432 | 0.002293366 | 0.001946579 | 0.00140909 | [6 empty] | 102 | 0.002914347 | 0.006398946 | 0.008896586
|  | 103 | 376 | 8.785631e-10 | 11166515610217700 | 75759852770940704 | 0.0004635612 |  |  | 103 | 376 | 1.502609e-13 | 21097708452780200 | 5.4062e+17 | 0.002405957 | 0.002869518 |  |  | 103 | 0.002869518 | 0.002392875 | 0.002222242 | 0.001858956 | 0.001336084 | [6 empty] | 103 | 0.002869518 | 0.006389544 | 0.00897061
|  | 104 | 377 | 9.08122e-10 | 9907083440979320 | 64593337160723000 | 0.0004112777 |  |  | 104 | 377 | 1.565069e-13 | 21152883099065200 | 5.1953e+17 | 0.002412249 | 0.002823526 |  |  | 104 | 0.002823526 | 0.002332063 | 0.002152798 | 0.001774734 | 0.001266233 | [6 empty] | 104 | 0.002823526 | 0.006374142 | 0.009037192
|  | 105 | 378 | 9.385111e-10 | 8729504961710290 | 54686253719743696 | 0.0003623923 |  |  | 105 | 378 | 1.629775e-13 | 21167808184001200 | 4.9837e+17 | 0.002413951 | 0.002776343 |  |  | 105 | 0.002776343 | 0.002272054 | 0.00208514 | 0.001694097 | 0.001199704 | [6 empty] | 105 | 0.002776343 | 0.006352847 | 0.009096115
|  | 106 | 379 | 9.697486e-10 | 7636596164858530 | 45956748758033400 | 0.0003170218 |  |  | 106 | 379 | 1.696793e-13 | 21140949704779400 | 4.7721e+17 | 0.002410888 | 0.00272791 |  |  | 106 | 0.00272791 | 0.002212865 | 0.002019316 | 0.00161716 | 0.001136607 | [6 empty] | 106 | 0.00272791 | 0.00632579 | 0.009147189
|  | 107 | 380 | 1.001853e-09 | 6630035688969290 | 38320152593174896 | 0.000275236 |  |  | 107 | 380 | 1.766192e-13 | 21070960080725800 | 4.5607e+17 | 0.002402906 | 0.002678142 |  |  | 107 | 0.002678142 | 0.002154466 | 0.001955325 | 0.00154397 | 0.001076992 | [6 empty] | 107 | 0.002678142 | 0.006293119 | 0.009190248
|  | 108 | 381 | 1.034844e-09 | 5710372844925690 | 31690116904205600 | 0.0002370576 |  |  | 108 | 381 | 1.838043e-13 | 20956704125469700 | 4.3499e+17 | 0.002389877 | 0.002626934 |  |  | 108 | 0.002626934 | 0.002096788 | 0.001893114 | 0.001474506 | 0.001020854 | [6 empty] | 108 | 0.002626934 | 0.006255001 | 0.009225156
|  | 109 | 382 | 1.068739e-09 | 4877059730144690 | 25979744059279900 | 0.0002024638 |  |  | 109 | 382 | 1.912418e-13 | 20797284854275800 | 4.1404e+17 | 0.002371697 | 0.00257416 |  |  | 109 | 0.00257416 | 0.002039727 | 0.001832585 | 0.001408685 | 0.0009681312 | [6 empty] | 109 | 0.00257416 | 0.006211616 | 0.009251802
|  | 110 | 383 | 1.103559e-09 | 4128506833157600 | 21102684329135200 | 0.0001713888 |  |  | 110 | 383 | 1.98939e-13 | 20592068713370600 | 3.9324e+17 | 0.002348294 | 0.002519683 |  |  | 110 | 0.002519683 | 0.001983144 | 0.001773598 | 0.001346364 | 0.0009187119 | [6 empty] | 110 | 0.002519683 | 0.006163157 | 0.009270107
|  | 111 | 384 | 1.139323e-09 | 3462160744343970 | 16974177495977600 | 0.0001437264 |  |  | 111 | 384 | 2.069035e-13 | 20340709775028100 | 3.7265e+17 | 0.002319629 | 0.002463356 |  |  | 111 | 0.002463356 | 0.001926878 | 0.001715977 | 0.001287349 | 0.0008724394 | [6 empty] | 111 | 0.002463356 | 0.006109822 | 0.009280019
|  | 112 | 385 | 1.176052e-09 | 2874601813499030 | 13512016751633600 | 0.0001193348 |  |  | 112 | 385 | 2.15143e-13 | 20043172402995100 | 3.5231e+17 | 0.002285699 | 0.002405033 |  |  | 112 | 0.002405033 | 0.001870747 | 0.001659521 | 0.001231401 | 0.000829118 | [6 empty] | 112 | 0.002405033 | 0.006051815 | 0.009281518
|  | 113 | 386 | 1.213765e-09 | 2361658867492040 | 10637414938134600 | 9.804073e-05 |  |  | 113 | 386 | 2.236653e-13 | 19699751859220700 | 3.3226e+17 | 0.002246535 | 0.002344576 |  |  | 113 | 0.002344576 | 0.00181456 | 0.001604008 | 0.001178247 | 0.00078852 | [6 empty] | 113 | 0.002344576 | 0.005989341 | 0.009274613
|  | 114 | 387 | 1.252483e-09 | 1918537458613710 | 8275756070642540 | 7.964521e-05 |  |  | 114 | 387 | 2.324785e-13 | 19311092296658700 | 3.1256e+17 | 0.002202213 | 0.002281858 |  |  | 114 | 0.002281858 | 0.001758122 | 0.001549205 | 0.001127589 | 0.0007503939 | [6 empty] | 114 | 0.002281858 | 0.005922602 | 0.00925934
|  | 115 | 388 | 1.292226e-09 | 1539957592321080 | 6357218612028840 | 6.392903e-05 |  |  | 115 | 388 | 2.415909e-13 | 18878201566101100 | 2.9325e+17 | 0.002152847 | 0.002216776 |  |  | 115 | 0.002216776 | 0.001701245 | 0.00149488 | 0.001079114 | 0.0007144728 | [6 empty] | 115 | 0.002216776 | 0.005851792 | 0.009235765
|  | 116 | 389 | 1.333017e-09 | 1220296514565830 | 4817261019707760 | 5.065878e-05 |  |  | 116 | 389 | 2.510108e-13 | 18402462259594500 | 2.7438e+17 | 0.002098594 | 0.002149253 |  |  | 116 | 0.002149253 | 0.001643755 | 0.001440807 | 0.001032504 | 0.0006804824 | [6 empty] | 116 | 0.002149253 | 0.005777098 | 0.009203981
|  | 117 | 390 | 1.374876e-09 | 953731950526501 | 3596964505141930 | 3.959275e-05 |  |  | 117 | 390 | 2.607468e-13 | 17885638421016600 | 2.5597e+17 | 0.002039656 | 0.002079249 |  |  | 117 | 0.002079249 | 0.0015855 | 0.001386777 | 0.0009874484 | 0.0006481499 | [6 empty] | 117 | 0.002079249 | 0.005698691 | 0.009164104
|  | 118 | 391 | 1.417826e-09 | 734381197027348 | 2643232554615430 | 3.048673e-05 |  |  | 118 | 391 | 2.708078e-13 | 17329877377813600 | 2.3809e+17 | 0.001976278 | 0.002006765 |  |  | 118 | 0.002006765 | 0.00152636 | 0.001332606 | 0.0009436503 | 0.0006172119 | [6 empty] | 118 | 0.002006765 | 0.005616729 | 0.009116277
|  | 119 | 392 | 1.461888e-09 | 556431688737519 | 1908851357588080 | 2.309943e-05 |  |  | 119 | 392 | 2.812027e-13 | 16737706188492900 | 2.2076e+17 | 0.001908747 | 0.001931847 |  |  | 119 | 0.001931847 | 0.001466248 | 0.001278144 | 0.0009008384 | 0.0005874213 | [6 empty] | 119 | 0.001931847 | 0.00553135 | 0.009060659
|  | 120 | 393 | 1.507084e-09 | 414259080233829 | 1352419668850560 | 1.719734e-05 |  |  | 120 | 393 | 2.919406e-13 | 16112022259790600 | 2.0402e+17 | 0.001837395 | 0.001854592 |  |  | 120 | 0.001854592 | 0.00140512 | 0.001223276 | 0.000858773 | 0.0005585544 | [6 empty] | 120 | 0.001854592 | 0.005442674 | 0.008997434
|  | 121 | 394 | 1.553437e-09 | 302529496459574 | 938160588616733 | 1.255906e-05 |  |  | 121 | 394 | 3.030309e-13 | 15456077766613000 | 1.8791e+17 | 0.001762592 | 0.001775151 |  |  | 121 | 0.001775151 | 0.001342978 | 0.001167935 | 0.000817253 | 0.0005304154 | [6 empty] | 121 | 0.001775151 | 0.0053508 | 0.008926796
|  | 122 | 395 | 1.600971e-09 | 216283374747036 | 635631092157159 | 8.97868e-06 |  |  | 122 | 395 | 3.144831e-13 | 14773457607567900 | 1.7245e+17 | 0.001684747 | 0.001693726 |  |  | 122 | 0.001693726 | 0.001279871 | 0.001112097 | 0.0007761204 | 0.0005028411 | [6 empty] | 122 | 0.001693726 | 0.005255804 | 0.008848956
|  | 123 | 396 | 1.649708e-09 | 150999212533748 | 419347717410123 | 6.268506e-06 |  |  | 123 | 396 | 3.263069e-13 | 14068050749169400 | 1.5768e+17 | 0.001604303 | 0.001610572 |  |  | 123 | 0.001610572 | 0.001215899 | 0.001055786 | 0.0007352628 | 0.0004757033 | [6 empty] | 123 | 0.001610572 | 0.005157743 | 0.008764133
|  | 124 | 397 | 1.699672e-09 | 102636496732626 | 268348504876375 | 4.2608e-06 |  |  | 124 | 397 | 3.385124e-13 | 13344014951913900 | 1.4361e+17 | 0.001521735 | 0.001525996 |  |  | 124 | 0.001525996 | 0.001151208 | 0.0009990781 | 0.0006946152 | 0.0004489101 | [6 empty] | 124 | 0.001525996 | 0.005056652 | 0.008672553
|  | 125 | 398 | 1.750886e-09 | 67658067314718.5 | 165712008143749 | 2.808723e-06 |  |  | 125 | 398 | 3.511096e-13 | 12605735029803300 | 1.3027e+17 | 0.001437542 | 0.001440351 |  |  | 125 | 0.001440351 | 0.001085991 | 0.0009420914 | 0.0006541589 | 0.0004224058 | [6 empty] | 125 | 0.001440351 | 0.00495255 | 0.008574446
|  | 126 | 399 | 1.803375e-09 | 43033100079557.4 | 98053940829030.7 | 1.786455e-06 |  |  | 126 | 399 | 3.64109e-13 | 11857774968985400 | 1.1766e+17 | 0.001352246 | 0.001354032 |  |  | 126 | 0.001354032 | 0.001020481 | 0.0008849888 | 0.0006139196 | 0.0003961693 | [6 empty] | 126 | 0.001354032 | 0.00484544 | 0.008470042
|  | 127 | 400 | 1.857164e-09 | 26222724384722.8 | 55020840749473.4 | 1.088597e-06 |  |  | 127 | 400 | 3.775209e-13 | 11104824417413100 | 1.058e+17 | 0.00126638 | 0.001267469 |  |  | 127 | 0.001267469 | 0.0009549493 | 0.0008279713 | 0.0005739635 | 0.0003702119 | [6 empty] | 127 | 0.001267469 | 0.004735314 | 0.008359568
|  | 128 | 401 | 1.912277e-09 | 15150969455786.3 | 28798116364750.5 | 6.289698e-07 |  |  | 128 | 401 | 3.913563e-13 | 10351640251124800 | 94697891911415600 | 0.001180488 | 0.001181117 |  |  | 128 | 0.001181117 | 0.0008896962 | 0.0007712714 | 0.000534392 | 0.0003445733 | [6 empty] | 128 | 0.001181117 | 0.004622156 | 0.008243247
|  | 129 | 402 | 1.968738e-09 | 8164216992073.9 | 13647146908964.2 | 3.389252e-07 |  |  | 129 | 402 | 4.056261e-13 | 9602984118184920 | 84346251660290800 | 0.001095112 | 0.001095451 |  |  | 129 | 0.001095451 | 0.0008250446 | 0.0007151472 | 0.0004953362 | 0.0003193176 | [6 empty] | 129 | 0.001095451 | 0.004505948 | 0.008121294
|  | 130 | 403 | 2.026574e-09 | 3982601602216.4 | 5482929916890.4 | 1.653317e-07 |  |  | 130 | 403 | 4.203415e-13 | 8863557051746030 | 74743267542105904 | 0.001010789 | 0.001010954 |  |  | 130 | 0.001010954 | 0.0007613315 | 0.0006598735 | 0.0004569498 | 0.000294528 | [6 empty] | 130 | 0.001010954 | 0.004386676 | 0.007993911
|  | 131 | 404 | 2.08581e-09 | 1646834598746.0 | 1500328314673.9 | 6.836587e-08 |  |  | 131 | 404 | 4.355139e-13 | 8137932421471550 | 65879710490359800 | 0.0009280397 | 0.0009281081 |  |  | 131 | 0.0009281081 | 0.0006988996 | 0.0006057349 | 0.0004194022 | 0.0002703018 | [6 empty] | 131 | 0.0009281081 | 0.004264334 | 0.007861292
|  | 132 | 405 | 2.146472e-09 | 463739505626.3 | -146506284072.0 | 1.925145e-08 |  |  | 132 | 405 | 4.511549e-13 | 7430488649378410 | 57741778068888304 | 0.0008473637 | 0.000847383 |  |  | 132 | 0.000847383 | 0.000638089 | 0.0005530167 | 0.000382871 | 0.0002467448 | [6 empty] | 132 | 0.000847383 | 0.004138932 | 0.007723616
|  | 133 | 406 | 2.208587e-09 | -46594345024.1 | -610245789698.3 | -1.934294e-09 |  |  | 133 | 406 | 4.672764e-13 | 6745343243301740 | 50311289419509904 | 0.0007692306 | 0.0007692287 |  |  | 133 | 0.0007692287 | 0.0005792282 | 0.0005019972 | 0.0003475352 | 0.0002239665 | [6 empty] | 133 | 0.0007692287 | 0.004010501 | 0.00758105
|  | 134 | 407 | 2.27218e-09 | -199668721979.1 | -563651444674.3 | -8.288948e-09 |  |  | 134 | 407 | 4.838906e-13 | 6086289789885650 | 43565946176208096 | 0.000694073 | 0.0006940647 |  |  | 134 | 0.0006940647 | 0.0005226265 | 0.0004529404 | 0.0003135684 | 0.0002020749 | [6 empty] | 134 | 0.0006940647 | 0.0038791 | 0.007433747
|  | 135 | 408 | 2.337279e-09 | -189707161726.7 | -363982722695.2 | -7.875409e-09 |  |  | 135 | 408 | 5.010096e-13 | 5456739590883930 | 37479656386322496 | 0.0006222798 | 0.000622272 |  |  | 135 | 0.000622272 | 0.0004685668 | 0.0004060887 | 0.0002811329 | 0.0001811722 | [6 empty] | 135 | 0.000622272 | 0.003744822 | 0.007281846
|  | 136 | 409 | 2.403912e-09 | -125997444678.5 | -174275560968.5 | -5.230595e-09 |  |  | 136 | 409 | 5.186461e-13 | 4859669614107550 | 32022916795438600 | 0.0005541907 | 0.0005541855 |  |  | 136 | 0.0005541855 | 0.000417299 | 0.0003616575 | 0.0002503747 | 0.000161351 | [6 empty] | 136 | 0.0005541855 | 0.003607799 | 0.007125477
|  | 137 | 410 | 2.472104e-09 | -62039140575.8 | -48278116290.0 | -2.575462e-09 |  |  | 137 | 410 | 5.368129e-13 | 4297578357499310 | 27163247181331000 | 0.0004900905 | 0.0004900879 |  |  | 137 | 0.0004900879 | 0.0003690349 | 0.0003198295 | 0.0002214186 | 0.0001426912 | [6 empty] | 137 | 0.0004900879 | 0.003468205 | 0.006964759
|  | 138 | 411 | 2.541886e-09 | -17671312202.5 | 13761024285.8 | -7.33598e-10 |  |  | 138 | 411 | 5.555228e-13 | 3772451087444100 | 22865668823831700 | 0.0004302057 | 0.0004302049 |  |  | 138 | 0.0004302049 | 0.0003239439 | 0.0002807512 | 0.0001943657 | 0.0001252577 | [6 empty] | 138 | 0.0004302049 | 0.003326261 | 0.006799806
|  | 139 | 412 | 2.613283e-09 | 5178449658.8 | 31432336488.3 | 2.149756e-10 |  |  | 139 | 412 | 5.747893e-13 | 3285735708959600 | 19093217736387600 | 0.0003747012 | 0.0003747015 |  |  | 139 | 0.0003747015 | 0.0002821503 | 0.0002445303 | 0.0001692904 | 0.0001090983 | [6 empty] | 139 | 0.0003747015 | 0.00318224 | 0.006630729
|  | 140 | 413 | 2.686326e-09 | 12159001651.7 | 26253886829.5 | 5.047627e-10 |  |  | 140 | 413 | 5.946259e-13 | 2838330257307720 | 15807482027428000 | 0.0003236797 | 0.0003236802 |  |  | 140 | 0.0003236802 | 0.0002437314 | 0.0002112341 | 0.0001462393 | 9.424327e-05 | [6 empty] | 140 | 0.0003236802 | 0.003036463 | 0.006457637
|  | 141 | 414 | 2.761043e-09 | 10438288099.4 | 14094885177.8 | 4.333299e-10 |  |  | 141 | 414 | 6.150461e-13 | 2430582672698520 | 12969151770120300 | 0.0002771806 | 0.0002771811 |  |  | 141 | 0.0002771811 | 0.0002087176 | 0.0001808887 | 0.0001252309 | 8.070451e-05 | [6 empty] | 141 | 0.0002771811 | 0.002889301 | 0.006280648
|  | 142 | 415 | 2.837463e-09 | 5759094594.3 | 3656597078.4 | 2.390802e-10 |  |  | 142 | 415 | 6.360642e-13 | 2062303140689890 | 10538569097421800 | 0.0002351825 | 0.0002351827 |  |  | 142 | 0.0002351827 | 0.0001770927 | 0.0001534804 | 0.0001062559 | 6.847606e-05 | [6 empty] | 142 | 0.0002351827 | 0.002741177 | 0.006099888
|  | 143 | 416 | 2.915615e-09 | 1535217003.9 | -2102497515.9 | 6.373223e-11 |  |  | 143 | 416 | 6.576942e-13 | 1732788862927930 | 8476265956731890 | 0.0001976051 | 0.0001976052 |  |  | 143 | 0.0001976052 | 0.0001487967 | 0.0001289572 | 8.927809e-05 | 5.753479e-05 | [6 empty] | 143 | 0.0001976052 | 0.002592556 | 0.0059155
|  | 144 | 417 | 2.995529e-09 | -906925378.8 | -3637714519.8 | -3.764965e-11 |  |  | 144 | 417 | 6.799507e-13 | 1440860681915630 | 6743477093803960 | 0.000164314 | 0.0001643139 |  |  | 144 | 0.0001643139 | 0.0001237284 | 0.0001072312 | 7.423699e-05 | 4.78416e-05 | [6 empty] | 144 | 0.0001643139 | 0.002443948 | 0.005727644
|  | 145 | 418 | 3.077236e-09 | -1611951194.5 | -2730789141.1 | -6.691774e-11 |  |  | 145 | 418 | 7.028484e-13 | 1184910538565680 | 5302616411888320 | 0.0001351257 | 0.0001351257 |  |  | 145 | 0.0001351257 | 0.0001017496 | 8.818296e-05 | 6.104969e-05 | 3.934312e-05 | [6 empty] | 145 | 0.0001351257 | 0.002295896 | 0.005536508
|  | 146 | 419 | 3.160765e-09 | -1242919114.7 | -1118837946.5 | -5.159792e-11 |  |  | 146 | 419 | 7.264024e-13 | 962958313816537 | 4117705873322640 | 0.0001098146 | 0.0001098145 |  |  | 146 | 0.0001098145 | 8.269031e-05 | 7.166492e-05 | 4.961414e-05 | 3.197354e-05 | [6 empty] | 146 | 0.0001098145 | 0.002148972 | 0.00534231
|  | 147 | 420 | 3.246147e-09 | -522995466.8 | 124081168.2 | -2.171137e-11 |  |  | 147 | 420 | 7.506279e-13 | 772716218382076 | 3154747559506100 | 8.81196e-05 | 8.811958e-05 |  |  | 147 | 8.811958e-05 | 6.635403e-05 | 5.750682e-05 | 3.98124e-05 | 2.565687e-05 | [6 empty] | 147 | 8.811958e-05 | 0.002003767 | 0.005145301
|  | 148 | 421 | 3.333414e-09 | 59560406.7 | 647076635.0 | 2.472561e-12 |  |  | 148 | 421 | 7.755404e-13 | 611658570672787 | 2382031341124030 | 6.975279e-05 | 6.975279e-05 |  |  | 148 | 6.975279e-05 | 5.252385e-05 | 4.552067e-05 | 3.151431e-05 | 2.030922e-05 | [6 empty] | 148 | 6.975279e-05 | 0.001860882 | 0.004945774
|  | 149 | 422 | 3.422597e-09 | 318914262.0 | 587516228.3 | 1.323925e-11 |  |  | 149 | 422 | 8.011558e-13 | 477094563580668 | 1770372770451240 | 5.440727e-05 | 5.440729e-05 |  |  | 149 | 5.440729e-05 | 4.096869e-05 | 3.550621e-05 | 2.458123e-05 | 1.584124e-05 | [6 empty] | 149 | 5.440729e-05 | 0.001720921 | 0.004744059
|  | 150 | 423 | 3.513727e-09 | 297269476.0 | 268601966.2 | 1.23407e-11 |  |  | 150 | 423 | 8.274901e-13 | 366241484647163 | 1293278206870570 | 4.176573e-05 | 4.176574e-05 |  |  | 150 | 4.176574e-05 | 3.144961e-05 | 2.725633e-05 | 1.886978e-05 | 1.216053e-05 | [6 empty] | 150 | 4.176574e-05 | 0.001584477 | 0.004540534
|  | 151 | 424 | 3.606836e-09 | 139507653.5 | -28667509.7 | 5.791451e-12 |  |  | 151 | 424 | 8.545596e-13 | 276295834959633 | 927036722223409 | 3.150844e-05 | 3.150844e-05 |  |  | 151 | 3.150844e-05 | 2.372586e-05 | 2.056241e-05 | 1.423552e-05 | 9.174004e-06 | [6 empty] | 151 | 3.150844e-05 | 0.001452121 | 0.004335619
|  | 152 | 425 | 3.701956e-09 | -15282125.4 | -168175163.2 | -6.344145e-13 |  |  | 152 | 425 | 8.82381e-13 | 204499897597191 | 650740887263775 | 2.332092e-05 | 2.332091e-05 |  |  | 152 | 2.332091e-05 | 1.756065e-05 | 1.521923e-05 | 1.053639e-05 | 6.790117e-06 | [6 empty] | 152 | 2.332091e-05 | 0.001324395 | 0.004129783
|  | 153 | 426 | 3.799121e-09 | -92004171.5 | -152893037.8 | -3.819415e-12 |  |  | 153 | 426 | 9.109711e-13 | 148201536806618 | 446240989666585 | 1.690072e-05 | 1.690072e-05 |  |  | 153 | 1.690072e-05 | 1.272624e-05 | 1.10294e-05 | 7.635739e-06 | 4.920808e-06 | [6 empty] | 153 | 1.690072e-05 | 0.0012018 | 0.003923534
|  | 154 | 427 | 3.898364e-09 | -85828700.7 | -60888866.3 | -3.56305e-12 |  |  | 154 | 427 | 9.403471e-13 | 104905356345599 | 298039452859967 | 1.196328e-05 | 1.196327e-05 |  |  | 154 | 1.196327e-05 | 9.008343e-06 | 7.80723e-06 | 5.405003e-06 | 3.483223e-06 | [6 empty] | 154 | 1.196327e-05 | 0.001084788 | 0.003717426
|  | 155 | 428 | 3.999716e-09 | -35069498.2 | 24939834.4 | -1.455858e-12 |  |  | 155 | 428 | 9.705265e-13 | 72313793140022.3 | 193134096514368 | 8.246576e-06 | 8.246574e-06 |  |  | 155 | 8.246574e-06 | 6.20967e-06 | 5.381713e-06 | 3.7258e-06 | 2.401071e-06 | [6 empty] | 155 | 8.246574e-06 | 0.0009737516 | 0.003512049
|  | 156 | 429 | 4.103213e-09 | 14736016.5 | 60009332.6 | 6.117436e-13 |  |  | 156 | 429 | 1.001527e-12 | 48357246119465.6 | 120820303374346 | 5.514601e-06 | 5.514601e-06 |  |  | 156 | 5.514601e-06 | 4.152495e-06 | 3.598829e-06 | 2.491498e-06 | 1.605632e-06 | [6 empty] | 156 | 5.514601e-06 | 0.0008690201 | 0.003308023
|  | 157 | 430 | 4.208887e-09 | 36370443.3 | 45273316.2 | 1.509864e-12 |  |  | 157 | 430 | 1.033366e-12 | 31212908578022.9 | 72463057254880 | 3.559481e-06 | 3.559483e-06 |  |  | 157 | 3.559483e-06 | 2.680291e-06 | 2.32292e-06 | 1.608176e-06 | 1.036381e-06 | [6 empty] | 157 | 3.559483e-06 | 0.0007708523 | 0.003105998
|  | 158 | 431 | 4.316774e-09 | 28142593.9 | 8902872.9 | 1.168298e-12 |  |  | 158 | 431 | 1.066063e-12 | 19312549565456.4 | 41250148676857.2 | 2.202379e-06 | 2.20238e-06 |  |  | 158 | 2.20238e-06 | 1.658393e-06 | 1.437274e-06 | 9.950369e-07 | 6.412463e-07 | [6 empty] | 158 | 2.20238e-06 | 0.0006794329 | 0.00290664
|  | 159 | 432 | 4.426908e-09 | 5675356.1 | -19239721.0 | 2.356039e-13 |  |  | 159 | 432 | 1.099636e-12 | 11340037312737.5 | 21937599111400.8 | 1.293204e-06 | 1.293204e-06 |  |  | 159 | 1.293204e-06 | 9.737828e-07 | 8.439451e-07 | 5.842699e-07 | 3.765295e-07 | [6 empty] | 159 | 1.293204e-06 | 0.0005948708 | 0.002710627
|  | 160 | 433 | 4.539323e-09 | -12576283.3 | -24915077.2 | -5.220856e-13 |  |  | 160 | 433 | 1.134104e-12 | 6219878049495.8 | 10597561798663.3 | 7.093072e-07 | 7.093067e-07 |  |  | 160 | 7.093067e-07 | 5.341077e-07 | 4.628931e-07 | 3.204641e-07 | 2.065212e-07 | [6 empty] | 160 | 7.093067e-07 | 0.0005171984 | 0.002518634
|  | 161 | 434 | 4.654054e-09 | -16697682.0 | -12338793.8 | -6.931792e-13 |  |  | 161 | 434 | 1.169485e-12 | 3098423453934.2 | 4377683749167.5 | 3.533404e-07 | 3.533397e-07 |  |  | 161 | 3.533397e-07 | 2.660644e-07 | 2.30589e-07 | 1.59638e-07 | 1.028776e-07 | [6 empty] | 161 | 3.533397e-07 | 0.000446373 | 0.002331332
|  | 162 | 435 | 4.771139e-09 | -8477293.6 | 4358888.2 | -3.519221e-13 |  |  | 162 | 435 | 1.205801e-12 | 1319653442392.3 | 1279260295233.3 | 1.504916e-07 | 1.504913e-07 |  |  | 162 | 1.504913e-07 | 1.133198e-07 | 9.821035e-08 | 6.799154e-08 | 4.381667e-08 | [6 empty] | 162 | 1.504913e-07 | 0.0003822798 | 0.002149369
|  | 163 | 436 | 4.890611e-09 | 3069738.0 | 12836181.8 | 1.274356e-13 |  |  | 163 | 436 | 1.243069e-12 | 397552242885.5 | -40393147159.0 | 4.533637e-08 | 4.533649e-08 |  |  | 163 | 4.533649e-08 | 3.413844e-08 | 2.958669e-08 | 2.048318e-08 | 1.320031e-08 | [6 empty] | 163 | 4.533649e-08 | 0.0003247366 | 0.001973364
|  | 164 | 437 | 5.012507e-09 | 9265169.2 | 9766443.8 | 3.846296e-13 |  |  | 164 | 437 | 1.281311e-12 | -12939045885.9 | -437945390044.6 | -1.475553e-09 | -1.475168e-09 |  |  | 164 | -1.475168e-09 | -1.110609e-09 | -9.624047e-10 | -6.660142e-10 | -4.290946e-10 | [6 empty] | 164 | -1.475168e-09 | 0.0002734997 | 0.001803897
|  | 165 | 438 | 5.136864e-09 | 7224321.0 | 501274.6 | 2.999069e-13 |  |  | 165 | 438 | 1.320547e-12 | -144581826365.8 | -425006344158.6 | -1.648793e-08 | -1.648763e-08 |  |  | 165 | -1.648763e-08 | -1.241504e-08 | -1.07596e-08 | -7.448749e-09 | -4.800215e-09 | [6 empty] | 165 | -1.648763e-08 | 0.000228271 | 0.001641498
|  | 166 | 439 | 5.263719e-09 | 379953.9 | -6723046.4 | 1.577322e-14 |  |  | 166 | 439 | 1.360797e-12 | -144586807608.4 | -280424517792.8 | -1.64885e-08 | -1.648848e-08 |  |  | 166 | -1.648848e-08 | -1.241582e-08 | -1.076037e-08 | -7.449478e-09 | -4.80077e-09 | [6 empty] | 166 | -1.648848e-08 | 0.0001887065 | 0.001486641
|  | 167 | 440 | 5.393108e-09 | -5221168.8 | -7103000.3 | -2.16749e-13 |  |  | 167 | 440 | 1.402082e-12 | -98294558395.2 | -135837710184.4 | -1.120939e-08 | -1.120961e-08 |  |  | 167 | -1.120961e-08 | -8.440942e-09 | -7.315553e-09 | -5.064763e-09 | -3.264023e-09 | [6 empty] | 167 | -1.120961e-08 | 0.0001544248 | 0.00133973
|  | 168 | 441 | 5.52507e-09 | -5651218.2 | -1881831.5 | -2.346019e-13 |  |  | 168 | 441 | 1.444425e-12 | -49051830294.7 | -37543151789.2 | -5.59381e-09 | -5.594045e-09 |  |  | 168 | -5.594045e-09 | -4.212433e-09 | -3.65085e-09 | -2.527674e-09 | -1.629015e-09 | [6 empty] | 168 | -5.594045e-09 | 0.0001250168 | 0.001201099
|  | 169 | 442 | 5.659641e-09 | -1533670.5 | 3769386.7 | -6.366803e-14 |  |  | 169 | 442 | 1.487845e-12 | -13964599906.8 | 11508678505.4 | -1.592506e-09 | -1.592569e-09 |  |  | 169 | -1.592569e-09 | -1.199237e-09 | -1.039359e-09 | -7.196001e-10 | -4.637613e-10 | [6 empty] | 169 | -1.592569e-09 | 0.0001000549 | 0.001071004
|  | 170 | 443 | 5.79686e-09 | 3146487.2 | 5303057.3 | 1.306217e-13 |  |  | 170 | 443 | 1.532366e-12 | 4408877758.9 | 25473278412.2 | 5.02783e-10 | 5.029136e-10 |  |  | 170 | 5.029136e-10 | 3.787593e-10 | 3.282999e-10 | 2.273749e-10 | 1.465694e-10 | [6 empty] | 170 | 5.029136e-10 | 7.91024e-05 | 0.0009496192
|  | 171 | 444 | 5.936765e-09 | 4533552.5 | 2156570.0 | 1.882036e-13 |  |  | 171 | 444 | 1.57801e-12 | 10049271823.7 | 21064400653.3 | 1.146007e-09 | 1.146195e-09 |  |  | 171 | 1.146195e-09 | 8.631789e-10 | 7.481486e-10 | 5.180792e-10 | 3.339293e-10 | [6 empty] | 171 | 1.146195e-09 | 6.172262e-05 | 0.0008370347
|  | 172 | 445 | 6.079395e-09 | 1887932.3 | -2376982.5 | 7.837468e-14 |  |  | 172 | 445 | 1.624799e-12 | 8556353509.7 | 11015128829.6 | 9.75756e-10 | 9.758343e-10 |  |  | 172 | 9.758343e-10 | 7.348425e-10 | 6.368886e-10 | 4.409771e-10 | 2.842086e-10 | [6 empty] | 172 | 9.758343e-10 | 4.748705e-05 | 0.0007332572
|  | 173 | 446 | 6.224789e-09 | -2130654.9 | -4264914.8 | -8.845094e-14 |  |  | 173 | 446 | 1.672756e-12 | 4606405326.8 | 2458775319.9 | 5.253088e-10 | 5.252203e-10 |  |  | 173 | 5.252203e-10 | 3.954466e-10 | 3.426921e-10 | 2.371872e-10 | 1.528276e-10 | [6 empty] | 173 | 5.252203e-10 | 3.59828e-05 | 0.0006382114
|  | 174 | 447 | 6.372986e-09 | -3913955.1 | -2134259.9 | -1.62482e-13 |  |  | 174 | 447 | 1.721904e-12 | 1058443906.3 | -2147630006.8 | 1.207036e-10 | 1.205412e-10 |  |  | 174 | 1.205412e-10 | 9.068612e-11 | 7.854262e-11 | 5.426333e-11 | 3.49213e-11 | [6 empty] | 174 | 1.205412e-10 | 2.681902e-05 | 0.0005517427
|  | 175 | 448 | 6.524027e-09 | -2005051.4 | 1779695.2 | -8.323671e-14 |  |  | 175 | 448 | 1.772268e-12 | -951543732.5 | -3206073913.1 | -1.085129e-10 | -1.085961e-10 |  |  | 175 | -1.085961e-10 | -8.181455e-11 | -7.093259e-11 | -4.916472e-11 | -3.170873e-11 | [6 empty] | 175 | -1.085961e-10 | 1.963205e-05 | 0.0004736223
|  | 176 | 449 | 6.67795e-09 | 1711398.9 | 3784746.6 | 7.104616e-14 |  |  | 176 | 449 | 1.82387e-12 | -1461865236.3 | -2254530180.5 | -1.667093e-10 | -1.666383e-10 |  |  | 176 | -1.666383e-10 | -1.25443e-10 | -1.086945e-10 | -7.520095e-11 | -4.844167e-11 | [6 empty] | 176 | -1.666383e-10 | 1.408936e-05 | 0.0004035535
|  | 177 | 450 | 6.834796e-09 | 3724987.8 | 2073347.7 | 1.546373e-13 |  |  | 177 | 450 | 1.876735e-12 | -1057788843.2 | -792664944.3 | -1.206289e-10 | -1.204743e-10 |  |  | 177 | -1.204743e-10 | -9.063971e-11 | -7.85049e-11 | -5.424264e-11 | -3.49103e-11 | [6 empty] | 177 | -1.204743e-10 | 9.892227e-06 | 0.0003411789
|  | 178 | 451 | 6.994606e-09 | 2088324.0 | -1651640.1 | 8.669364e-14 |  |  | 178 | 451 | 1.930888e-12 | -382636743.5 | 265123898.9 | -4.363542e-11 | -4.354873e-11 |  |  | 178 | -4.354873e-11 | -3.274878e-11 | -2.835452e-11 | -1.957012e-11 | -1.258603e-11 | [6 empty] | 178 | -4.354873e-11 | 6.777042e-06 | 0.0002860892
|  | 179 | 452 | 7.157421e-09 | -1702293.5 | -3739964.1 | -7.066816e-14 |  |  | 179 | 452 | 1.986353e-12 | 131657415.3 | 647760642.4 | 1.501405e-11 | 1.494338e-11 |  |  | 179 | 1.494338e-11 | 1.121698e-11 | 9.698756e-12 | 6.665667e-12 | 4.274601e-12 | [6 empty] | 179 | 1.494338e-11 | 4.515533e-06 | 0.0002378323
|  | 180 | 453 | 7.323281e-09 | -3943988.3 | -2037670.6 | -1.637288e-13 |  |  | 180 | 453 | 2.043156e-12 | 330869038.1 | 516103227.1 | 3.77319e-11 | 3.756817e-11 |  |  | 180 | 3.756817e-11 | 2.820684e-11 | 2.439351e-11 | 1.677462e-11 | 1.076154e-11 | [6 empty] | 180 | 3.756817e-11 | 2.913843e-06 | 0.0001959233
|  | 181 | 454 | 7.492229e-09 | -2198404.0 | 1906317.8 | -9.126345e-14 |  |  | 181 | 454 | 2.101323e-12 | 271124852.1 | 185234189.0 | 3.091874e-11 | 3.082748e-11 |  |  | 181 | 3.082748e-11 | 2.316739e-11 | 2.004919e-11 | 1.381711e-11 | 8.877174e-12 | [6 empty] | 181 | 3.082748e-11 | 1.810723e-06 | 0.0001598542
|  | 182 | 455 | 7.664306e-09 | 2103926.7 | 4104721.7 | 8.734137e-14 |  |  | 182 | 455 | 2.160878e-12 | 100067141.9 | -85890663.1 | 1.141153e-11 | 1.149887e-11 |  |  | 182 | 1.149887e-11 | 8.702389e-12 | 7.570034e-12 | 5.301176e-12 | 3.442331e-12 | [6 empty] | 182 | 1.149887e-11 | 1.074985e-06 | 0.0001291043
|  | 183 | 456 | 7.839554e-09 | 4633803.2 | 2000795.0 | 1.923654e-13 |  |  | 183 | 456 | 2.22185e-12 | -47709038.3 | -185957805.0 | -5.44068e-12 | -5.248314e-12 |  |  | 183 | -5.248314e-12 | -3.855654e-12 | -3.279978e-12 | -2.137763e-12 | -1.320366e-12 | [6 empty] | 183 | -5.248314e-12 | 6.024228e-07 | 0.0001031494
|  | 184 | 457 | 8.018016e-09 | 2310106.6 | -2633008.2 | 9.590061e-14 |  |  | 184 | 457 | 2.284263e-12 | -106194149.6 | -138248766.8 | -1.211025e-11 | -1.201435e-11 |  |  | 184 | -1.201435e-11 | -8.998782e-12 | -7.768241e-12 | -5.311712e-12 | -3.394536e-12 | [6 empty] | 184 | -1.201435e-11 | 3.124017e-07 | 8.147125e-05
|  | 185 | 458 | 8.199735e-09 | -3108955.7 | -4943114.8 | -1.290636e-13 |  |  | 185 | 458 | 2.348146e-12 | -81157073.9 | -32054617.2 | -9.255052e-12 | -9.384116e-12 |  |  | 185 | -9.384116e-12 | -7.130868e-12 | -6.221407e-12 | -4.396356e-12 | -2.871654e-12 | [6 empty] | 185 | -9.384116e-12 | 1.443162e-07 | 6.356554e-05
|  | 186 | 459 | 8.384754e-09 | -5968339.1 | -1834159.2 | -2.477667e-13 |  |  | 186 | 459 | 2.413525e-12 | -19341156.9 | 49102456.7 | -2.205642e-12 | -2.453408e-12 |  |  | 186 | -2.453408e-12 | -1.971486e-12 | -1.787947e-12 | -1.409102e-12 | -9.818951e-13 | [6 empty] | 186 | -2.453408e-12 | 5.408571e-08 | 4.894931e-05
|  | 187 | 460 | 8.573115e-09 | -2264321.8 | 4134180.0 | -9.399993e-14 |  |  | 187 | 460 | 2.480429e-12 | 30448784.2 | 68443613.5 | 3.472342e-12 | 3.378342e-12 |  |  | 187 | 3.378342e-12 | 2.496821e-12 | 2.133816e-12 | 1.412271e-12 | 8.821284e-13 | [6 empty] | 187 | 3.378342e-12 | 1.083919e-08 | 3.716704e-05
|  | 188 | 461 | 8.764863e-09 | 5217915.0 | 6398501.8 | 2.166139e-13 |  |  | 188 | 461 | 2.548884e-12 | 43613710.0 | 37994829.3 | 4.973654e-12 | 5.190267e-12 |  |  | 188 | 5.190267e-12 | 4.016741e-12 | 3.550528e-12 | 2.607813e-12 | 1.745117e-12 | [6 empty] | 188 | 5.190267e-12 | -6.093924e-09 | 2.779561e-05
|  | 189 | 462 | 8.960042e-09 | 8255641.3 | 1180586.8 | 3.427206e-13 |  |  | 189 | 462 | 2.61892e-12 | 24876357.0 | -5618880.7 | 2.836869e-12 | 3.17959e-12 |  |  | 189 | 3.17959e-12 | 2.565848e-12 | 2.333463e-12 | 1.852413e-12 | 1.29587e-12 | [6 empty] | 189 | 3.17959e-12 | -9.809706e-09 | 2.04479e-05
|  | 190 | 463 | 9.158695e-09 | 1557019.4 | -7075054.5 | 6.463733e-14 |  |  | 190 | 463 | 2.690566e-12 | -3779491.9 | -30495237.6 | -4.310086e-13 | -3.663713e-13 |  |  | 190 | -3.663713e-13 | -2.435104e-13 | -1.903476e-13 | -8.709237e-14 | -3.687145e-14 | [6 empty] | 190 | -3.663713e-13 | -8.028537e-09 | 1.477513e-05
|  | 191 | 464 | 9.360868e-09 | -9536926.1 | -8632073.9 | -3.959112e-13 |  |  | 191 | 464 | 2.76385e-12 | -21071062.8 | -26715745.7 | -2.402918e-12 | -2.798829e-12 |  |  | 191 | -2.798829e-12 | -2.305771e-12 | -2.125092e-12 | -1.744929e-12 | -1.242448e-12 | [6 empty] | 191 | -2.798829e-12 | -4.858145e-09 | 1.046799e-05
|  | 192 | 465 | 9.566606e-09 | -11891469.4 | 904852.2 | -4.936565e-13 |  |  | 192 | 465 | 2.838801e-12 | -18960174.5 | -5644682.9 | -2.162195e-12 | -2.655851e-12 |  |  | 192 | -2.655851e-12 | -2.247055e-12 | -2.1055e-12 | -1.798941e-12 | -1.306372e-12 | [6 empty] | 192 | -2.655851e-12 | -2.140977e-09 | 7.256563e-06
|  | 193 | 466 | 9.775953e-09 | 1273794.2 | 12796321.6 | 5.287966e-14 |  |  | 193 | 466 | 2.915451e-12 | -4114199.2 | 13315491.6 | -4.691782e-13 | -4.162985e-13 |  |  | 193 | -4.162985e-13 | -2.869933e-13 | -2.317972e-13 | -1.239169e-13 | -6.410527e-14 | [6 empty] | 193 | -4.162985e-13 | -4.283392e-10 | 4.909252e-06
|  | 194 | 467 | 9.988955e-09 | 18406351.3 | 11522527.5 | 7.641121e-13 |  |  | 194 | 467 | 2.993829e-12 | 9966075.0 | 17429690.8 | 1.136519e-12 | 1.900631e-12 |  |  | 194 | 1.900631e-12 | 1.813804e-12 | 1.816607e-12 | 1.785917e-12 | 1.378545e-12 | [6 empty] | 194 | 1.900631e-12 | 3.613558e-10 | 3.230821e-06
|  | 195 | 468 | 1.020566e-08 | 16933676.9 | -6883823.8 | 7.029762e-13 |  |  | 195 | 468 | 3.073965e-12 | 13394563.9 | 7463615.8 | 1.527499e-12 | 2.230476e-12 |  |  | 195 | 2.230476e-12 | 2.031564e-12 | 1.985758e-12 | 1.860755e-12 | 1.408562e-12 | [6 empty] | 195 | 2.230476e-12 | 5.356213e-10 | 2.059728e-06
|  | 196 | 469 | 1.042611e-08 | -10335094.9 | -23817500.7 | -4.29046e-13 |  |  | 196 | 469 | 3.15589e-12 | 5888588.3 | -5930948.1 | 6.715273e-13 | 2.424814e-13 |  |  | 196 | 2.424814e-13 | -3.225631e-14 | -1.653217e-13 | -4.110728e-13 | -3.927216e-13 | [6 empty] | 196 | 2.424814e-13 | 4.073556e-10 | 1.264947e-06
|  | 197 | 470 | 1.065035e-08 | -36527725.0 | -13482405.8 | -1.516394e-12 |  |  | 197 | 470 | 3.239637e-12 | -4803529.5 | -11819536.4 | -5.477886e-13 | -2.064182e-12 |  |  | 197 | -2.064182e-12 | -2.313663e-12 | -2.490674e-12 | -2.772666e-12 | -2.238546e-12 | [6 empty] | 197 | -2.064182e-12 | 2.012685e-10 | 7.424496e-07
|  | 198 | 471 | 1.087843e-08 | -21120116.2 | 23045319.3 | -8.7677e-13 |  |  | 198 | 471 | 3.325236e-12 | -9825686.4 | -7016006.9 | -1.120509e-12 | -1.997279e-12 |  |  | 198 | -1.997279e-12 | -1.942994e-12 | -1.96464e-12 | -1.966287e-12 | -1.528343e-12 | [6 empty] | 198 | -1.997279e-12 | 3.726574e-11 | 4.115465e-07
|  | 199 | 472 | 1.111041e-08 | 36870167.9 | 44165435.4 | 1.53061e-12 |  |  | 199 | 472 | 3.412719e-12 | -5985915.7 | 2809679.5 | -6.826264e-13 | 8.479834e-13 |  |  | 199 | 8.479834e-13 | 1.404984e-12 | 1.707703e-12 | 2.240437e-12 | 1.899789e-12 | [6 empty] | 199 | 8.479834e-13 | -4.761882e-11 | 2.112262e-07
|  | 200 | 473 | 1.134631e-08 | 72160516.8 | 7295267.5 | 2.995636e-12 |  |  | 200 | 473 | 3.50212e-12 | 2459958.6 | 8795595.1 | 2.805306e-13 | 3.276166e-12 |  |  | 200 | 3.276166e-12 | 3.967018e-12 | 4.397185e-12 | 5.115226e-12 | 4.188846e-12 | [6 empty] | 200 | 3.276166e-12 | -6.518471e-11 | 9.665249e-08
|  | 201 | 474 | 1.15862e-08 | 12171513.0 | -64865249.3 | 5.052821e-13 |  |  | 201 | 474 | 3.59347e-12 | 7901677.6 | 6335636.5 | 9.010975e-13 | 1.40638e-12 |  |  | 201 | 1.40638e-12 | 1.312024e-12 | 1.298862e-12 | 1.248537e-12 | 9.551306e-13 | [6 empty] | 201 | 1.40638e-12 | -4.549556e-11 | 3.592066e-08
|  | 202 | 475 | 1.183011e-08 | -110500288.7 | -77036762.3 | -4.587254e-12 |  |  | 202 | 475 | 3.686804e-12 | 5839562.3 | -1566041.1 | 6.659365e-13 | -3.921317e-12 |  |  | 202 | -3.921317e-12 | -5.249819e-12 | -6.018529e-12 | -7.338054e-12 | -6.09546e-12 | [6 empty] | 202 | -3.921317e-12 | -1.663292e-11 | 7.158712e-09
|  | 203 | 476 | 1.20781e-08 | -133985962.1 | 33463526.4 | -5.562226e-12 |  |  | 203 | 476 | 3.782154e-12 | -1480752.1 | -7405603.3 | -1.688631e-13 | -5.73109e-12 |  |  | 203 | -5.73109e-12 | -7.100795e-12 | -7.934862e-12 | -9.33879e-12 | -7.675257e-12 | [6 empty] | 203 | -5.73109e-12 | 4.449985e-12 | -3.977615e-09
|  | 204 | 477 | 1.233022e-08 | 59416239.4 | 167449488.5 | 2.466576e-12 |  |  | 204 | 477 | 3.879555e-12 | -7182611.0 | -5924851.2 | -8.190961e-13 | 1.64748e-12 |  |  | 204 | 1.64748e-12 | 2.47569e-12 | 2.935314e-12 | 3.737398e-12 | 3.143311e-12 | [6 empty] | 204 | 1.64748e-12 | 1.263153e-11 | -6.394437e-09
|  | 205 | 478 | 1.258652e-08 | 303495264.2 | 108033249.1 | 1.259915e-11 |  |  | 205 | 478 | 3.979041e-12 | -5893805.8 | 1257759.7 | -6.721223e-13 | 1.192703e-11 |  |  | 205 | 1.192703e-11 | 1.529008e-11 | 1.728523e-11 | 2.067707e-11 | 1.707837e-11 | [6 empty] | 205 | 1.192703e-11 | 1.073931e-11 | -5.239483e-09
|  | 206 | 479 | 1.284704e-08 | 199858610.5 | -195462015.1 | 8.296831e-12 |  |  | 206 | 479 | 4.080646e-12 | 1283118.1 | 7151565.6 | 1.463252e-13 | 8.443156e-12 |  |  | 206 | 8.443156e-12 | 1.051233e-11 | 1.176706e-11 | 1.388241e-11 | 1.141797e-11 | [6 empty] | 206 | 8.443156e-12 | 4.566717e-12 | -3.198814e-09
|  | 207 | 480 | 1.311183e-08 | -369052420.1 | -395320625.5 | -1.532066e-11 |  |  | 207 | 480 | 4.184406e-12 | 7481264.3 | 5868447.5 | 8.531541e-13 | -1.44675e-11 |  |  | 207 | -1.44675e-11 | -1.856585e-11 | -2.099557e-11 | -2.512727e-11 | -2.075698e-11 | [6 empty] | 207 | -1.44675e-11 | -9.35618e-13 | -1.453137e-09
|  | 208 | 481 | 1.338094e-08 | -761725648.1 | -26268205.4 | -3.16219e-11 |  |  | 208 | 481 | 4.290357e-12 | 6294434.1 | -1612816.8 | 7.178095e-13 | -3.090409e-11 |  |  | 208 | -3.090409e-11 | -3.910544e-11 | -4.401566e-11 | -5.233406e-11 | -4.314621e-11 | [6 empty] | 208 | -3.090409e-11 | -3.406159e-12 | -3.462601e-10
|  | 209 | 482 | 1.365443e-08 | -51649523.2 | 735457442.7 | -2.144153e-12 |  |  | 209 | 482 | 4.398534e-12 | -1773507.6 | -7907250.9 | -2.022486e-13 | -2.346401e-12 |  |  | 209 | -2.346401e-12 | -2.840524e-12 | -3.148274e-12 | -3.661926e-12 | -2.998627e-12 | [6 empty] | 209 | -2.346401e-12 | -2.974075e-12 | 1.776454e-10
|  | 210 | 483 | 1.393233e-08 | 1475515864.0 | 787106965.9 | 6.125383e-11 |  |  | 210 | 483 | 4.508974e-12 | -8913397.4 | -6133743.3 | -1.016473e-12 | 6.023736e-11 |  |  | 210 | 6.023736e-11 | 7.603159e-11 | 8.550547e-11 | 1.015437e-10 | 8.368611e-11 | [6 empty] | 210 | 6.023736e-11 | -1.127527e-12 | 3.122093e-10
|  | 211 | 484 | 1.421471e-08 | 1611143992.2 | -688408898.1 | 6.688423e-11 |  |  | 211 | 484 | 4.621713e-12 | -7087100.6 | 2779654.1 | -8.082042e-13 | 6.607602e-11 |  |  | 211 | 6.607602e-11 | 8.324752e-11 | 9.356195e-11 | 1.110138e-10 | 9.14663e-11 | [6 empty] | 211 | 6.607602e-11 | 5.60346e-13 | 2.515958e-10
|  | 212 | 485 | 1.450162e-08 | -1437558096.1 | -2299552890.3 | -5.967807e-11 |  |  | 212 | 485 | 4.736789e-12 | 3291658.5 | 9866754.7 | 3.753767e-13 | -5.930269e-11 |  |  | 212 | -5.930269e-11 | -7.453872e-11 | -8.370715e-11 | -9.920931e-11 | -8.171232e-11 | [6 empty] | 212 | -5.930269e-11 | 1.23825e-12 | 1.346222e-10
|  | 213 | 486 | 1.47931e-08 | -4898520711.2 | -861994794.3 | -2.033547e-10 |  |  | 213 | 486 | 4.854238e-12 | 11973894.2 | 6575096.2 | 1.365488e-12 | -2.019893e-10 |  |  | 213 | -2.019893e-10 | -2.539278e-10 | -2.851782e-10 | -3.380196e-10 | -2.784119e-10 | [6 empty] | 213 | -2.019893e-10 | 9.273744e-13 | 3.618646e-11
|  | 214 | 487 | 1.50892e-08 | -1872980740.0 | 4036525916.9 | -7.775399e-11 |  |  | 214 | 487 | 4.974099e-12 | 8176295.5 | -5398798.0 | 9.324146e-13 | -7.682157e-11 |  |  | 214 | -7.682157e-11 | -9.678195e-11 | -1.087719e-10 | -1.290586e-10 | -1.063331e-10 | [6 empty] | 214 | -7.682157e-11 | 1.826731e-13 | -1.872099e-11
|  | 215 | 488 | 1.538998e-08 | 8945575003.5 | 5909506656.9 | 3.713621e-10 |  |  | 215 | 488 | 5.096411e-12 | -6878623.1 | -13575093.5 | -7.844297e-13 | 3.705777e-10 |  |  | 215 | 3.705777e-10 | 4.650046e-10 | 5.219018e-10 | 6.180564e-10 | 5.089277e-10 | [6 empty] | 215 | 3.705777e-10 | -3.995247e-13 | -3.454995e-11
|  | 216 | 489 | 1.569549e-08 | 13356372763.9 | -3036068346.6 | 5.544698e-10 |  |  | 216 | 489 | 5.221211e-12 | -17719606.8 | -6696470.4 | -2.020722e-12 | 5.524491e-10 |  |  | 216 | 5.524491e-10 | 6.936449e-10 | 7.786817e-10 | 9.224179e-10 | 7.596175e-10 | [6 empty] | 216 | 5.524491e-10 | -5.268598e-13 | -2.725148e-11
|  | 217 | 490 | 1.600578e-08 | -6997627077.1 | -16392441110.4 | -2.90496e-10 |  |  | 217 | 490 | 5.348539e-12 | -8954083.4 | 11023136.4 | -1.021113e-12 | -2.915171e-10 |  |  | 217 | -2.915171e-10 | -3.649783e-10 | -4.093216e-10 | -4.842098e-10 | -3.985818e-10 | [6 empty] | 217 | -2.915171e-10 | -2.755334e-13 | -1.251761e-11
|  | 218 | 491 | 1.63209e-08 | -38525669620.2 | -9394814033.3 | -1.599335e-09 |  |  | 218 | 491 | 5.478435e-12 | 15097383.0 | 19977219.8 | 1.721687e-12 | -1.597614e-09 |  |  | 218 | -1.597614e-09 | -2.00387e-09 | -2.248742e-09 | -2.662515e-09 | -2.192268e-09 | [6 empty] | 218 | -1.597614e-09 | 7.360029e-14 | -3.804635e-13
|  | 219 | 492 | 1.664091e-08 | -22512703185.0 | 29130855586.9 | -9.345811e-10 |  |  | 219 | 492 | 5.610937e-12 | 28022732.9 | 4879836.8 | 3.195678e-12 | -9.313855e-10 |  |  | 219 | -9.313855e-10 | -1.169325e-09 | -1.312637e-09 | -1.554867e-09 | -1.280427e-09 | [6 empty] | 219 | -9.313855e-10 | 2.669661e-13 | 5.463845e-12
|  | 220 | 493 | 1.696585e-08 | 71169084830.0 | 51643558771.9 | 2.954478e-09 |  |  | 220 | 493 | 5.746088e-12 | 7009992.9 | -23142896.1 | 7.994109e-13 | 2.955277e-09 |  |  | 220 | 2.955277e-09 | 3.704779e-09 | 4.156733e-09 | 4.920305e-09 | 4.05097e-09 | [6 empty] | 220 | 2.955277e-09 | 2.248075e-13 | 5.778309e-12
|  | 221 | 494 | 1.729579e-08 | 128623103261.4 | -19525526058.1 | 5.339595e-09 |  |  | 221 | 494 | 5.883927e-12 | -34042776.7 | -30152889.0 | -3.882196e-12 | 5.335713e-09 |  |  | 221 | 5.335713e-09 | 6.691594e-09 | 7.508942e-09 | 8.890007e-09 | 7.319722e-09 | [6 empty] | 221 | 5.335713e-09 | 4.031088e-14 | 3.238096e-12
|  | 222 | 495 | 1.763077e-08 | -49572000895.9 | -148148629319.4 | -2.057907e-09 |  |  | 222 | 495 | 6.024495e-12 | -45413983.2 | 3889887.8 | -5.178954e-12 | -2.063086e-09 |  |  | 222 | -2.063086e-09 | -2.584001e-09 | -2.898341e-09 | -3.42927e-09 | -2.823002e-09 | [6 empty] | 222 | -2.063086e-09 | -1.267048e-13 | 4.141973e-13
|  | 223 | 496 | 1.797085e-08 | -383379277561.6 | -98576628423.6 | -1.591542e-08 |  |  | 223 | 496 | 6.167834e-12 | 5998046.0 | 49303871.0 | 6.840097e-13 | -1.591473e-08 |  |  | 223 | -1.591473e-08 | -1.995344e-08 | -2.238857e-08 | -2.650284e-08 | -2.182063e-08 | [6 empty] | 223 | -1.591473e-08 | -1.676929e-13 | -1.240814e-12
|  | 224 | 497 | 1.831607e-08 | -259997312653.0 | 284802649138.0 | -1.07934e-08 |  |  | 224 | 497 | 6.313987e-12 | 77825997.0 | 43305825.1 | 8.87518e-12 | -1.078452e-08 |  |  | 224 | -1.078452e-08 | -1.352554e-08 | -1.517782e-08 | -1.79697e-08 | -1.479571e-08 | [6 empty] | 224 | -1.078452e-08 | -8.049365e-14 | -1.488431e-12
|  | 225 | 498 | 1.866651e-08 | 765543084004.0 | 544799961791.0 | 3.178037e-08 |  |  | 225 | 498 | 6.462994e-12 | 69971325.4 | -34520171.9 | 7.979443e-12 | 3.178835e-08 |  |  | 225 | 3.178835e-08 | 3.985065e-08 | 4.471225e-08 | 5.292587e-08 | 4.35748e-08 | [6 empty] | 225 | 3.178835e-08 | 5.311487e-14 | -8.550958e-13
|  | 226 | 499 | 1.90222e-08 | 1492314662389.3 | -220743122213.0 | 6.195121e-08 |  |  | 226 | 499 | 6.6149e-12 | -57086871.3 | -104491497.4 | -6.510116e-12 | 6.19447e-08 |  |  | 226 | 6.19447e-08 | 7.766642e-08 | 8.714561e-08 | 1.031613e-07 | 8.493631e-08 | [6 empty] | 226 | 6.19447e-08 | 1.328869e-13 | -5.427174e-14
|  | 227 | 500 | 1.938321e-08 | -616134393723.4 | -1713057784602.3 | -2.55779e-08 |  |  | 227 | 500 | 6.769747e-12 | -176845247.6 | -47404626.1 | -2.016721e-11 | -2.559806e-08 |  |  | 227 | -2.559806e-08 | -3.208347e-08 | -3.599487e-08 | -4.26027e-08 | -3.507445e-08 | [6 empty] | 227 | -2.559806e-08 | 1.033497e-13 | 4.271416e-13
|  | 228 | 501 | 1.974959e-08 | -4871835590912.2 | -1096923390878.9 | -2.02247e-07 |  |  | 228 | 501 | 6.927579e-12 | -82099819.0 | 129440621.5 | -9.362562e-12 | -2.022563e-07 |  |  | 228 | -2.022563e-07 | -2.535742e-07 | -2.84517e-07 | -3.36796e-07 | -2.772934e-07 | [6 empty] | 228 | -2.022563e-07 | -1.341715e-14 | 4.683166e-13
|  | 229 | 502 | 2.012139e-08 | -3178314346278.3 | 3774912200033.3 | -1.31943e-07 |  |  | 229 | 502 | 7.088439e-12 | 229382995.4 | 211540440.5 | 2.615855e-11 | -1.319168e-07 |  |  | 229 | -1.319168e-07 | -1.654038e-07 | -1.855937e-07 | -2.197062e-07 | -1.808928e-07 | [6 empty] | 229 | -1.319168e-07 | -1.271112e-13 | 2.264871e-13
|  | 230 | 503 | 2.049868e-08 | 11142820609385.9 | 6953226546311.6 | 4.625775e-07 |  |  | 230 | 503 | 7.252373e-12 | 383542550.9 | -17842555.0 | 4.373872e-11 | 4.626212e-07 |  |  | 230 | 4.626212e-07 | 5.799895e-07 | 6.507594e-07 | 7.703269e-07 | 6.342296e-07 | [6 empty] | 230 | 4.626212e-07 | -1.343989e-13 | -5.159959e-14
|  | 231 | 504 | 2.088149e-08 | 20907898436515.2 | -4189594063074.3 | 8.679601e-07 |  |  | 231 | 504 | 7.419425e-12 | -33095375.0 | -401385105.9 | -3.774156e-12 | 8.679563e-07 |  |  | 231 | 8.679563e-07 | 1.088202e-06 | 1.221e-06 | 1.445369e-06 | 1.190016e-06 | [6 empty] | 231 | 8.679563e-07 | -4.286515e-15 | -1.927361e-13
|  | 232 | 505 | 2.12699e-08 | -12832162226206.9 | -25097492499589.5 | -5.32708e-07 |  |  | 232 | 505 | 7.58964e-12 | -761592155.7 | -368289730.9 | -8.685103e-11 | -5.327948e-07 |  |  | 232 | -5.327948e-07 | -6.67948e-07 | -7.494436e-07 | -8.871312e-07 | -7.303946e-07 | [6 empty] | 232 | -5.327948e-07 | 1.638489e-13 | -1.641415e-13
|  | 233 | 506 | 2.166395e-08 | -78294361512976 | -12265330273382.6 | -3.250273e-06 |  |  | 233 | 506 | 7.763065e-12 | -714764259.2 | 393302424.9 | -8.151083e-11 | -3.250355e-06 |  |  | 233 | -3.250355e-06 | -4.075091e-06 | -4.572375e-06 | -5.412554e-06 | -4.456311e-06 | [6 empty] | 233 | -3.250355e-06 | 1.901514e-13 | -4.290212e-14
|  | 234 | 507 | 2.206371e-08 | -38969085109741.9 | 66029031239593.4 | -1.617743e-06 |  |  | 234 | 507 | 7.939744e-12 | 780680166.5 | 1108066684.1 | 8.90278e-11 | -1.617654e-06 |  |  | 234 | -1.617654e-06 | -2.028178e-06 | -2.275702e-06 | -2.693907e-06 | -2.217981e-06 | [6 empty] | 234 | -1.617654e-06 | -1.29807e-14 | 6.464095e-14
|  | 235 | 508 | 2.246922e-08 | 213641409309234 | 104998116349335 | 8.869003e-06 |  |  | 235 | 508 | 8.119725e-12 | 2249299284.8 | 327386517.6 | 2.565073e-10 | 8.869259e-06 |  |  | 235 | 8.869259e-06 | 1.111971e-05 | 1.247664e-05 | 1.476922e-05 | 1.215992e-05 | [6 empty] | 235 | 8.869259e-06 | -2.8181e-13 | 9.472508e-14
|  | 236 | 509 | 2.288055e-08 | 345947728929586 | -108643292959898 | 1.43615e-05 |  |  | 236 | 509 | 8.303055e-12 | 679577064.8 | -1921912767.1 | 7.749813e-11 | 1.436158e-05 |  |  | 236 | 1.436158e-05 | 1.800579e-05 | 2.020309e-05 | 2.391553e-05 | 1.969036e-05 | [6 empty] | 236 | 1.436158e-05 | -2.796557e-13 | 5.180547e-14
|  | 237 | 510 | 2.329775e-08 | -364484838579162 | -454591021889485 | -1.513104e-05 |  |  | 237 | 510 | 8.489781e-12 | -4079154398.9 | -2601489832.0 | -4.651817e-10 | -1.513151e-05 |  |  | 237 | -1.513151e-05 | -1.897089e-05 | -2.12859e-05 | -2.519718e-05 | -2.074555e-05 | [6 empty] | 237 | -1.513151e-05 | 1.32923e-13 | -1.393481e-14
|  | 238 | 511 | 2.372089e-08 | -1552795479810210 | -90106183310322.2 | -6.446198e-05 |  |  | 238 | 511 | 8.67995e-12 | -5645200244.9 | 1477664566.9 | -6.437717e-10 | -6.446262e-05 |  |  | 238 | -6.446262e-05 | -8.081969e-05 | -9.068231e-05 | -0.0001073456 | -8.838078e-05 | [6 empty] | 238 | -6.446262e-05 | 5.709936e-13 | -5.123269e-14
|  | 239 | 512 | 2.415001e-08 | -313353334415505 | 1462689296499880 | -1.300839e-05 |  |  | 239 | 512 | 8.873611e-12 | 3278055060.9 | 7122864811.8 | 3.738253e-10 | -1.300802e-05 |  |  | 239 | -1.300802e-05 | -1.630899e-05 | -1.829931e-05 | -2.166206e-05 | -1.783505e-05 | [6 empty] | 239 | -1.300802e-05 | 3.664986e-13 | -4.169732e-14
|  | 240 | 513 | 2.458517e-08 | 5178306775340420 | 1776042630915390 | 0.0002149696 |  |  | 240 | 513 | 9.070812e-12 | 16152542438.8 | 3844809750.9 | 1.842016e-09 | 0.0002149715 |  |  | 240 | 0.0002149715 | 0.0002695196 | 0.0003024098 | 0.000357979 | 0.0002947347 | [6 empty] | 240 | 0.0002149715 | -5.742797e-13 | -4.078128e-15
|  | 241 | 514 | 2.502643e-08 | 6400514200188560 | -3402264144425030 | 0.0002657078 |  |  | 241 | 514 | 9.271603e-12 | 8911887697.2 | -12307732687.8 | 1.016301e-09 | 0.0002657088 |  |  | 241 | 0.0002657088 | 0.0003331319 | 0.000373785 | 0.0004424703 | 0.0003642989 | [6 empty] | 241 | 0.0002657088 | -1.198005e-12 | 2.741937e-14
|  | 242 | 515 | 2.547386e-08 | -12480307667470000 | -9802778344613590 | -0.0005181013 |  |  | 242 | 515 | 9.476033e-12 | -29157121045.1 | -21219620385.0 | -3.325042e-09 | -0.0005181046 |  |  | 242 | -0.0005181046 | -0.000649572 | -0.0007288411 | -0.0008627696 | -0.0007103437 | [6 empty] | 242 | -0.0005181046 | -1.909394e-13 | 3.08154e-14
|  | 243 | 516 | 2.592751e-08 | -36599268200356704 | 2677529322856460 | -0.001519364 |  |  | 243 | 516 | 9.684152e-12 | -51373507385.3 | 7937500660.1 | -5.858571e-09 | -0.00151937 |  |  | 243 | -0.00151937 | -0.001904907 | -0.002137369 | -0.002530123 | -0.002083125 | [6 empty] | 243 | -0.00151937 | 1.960885e-12 | 9.694463e-15
|  | 244 | 517 | 2.638743e-08 | 10174047356803800 | 39276797523213200 | 0.0004223603 |  |  | 244 | 517 | 9.89601e-12 | 19637396285.1 | 59311008045.4 | 2.239424e-09 | 0.0004223626 |  |  | 244 | 0.0004223626 | 0.0005295359 | 0.0005941569 | 0.0007033365 | 0.0005790778 | [6 empty] | 244 | 0.0004223626 | 2.304611e-12 | -1.463148e-14
|  | 245 | 518 | 2.685368e-08 | 1.5188e+17 | 29102750166409400 | 0.006305097 |  |  | 245 | 518 | 1.011166e-11 | 149933151818.7 | 39673611760.3 | 1.709819e-08 | 0.006305114 |  |  | 245 | 0.006305114 | 0.007905028 | 0.008869706 | 0.01049957 | 0.008644608 | [6 empty] | 245 | 0.006305114 | -1.401268e-12 | -2.263936e-14
|  | 246 | 519 | 2.732633e-08 | 1.1452e+17 | -1.2278e+17 | 0.004754088 |  |  | 246 | 519 | 1.033115e-11 | 102468472386.0 | -110259540058.4 | 1.168538e-08 | 0.0047541 |  |  | 246 | 0.0047541 | 0.005960447 | 0.006687821 | 0.007916751 | 0.006518096 | [6 empty] | 246 | 0.0047541 | -5.846216e-12 | -1.117039e-14
|  | 247 | 520 | 2.780544e-08 | -4.916e+17 | -2.373e+17 | -0.02040806 |  |  | 247 | 520 | 1.055453e-11 | -290934340770.4 | -212728012444.4 | -3.317779e-08 | -0.02040809 |  |  | 247 | -0.02040809 | -0.02558663 | -0.02870906 | -0.03398454 | -0.02798048 | [6 empty] | 247 | -0.02040809 | -3.083357e-12 | 7.215945e-15
|  | 248 | 521 | 2.829105e-08 | -9.6673e+17 | 2.543e+17 | -0.04013222 |  |  | 248 | 521 | 1.078185e-11 | -573400565461.3 | 78206328326.0 | -6.538989e-08 | -0.04013228 |  |  | 248 | -0.04013228 | -0.05031581 | -0.05645604 | -0.0668302 | -0.05502329 | [6 empty] | 248 | -0.04013228 | 8.683097e-12 | 1.693892e-14
|  | 249 | 522 | 2.878324e-08 | 1.054e+18 | 1.221e+18 | 0.04375664 |  |  | 249 | 522 | 1.101318e-11 | 215325020515.1 | 651606893787.3 | 2.45554e-08 | 0.04375666 |  |  | 249 | 0.04375666 | 0.05485991 | 0.06155467 | 0.07286576 | 0.05999255 | [6 empty] | 249 | 0.04375666 | 1.505244e-11 | 1.194508e-14
|  | 250 | 523 | 2.928206e-08 | 5.1486e+18 | 1.67e+17 | 0.2137371 |  |  | 250 | 523 | 1.124855e-11 | 1832408010858.2 | 436281873272.2 | 2.089655e-07 | 0.2137373 |  |  | 250 | 0.2137373 | 0.267973 | 0.3006748 | 0.3559258 | 0.2930443 | [6 empty] | 250 | 0.2137373 | -3.049237e-12 | -1.729729e-15
|  | 251 | 524 | 2.978757e-08 | 7.1632e+17 | -4.9816e+18 | 0.02973679 |  |  | 251 | 524 | 1.148802e-11 | 1253004233936.4 | -1396126137586.0 | 1.428911e-07 | 0.02973694 |  |  | 251 | 0.02973694 | 0.03728261 | 0.04183233 | 0.04951926 | 0.04077067 | [6 empty] | 251 | 0.02973694 | -3.520186e-11 | -1.298224e-14
|  | 252 | 525 | 3.029983e-08 | -2.1736e+19 | -5.6979e+18 | -0.9023243 |  |  | 252 | 525 | 1.173166e-11 | -4094718326183.1 | -2649130371522.4 | -4.669566e-07 | -0.9023247 |  |  | 252 | -0.9023247 | -1.131289 | -1.269345 | -1.502596 | -1.237132 | [6 empty] | 252 | -0.9023247 | -2.888637e-11 | -1.412899e-14
|  | 253 | 526 | 3.08189e-08 | -2.5287e+19 | 1.6038e+19 | -1.049752 |  |  | 253 | 526 | 1.19795e-11 | -7933814777114.5 | 1445587954660.7 | -9.047624e-07 | -1.049753 |  |  | 253 | -1.049753 | -1.316127 | -1.476739 | -1.748099 | -1.439262 | [6 empty] | 253 | -1.049753 | 4.873958e-11 | -4.417276e-15
|  | 254 | 527 | 3.134484e-08 | 7.2389e+19 | 4.1325e+19 | 3.005116 |  |  | 254 | 527 | 1.223161e-11 | 4420466876393.2 | 9379402731775.2 | 5.041046e-07 | 3.005117 |  |  | 254 | 3.005117 | 3.767665 | 4.227448 | 5.00427 | 4.120165 | [6 empty] | 254 | 3.005117 | 1.143714e-10 | 1.065734e-14
|  | 255 | 528 | 3.187772e-08 | 1.897e+20 | -3.1064e+19 | 7.874976 |  |  | 255 | 528 | 1.248804e-11 | 29282586655955.6 | 4958935855382.0 | 3.33935e-06 | 7.874979 |  |  | 255 | 7.874979 | 9.873254 | 11.07812 | 13.11381 | 10.79699 | [6 empty] | 255 | 7.874979 | 4.031617e-12 | 2.070335e-14
|  | 256 | 529 | 3.241759e-08 | -1.4501e+20 | -2.2076e+20 | -6.019938 |  |  | 256 | 529 | 1.274884e-11 | 15805175063625 | -24323650800573.6 | 1.802403e-06 | -6.019937 |  |  | 256 | -6.019937 | -7.547496 | -8.468547 | -10.0247 | -8.253636 | [6 empty] | 256 | -6.019937 | -2.626715e-10 | 1.40014e-14
|  | 257 | 530 | 3.296451e-08 | -1.0479e+21 | -7.5749e+19 | -43.50314 |  |  | 257 | 530 | 1.301408e-11 | -79137490193924.2 | -40128825864198.6 | -9.024741e-06 | -43.50315 |  |  | 257 | -43.50315 | -54.54207 | -61.19805 | -72.44362 | -59.64499 | [6 empty] | 257 | -43.50315 | -2.758249e-10 | -1.199637e-14
|  | 258 | 531 | 3.351855e-08 | -3.6562e+20 | 9.7218e+20 | -15.17804 |  |  | 258 | 531 | 1.328381e-11 | -133265881424091 | 39008664329725.6 | -1.519748e-05 | -15.17806 |  |  | 258 | -15.17806 | -19.02948 | -21.35172 | -25.27524 | -20.80986 | [6 empty] | 258 | -15.17806 | 3.540351e-10 | -3.830298e-14
|  | 259 | 532 | 3.407976e-08 | 4.771e+21 | 1.3378e+21 | 198.0589 |  |  | 259 | 532 | 1.355808e-11 | 132220599307173 | 172274545753817 | 1.507827e-05 | 198.0589 |  |  | 259 | 198.0589 | 248.3164 | 278.6194 | 329.8176 | 271.5487 | [6 empty] | 259 | 198.0589 | 1.035964e-09 | -3.01946e-14
|  | 260 | 533 | 3.464822e-08 | 6.6747e+21 | -3.4332e+21 | 277.091 |  |  | 260 | 533 | 1.383695e-11 | 595938397122281 | 40053946446643.6 | 6.796008e-05 | 277.0911 |  |  | 260 | 277.0911 | 347.4029 | 389.7978 | 461.4258 | 379.9056 | [6 empty] | 260 | 277.0911 | 1.682369e-10 | 2.584116e-14
|  | 261 | 534 | 3.522397e-08 | -1.7414e+22 | -1.0108e+22 | -722.9091 |  |  | 261 | 534 | 1.412048e-11 | 141395199453629 | -555884450675638 | 1.612453e-05 | -722.9091 |  |  | 261 | -722.9091 | -906.3472 | -1016.952 | -1203.824 | -991.1445 | [6 empty] | 261 | -722.9091 | -2.45678e-09 | 8.243506e-14
|  | 262 | 535 | 3.580708e-08 | -5.2118e+22 | 7.306e+21 | -2163.618 |  |  | 262 | 535 | 1.440872e-11 | -2002396344909310 | -697279650129267 | -0.0002283508 | -2163.619 |  |  | 262 | -2163.619 | -2712.637 | -3043.67 | -3602.966 | -2966.429 | [6 empty] | 262 | -2163.619 | -2.928502e-09 | 5.303135e-14
|  | 263 | 536 | 3.639762e-08 | 3.8292e+22 | 5.9424e+22 | 1589.651 |  |  | 263 | 536 | 1.470175e-11 | -2562807152486040 | 1305116694780040 | -0.0002922594 | 1589.651 |  |  | 263 | 1589.651 | 1993.025 | 2236.241 | 2647.166 | 2179.491 | [6 empty] | 263 | 1589.651 | 3.465121e-09 | -8.219337e-14
|  | 264 | 537 | 3.699564e-08 | 3.1658e+23 | 2.1132e+22 | 13142.17 |  |  | 264 | 537 | 1.49996e-11 | 4894058280410700 | 3867923847266080 | 0.0005581124 | 13142.17 |  |  | 264 | 13142.17 | 16476.99 | 18487.75 | 21885 | 18018.57 | [6 empty] | 264 | 13142.17 | 1.132147e-08 | -1.862039e-13
|  | 265 | 538 | 3.76012e-08 | 1.1442e+23 | -2.9544e+23 | 4750.007 |  |  | 265 | 538 | 1.530235e-11 | 14797085364921000 | -1026134433144620 | 0.001687441 | 4750.008 |  |  | 265 | 4750.008 | 5955.322 | 6682.073 | 7909.95 | 6512.497 | [6 empty] | 265 | 4750.008 | 2.117756e-09 | -5.947527e-14
|  | 266 | 539 | 3.821438e-08 | -1.6258e+24 | -4.0986e+23 | -67492.19 |  |  | 266 | 539 | 1.561006e-11 | -4004504590757100 | -15823219798065600 | -0.0004566688 | -67492.19 |  |  | 266 | -67492.19 | -84618.34 | -94944.64 | -112391.4 | -92535.17 | [6 empty] | 266 | -67492.19 | -2.900393e-08 | 2.727874e-13
|  | 267 | 540 | 3.883523e-08 | -2.2921e+24 | 1.2159e+24 | -95152.05 |  |  | 267 | 540 | 1.592278e-11 | -62987394341173504 | -11818715207308500 | -0.007183005 | -95152.05 |  |  | 267 | -95152.05 | -119296.9 | -133855.1 | -158451.9 | -130458.2 | [6 empty] | 267 | -95152.05 | -3.538732e-08 | 4.035566e-13
|  | 268 | 541 | 3.946382e-08 | 6.9098e+24 | 3.508e+24 | 286851.8 |  |  | 268 | 541 | 1.624057e-11 | -47985657655494400 | 51168679133865000 | -0.005472225 | 286851.8 |  |  | 268 | 286851.8 | 359640.4 | 403528.8 | 477680 | 393288.2 | [6 empty] | 268 | 286851.8 | 4.647286e-08 | -7.978197e-14
|  | 269 | 542 | 4.010021e-08 | 2.0257e+25 | -3.4018e+24 | 840926.3 |  |  | 269 | 542 | 1.656349e-11 | 2.1188e+17 | 99154336789359392 | 0.02416288 | 840926.3 |  |  | 269 | 840926.3 | 1054311.4 | 1182973.1 | 1400352.5 | 1152952.0 | [6 empty] | 269 | 840926.3 | 1.493961e-07 | -8.510627e-13
|  | 270 | 543 | 4.074445e-08 | -1.9959e+25 | -2.3659e+25 | -828580.7 |  |  | 270 | 543 | 1.689161e-11 | 4.1872e+17 | -1.1273e+17 | 0.04775022 | -828580.6 |  |  | 270 | -828580.6 | -1038833.0 | -1165605.8 | -1379793.9 | -1136025.5 | [6 empty] | 270 | -828580.6 | 1.542268e-08 | -7.385827e-13
|  | 271 | 544 | 4.139662e-08 | -1.4103e+26 | -3.6992e+24 | -5854700.6 |  |  | 271 | 544 | 1.722499e-11 | -4.8544e+17 | -5.3145e+17 | -0.05535871 | -5854700.7 |  |  | 271 | -5854700.7 | -7340331.0 | -8236100.1 | -9749540.2 | -8027087.3 | [6 empty] | 271 | -5854700.7 | -4.296621e-07 | 9.005484e-13
|  | 272 | 545 | 4.205678e-08 | -2.2403e+25 | 1.3733e+26 | -930035.6 |  |  | 272 | 545 | 1.756369e-11 | -2.3335e+18 | -46010223988886304 | -0.2661148 | -930035.9 |  |  | 272 | -930035.9 | -1166032.4 | -1308327.8 | -1548741.9 | -1275125.4 | [6 empty] | 272 | -930035.9 | -4.831774e-07 | 2.407307e-12
|  | 273 | 546 | 4.272499e-08 | 8.4492e+26 | 1.5974e+26 | 35075641.7 |  |  | 273 | 546 | 1.790777e-11 | -2.0599e+17 | 2.2875e+18 | -0.0234903 | 35075641.6 |  |  | 273 | 35075641.6 | 43976085.7 | 49342658.9 | 58409712.3 | 48090458.5 | [6 empty] | 273 | 35075641.6 | 8.310157e-07 | 6.584805e-13
|  | 274 | 547 | 4.340132e-08 | 9.9831e+26 | -6.8519e+26 | 41443407.2 |  |  | 274 | 547 | 1.82573e-11 | 1.0441e+19 | 2.4935e+18 | 1.190686 | 41443408.4 |  |  | 274 | 41443408.4 | 51959672.7 | 58300513.9 | 69013634.4 | 56820983.8 | [6 empty] | 274 | 41443408.4 | 2.354113e-06 | -4.286921e-12
|  | 275 | 548 | 4.408582e-08 | -4.3498e+27 | -1.6835e+27 | -180575715.5 |  |  | 275 | 548 | 1.861234e-11 | 1.1603e+19 | -7.9475e+18 | 1.323142 | -180575714.2 |  |  | 275 | -180575714.2 | -226396802.3 | -254024886.9 | -300703709.6 | -247578334.4 | [6 empty] | 275 | -180575714.2 | -2.468126e-07 | -5.777464e-12
|  | 276 | 549 | 4.477857e-08 | -1.0855e+28 | 2.6663e+27 | -450645033.2 |  |  | 276 | 549 | 1.897295e-11 | -3.7697e+19 | -1.955e+19 | -4.298927 | -450645037.5 |  |  | 276 | -450645037.5 | -564996213.7 | -633944903.3 | -750436643.5 | -617856874.1 | [6 empty] | 276 | -450645037.5 | -7.840898e-06 | 3.22454e-12
|  | 277 | 550 | 4.547963e-08 | 1.7462e+28 | 1.3522e+28 | 724901935.9 |  |  | 277 | 550 | 1.93392e-11 | -9.4521e+19 | 1.8147e+19 | -10.77904 | 724901925.1 |  |  | 277 | 724901925.1 | 908845794.0 | 1019755791.2 | 1207142943.8 | 993876796.0 | [6 empty] | 277 | 724901925.1 | -7.155271e-06 | 1.58092e-11
|  | 278 | 551 | 4.618905e-08 | 8.9936e+28 | -3.9401e+27 | 3733550255.2 |  |  | 278 | 551 | 1.971114e-11 | 8.9424e+19 | 1.1267e+20 | 10.19784 | 3733550265.4 |  |  | 278 | 3733550265.4 | 4680938640.2 | 5252171828.2 | 6217294567.1 | 5118884080.4 | [6 empty] | 278 | 3733550265.4 | 1.881008e-05 | 9.020689e-12
|  | 279 | 552 | 4.690691e-08 | -2.6614e+28 | -9.3876e+28 | -1104842860.7 |  |  | 279 | 552 | 2.008886e-11 | 5.6584e+20 | 2.3243e+19 | 64.52791 | -1104842796.2 |  |  | 279 | -1104842796.2 | -1385196688.1 | -1554237652.2 | -1839839544.7 | -1514794785.4 | [6 empty] | 279 | -1104842796.2 | 4.326866e-05 | -2.619003e-11
|  | 280 | 553 | 4.763327e-08 | -6.4391e+29 | -6.7262e+28 | -26731087069.5 |  |  | 280 | 553 | 2.047241e-11 | 1.1896e+20 | -5.426e+20 | 13.56633 | -26731087055.9 |  |  | 280 | -26731087055.9 | -33514100403.2 | -37603956726.2 | -44513942736.4 | -36649656922.7 | [6 empty] | 280 | -26731087055.9 | -2.057448e-05 | -4.715958e-11
|  | 281 | 554 | 4.83682e-08 | -4.6848e+29 | 5.7665e+29 | -19448263163.1 |  |  | 281 | 554 | 2.086185e-11 | -2.8299e+21 | -6.6156e+20 | -322.7185 | -19448263485.8 |  |  | 281 | -19448263485.8 | -24383260183.7 | -27358844415.3 | -32386220378.1 | -26664541303.7 | [6 empty] | 281 | -19448263485.8 | -0.0001715796 | 1.256734e-11
|  | 282 | 555 | 4.911175e-08 | 4.0781e+30 | 1.0451e+30 | 169297483899.9 |  |  | 282 | 555 | 2.125727e-11 | -3.5157e+21 | 2.1683e+21 | -400.9311 | 169297483499.0 |  |  | 282 | 169297483499.0 | 212256720137.6 | 238159235214.6 | 281922634883.2 | 232115315184.3 | [6 empty] | 282 | 169297483499.0 | -0.0001014636 | 1.234695e-10
|  | 283 | 556 | 4.9864e-08 | 7.5045e+30 | -3.033e+30 | 311537255788.5 |  |  | 283 | 556 | 2.165871e-11 | 1.1741e+22 | 5.6841e+21 | 1338.914 | 311537257127.4 |  |  | 283 | 311537257127.4 | 390589835453.0 | 438255035454.2 | 518787415806.7 | 427133154938.6 | [6 empty] | 283 | 311537257127.4 | 0.0005130011 | 9.54212e-11
|  | 284 | 557 | 5.062501e-08 | -2.2111e+31 | -1.0537e+31 | -917887084235.7 |  |  | 284 | 557 | 2.206625e-11 | 3.1357e+22 | -6.0568e+21 | 3575.869 | -917887080659.8 |  |  | 284 | -917887080659.8 | -1150800929167.8 | -1291237653414.9 | -1528511465407.9 | -1258469085800.1 | [6 empty] | 284 | -917887080659.8 | 0.000890674 | -2.021821e-10
|  | 285 | 558 | 5.139484e-08 | -7.7986e+31 | 1.1573e+31 | -3237487776489.9 |  |  | 285 | 558 | 2.247996e-11 | -3.4039e+22 | -3.7413e+22 | -3881.772 | -3237487780371.7 |  |  | 285 | -3237487780371.7 | -4059000302697.2 | -4554335932110.4 | -5391226521553.6 | -4438757617086.7 | [6 empty] | 285 | -3237487780371.7 | -0.0009941304 | -4.399173e-10
|  | 286 | 559 | 5.217356e-08 | 8.6949e+31 | 8.9559e+31 | 3609538090698.7 |  |  | 286 | 559 | 2.28999e-11 | -2.1419e+23 | -3.3743e+21 | -24426.05 | 3609538066272.7 |  |  | 286 | 3609538066272.6 | 4525458362820.6 | 5077717693149.9 | 6010783294500.2 | 4948857192140.5 | [6 empty] | 286 | 3609538066272.6 | -0.004355057 | 5.870289e-11
|  | 287 | 560 | 5.296124e-08 | 6.8302e+32 | 2.6109e+30 | 28354468823800.6 |  |  | 287 | 560 | 2.332615e-11 | -1.9678e+22 | 2.1082e+23 | -2244.004 | 28354468821556.6 |  |  | 287 | 28354468821556.5 | 35549415286150 | 39887649016417 | 47217279207819.9 | 38875394480218.3 | [6 empty] | 287 | 28354468821556.5 | -0.0006299603 | 1.175457e-09
|  | 288 | 561 | 5.375794e-08 | 2.0212e+31 | -6.8041e+32 | 839055520972.8 |  |  | 288 | 561 | 2.375877e-11 | 1.2522e+24 | 2.3049e+23 | 142797.6 | 839055663770.4 |  |  | 288 | 839055663770.9 | 1051965966947.0 | 1180341447319.2 | 1397237270817.1 | 1150387113607.4 | [6 empty] | 288 | 839055663770.9 | 0.01621728 | 1.041154e-09
|  | 289 | 562 | 5.456372e-08 | -5.3461e+33 | -7.0062e+32 | -221934395654747 |  |  | 289 | 562 | 2.419782e-11 | 1.3944e+24 | -1.0217e+24 | 159011.5 | -221934395495735 |  |  | 289 | -221934395495734 | -278250248432400 | -312206210983542 | -369576252292222 | -304283153116141 | [6 empty] | 289 | -221934395495734 | 0.01893533 | -2.017527e-09
|  | 290 | 563 | 5.537865e-08 | -5.5871e+33 | 4.6455e+33 | -231940148181136 |  |  | 290 | 563 | 2.464339e-11 | -6.2945e+24 | -2.4161e+24 | -717814.8 | -231940148898951 |  |  | 290 | -231940148898954 | -290794961322617 | -326281803922265 | -386238332082952 | -318001540372749 | [6 empty] | 290 | -231940148898954 | -0.0454448 | -4.809818e-09
|  | 291 | 564 | 5.62028e-08 | 3.7597e+34 | 1.0233e+34 | 1560768162680590 |  |  | 291 | 564 | 2.509554e-11 | -1.5158e+25 | 3.8784e+24 | -1728604.9 | 1560768160951990 |  |  | 291 | 1560768160951970 | 1956813082659120 | 2195610611722810 | 2599069182122840 | 2139891188939900 | [6 empty] | 291 | 1560768160951970 | -0.1227456 | 5.581509e-10
|  | 292 | 565 | 5.703623e-08 | 8.4042e+34 | -2.7364e+34 | 3488887508170030 |  |  | 292 | 565 | 2.555435e-11 | 2.4778e+25 | 1.9036e+25 | 2825614.5 | 3488887510995650 |  |  | 292 | 3488887510995650 | 4374192715495860 | 4907992503962210 | 5809869924256770 | 4783439218899240 | [6 empty] | 292 | 3488887510995650 | 0.06205866 | 1.372e-08
|  | 293 | 566 | 5.787901e-08 | -2.2807e+35 | -1.1141e+35 | -9467902422126490 |  |  | 293 | 566 | 2.601987e-11 | 1.2383e+26 | -5.7412e+24 | 14121606.8 | -9467902408004880 |  |  | 293 | -9467902408004740 | -11870382651107300 | -13318971723110500 | -15766424502065700 | -12980967611744700 | [6 empty] | 293 | -9467902408004740 | 0.5744946 | 1.236406e-08
|  | 294 | 567 | 5.87312e-08 | -9.422e+35 | 1.1666e+35 | -39113848608098800 |  |  | 294 | 567 | 2.649219e-11 | -3.8024e+25 | -1.2957e+26 | -4336231.3 | -39113848612435000 |  |  | 294 | -39113848612434896 | -49038987695668800 | -55023406532272800 | -65134336396595400 | -53627042135396304 | [6 empty] | 294 | -39113848612434896 | 0.3205305 | -2.610917e-08
|  | 295 | 568 | 5.959287e-08 | 1.0011e+36 | 1.0589e+36 | 41559904346471696 |  |  | 295 | 568 | 2.697137e-11 | -8.7369e+26 | -9.1549e+25 | -99634424.7 | 41559904246837296 |  |  | 295 | 41559904246836200 | 52105729999362496 | 58464395374375696 | 69207630667944800 | 56980706825218896 | [6 empty] | 295 | 41559904246836200 | -2.139751 | -6.181842e-08
|  | 296 | 569 | 6.04641e-08 | 9.2193e+36 | 5.774e+34 | 3.8273e+17 |  |  | 296 | 569 | 2.745749e-11 | -6.2842e+26 | 7.8214e+26 | -71664685.0 | 3.8273e+17 |  |  | 296 | 3.8273e+17 | 4.7984e+17 | 5.384e+17 | 6.3733e+17 | 5.2474e+17 | [6 empty] | 296 | 3.8273e+17 | -3.566447 | 1.304491e-08
|  | 297 | 570 | 6.134493e-08 | 5.1005e+35 | -9.1616e+36 | 21174133283141900 |  |  | 297 | 570 | 2.795061e-11 | 5.4653e+27 | 1.4106e+27 | 623259096.0 | 21174133906401000 |  |  | 297 | 21174133906409200 | 26547070073064400 | 29786712402814000 | 35260225731358000 | 29030795619330800 | [6 empty] | 297 | 21174133906409200 | 5.832535 | 1.951618e-07
|  | 298 | 571 | 6.223544e-08 | -8.2105e+37 | -9.6716e+36 | -3.4085e+18 |  |  | 298 | 571 | 2.845083e-11 | 1.0033e+28 | -4.0548e+27 | 1144142968.8 | -3.4085e+18 |  |  | 298 | -3.4085e+18 | -4.2734e+18 | -4.7949e+18 | -5.6759e+18 | -4.6732e+18 | [6 empty] | 298 | -3.4085e+18 | 21.89834 | 1.589434e-07
|  | 299 | 572 | 6.31357e-08 | -8.793e+37 | 7.2433e+37 | -3.6503e+18 |  |  | 299 | 572 | 2.895819e-11 | -2.9355e+28 | -1.4088e+28 | -3347567703.0 | -3.6503e+18 |  |  | 299 | -3.6503e+18 | -4.5765e+18 | -5.135e+18 | -6.0786e+18 | -5.0047e+18 | [6 empty] | 299 | -3.6503e+18 | -4.298247 | -4.300461e-07
|  | 300 | 573 | 6.404577e-08 | 6.6802e+38 | 1.6036e+38 | 2.7732e+19 |  |  | 300 | 573 | 2.947279e-11 | -1.038e+29 | 1.5267e+28 | -11837326329.3 | 2.7732e+19 |  |  | 300 | 2.7732e+19 | 3.4769e+19 | 3.9012e+19 | 4.6181e+19 | 3.8022e+19 | [6 empty] | 300 | 2.7732e+19 | -105.3401 | -9.245178e-07