## comnined
From defects in ferrite | [7 empty] | From austenite | [11 empty] | Deformation effect |  |  |  |  | Heating rate effect
H content (ppmw) | 2.5 | [6 empty] | H content (ppmw) | 3.02 | [9 empty] | Strain (%) | % of austenite | Total H content (ppmw) | H in austneite (ppmw) | H in defects (ppmw)
sample area (m2) | 0.00014112 | [6 empty] | austenite area (m2) | 0.00212 | [9 empty] | 0 | 25.53 | 5.52 | 3.02 | 2.5
sample volume (m3) | 1.4112e-07 | [6 empty] | austenite volume (m3) | 5.088e-08 | [9 empty] | 2.5 | 9.79 | 4.99 | 1.158081 | 3.831919
iron density (g/m3) | 7876315.0 | [6 empty] | austenite density (g/m3) | 7952458.4 | [9 empty] | 5 | 5.46 | 4.18 | 0.6458754 | 3.534125
iron atomic volume (m3/atom) | 1.177676e-29 | [6 empty] | austenite atomic volume (m3/atom) | 1.1664e-29 | [9 empty] | 10 | 1.3 | 4.24 | 0.1537799 | 4.08622
Activation energy (J/mol) | 39000 | T/ C | T/K | D m^2/s | J*A*t (#) | remaining hydrogen (#) | Desorption rate From defect (ppmw/s) | Activation energy (J/mol) | 48000 | T/ C | T/K | D m^2/s | J*A*t (#) | remaining hydrogen (#) | Desorption rate From austenite (ppmw/s) | Combined desorption rate from defect and austenite (ppmw/s) | T/ C | Measured desorption rate of L-Al 0% pre-strained (ppmw/s) | T/ C | Calculated desorption rate of L-Al 0% pre-strained (ppmw/s) | Calculated desorption rate of L-Al 2.5% pre-strained (ppmw/s) | Calculated desorption rate of L-Al 5% pre-strained (ppmw/s) | Calculated desorption rate of L-Al 10% pre-strained (ppmw/s) | T/ C | Measured desorption rate of L-Al 0% pre-strained, 100 C/h (ppmw/s) | T/ C | Measured desorption rate of L-Al 0% pre-strained, 200 C/h (ppmw/s) | T/ C | Measured desorption rate of L-Al 0% pre-strained, 300 C/h (ppmw/s) | T/ C | Calculated desorption rate of L-Al 0% pre-strained, 100 C/h (ppmw/s) | Calculated desorption rate of L-Al 0% pre-strained, 200 C/h (ppmw/s) | Calculated desorption rate of L-Al 0% pre-strained, 300 C/h (ppmw/s)
R (J/mole/K) | 8.3143 | 25 | 298 | 3.354676e-11 | 8080927222541290 | 1.6728e+18 | 0.0003354676 | R (J/mole/K) | 8.3143 | 25 | 298 | 2.700626e-15 | 498079927155421 | 7.3773e+17 | 5.680042e-05 | 0.000392268 | 25 | 0.0003870278 | 25 | 0.000392268 | 0.0005385263 | 0.0004877285 | 0.0005515308 | 25 | 0.0003870278 | 16.66667 | 0.0004076253 | 25 | 0.000340299 | 25 | 0.000392268 | 0.000392268 | 0.000392268
Heating rate (K/s) | 0.02777778 | 26 | 299 | 3.536012e-11 | 8517739036822370 | 1.6647e+18 | 0.0003536012 | Heating rate (K/s) | 0.02777778 | 26 | 299 | 2.881401e-15 | 531420474126087 | 7.3723e+17 | 6.060253e-05 | 0.0004142037 | 33.33333 | 0.0003811452 | 26 | 0.0004142037 | 0.0005679142 | 0.0005142461 | 0.0005813802 | 33.33333 | 0.0003811452 | 33.33333 | 0.0004346829 | 50 | 0.0008901365 | 26 | 0.0004142037 | 0.0004142037 | 0.0004142037
Initial concentration (#/m3) | 1.1854e+25 | 27 | 300 | 3.725842e-11 | 8931656236574930 | 1.6562e+18 | 0.0003707843 | Initial concentration (#/m3) | 1.4499e+25 | 27 | 300 | 3.072949e-15 | 566365270409202 | 7.367e+17 | 6.458759e-05 | 0.0004353719 | 41.66667 | 0.000591412 | 27 | 0.0004353719 | 0.0005959071 | 0.0005394542 | 0.0006096842 | 41.66667 | 0.000591412 | 50 | 0.001101174 | 75 | 0.003592732 | 27 | 0.0004353719 | 0.0004362937 | 0.0004366009
steel half thickness (m) | 0.0005 | 28 | 301 | 3.924499e-11 | 9359744801235610 | 1.6473e+18 | 0.0003885558 | diffusion length (m) | 1.2e-05 | 28 | 301 | 3.275829e-15 | 603322286984841 | 7.3613e+17 | 6.880213e-05 | 0.0004573579 | 50 | 0.001066116 | 28 | 0.0004573579 | 0.0006248937 | 0.0005655449 | 0.0006389619 | 50 | 0.001066116 | 66.66667 | 0.002501203 | 100 | 0.004946195 | 28 | 0.0004573579 | 0.000459353 | 0.0004600181
D_0 (m^2/s) | 0.00023 | 29 | 302 | 4.132327e-11 | 9802255391779850 | 1.6379e+18 | 0.0004069259 | D_0 (m^2/s) | 7e-07 | 29 | 302 | 3.490626e-15 | 642387971893730 | 7.3553e+17 | 7.325713e-05 | 0.0004801831 | 58.33333 | 0.001492876 | 29 | 0.0004801831 | 0.0006548943 | 0.0005925352 | 0.0006692309 | 58.33333 | 0.001492876 | 83.33333 | 0.003721805 | 125 | 0.004609 | 29 | 0.0004801831 | 0.0004834131 | 0.000484491
|  | 30 | 303 | 4.349678e-11 | 10259208019557400 | 1.6281e+18 | 0.0004258956 |  |  | 30 | 303 | 3.717948e-15 | 683661769743686 | 7.3488e+17 | 7.796394e-05 | 0.0005038596 | 66.66667 | 0.001781905 | 30 | 0.0005038596 | 0.0006859145 | 0.0006204287 | 0.0007004931 | 66.66667 | 0.001781905 | 100 | 0.003967256 | 150 | 0.0032624 | 30 | 0.0005038596 | 0.0005085033 | 0.0005100551
consider diffusion through unit area |  | 31 | 304 | 4.576918e-11 | 10730574915003700 | 1.6179e+18 | 0.0004454637 | consider diffusion through unit area |  | 31 | 304 | 3.958431e-15 | 727246346110550 | 7.342e+17 | 8.293427e-05 | 0.000528398 | 75 | 0.001877319 | 31 | 0.000528398 | 0.0007179568 | 0.0006492263 | 0.0007327472 | 75 | 0.001877319 | 116.6667 | 0.003495994 | 175 | 0.001567331 | 31 | 0.000528398 | 0.0005346525 | 0.0005367462
Temperature interval (K) | 1 | 32 | 305 | 4.814422e-11 | 11216277225194800 | 1.6071e+18 | 0.0004656269 | Temperature interval (K) | 1 | 32 | 305 | 4.212736e-15 | 773247572862907 | 7.3347e+17 | 8.81802e-05 | 0.0005538071 | 83.33333 | 0.001876698 | 32 | 0.0005538071 | 0.000751021 | 0.0006789258 | 0.0007659884 | 83.33333 | 0.001876698 | 133.3333 | 0.002555688 | 200 | 0.0005505454 | 32 | 0.0005538071 | 0.0005618898 | 0.0005646003
|  | 33 | 306 | 5.062576e-11 | 11716180545273900 | 1.5959e+18 | 0.0004863797 |  |  | 33 | 306 | 4.481555e-15 | 821774499320186 | 7.327e+17 | 9.371415e-05 | 0.0005800938 | 91.66667 | 0.001783564 | 33 | 0.0005800938 | 0.000785103 | 0.000709522 | 0.0008002083 | 91.66667 | 0.001783564 | 150 | 0.001454826 | 225 | 0.0001724777 | 33 | 0.0005800938 | 0.0005902436 | 0.0005936539
|  | 34 | 307 | 5.321778e-11 | 12230090293504300 | 1.5842e+18 | 0.0005077139 |  |  | 34 | 307 | 4.765607e-15 | 872939307905441 | 7.3188e+17 | 9.954892e-05 | 0.0006072628 | 100 | 0.001610173 | 34 | 0.0006072628 | 0.0008201954 | 0.000741006 | 0.0008353943 | 100 | 0.001610173 | 166.6667 | 0.000664331 | 250 | 5.606752e-05 | 34 | 0.0006072628 | 0.0006197419 | 0.0006239434
|  | 35 | 308 | 5.592437e-11 | 12757746952873300 | 1.572e+18 | 0.0005296187 |  |  | 35 | 308 | 5.065641e-15 | 926857252672026 | 7.31e+17 | 0.0001056977 | 0.0006353164 | 108.3333 | 0.0013582 | 35 | 0.0006353164 | 0.0008562864 | 0.0007733654 | 0.0008715293 | 108.3333 | 0.0013582 | 183.3333 | 0.0002389988 | 275 | 1.786318e-05 | 35 | 0.0006353164 | 0.0006504122 | 0.0006555057
|  | 36 | 309 | 5.874976e-11 | 13298821200329500 | 1.5592e+18 | 0.0005520806 |  |  | 36 | 309 | 5.382437e-15 | 983646578971205 | 7.3008e+17 | 0.0001121738 | 0.0006642545 | 116.6667 | 0.001068938 | 36 | 0.0006642545 | 0.0008933602 | 0.0008065835 | 0.0009085918 | 116.6667 | 0.001068938 | 200 | 7.065657e-05 | 300 | 9.530661e-06 | 36 | 0.0006642545 | 0.000682281 | 0.0006883774
|  | 37 | 310 | 6.169826e-11 | 13852908948805900 | 1.5459e+18 | 0.0005750828 |  |  | 37 | 310 | 5.716807e-15 | 1043428422411730 | 7.2909e+17 | 0.0001189913 | 0.000694074 | 125 | 0.0007766879 | 37 | 0.000694074 | 0.0009313962 | 0.0008406395 | 0.0009465549 | 125 | 0.0007766879 | 216.6667 | 4.126844e-05 | 325 |  | 37 | 0.000694074 | 0.0007153742 | 0.0007225951
|  | 38 | 311 | 6.477434e-11 | 14419526331649300 | 1.5321e+18 | 0.000598605 |  |  | 38 | 311 | 6.069596e-15 | 1106326685143520 | 7.2805e+17 | 0.0001261641 | 0.0007247692 | 133.3333 | 0.000526199 | 38 | 0.0007247692 | 0.0009703688 | 0.0008755079 | 0.0009853866 | 133.3333 | 0.000526199 | 233.3333 | 1.631411e-05 | 350 |  | 38 | 0.0007247692 | 0.0007497164 | 0.0007581953
|  | 39 | 312 | 6.798258e-11 | 14998104663883000 | 1.5176e+18 | 0.0006226238 |  |  | 39 | 312 | 6.441682e-15 | 1172467887375980 | 7.2694e+17 | 0.0001337068 | 0.0007563306 | 141.6667 | 0.0003289246 | 39 | 0.0007563306 | 0.001010247 | 0.0009111583 | 0.001025049 | 141.6667 | 0.0003289246 | 250 | 1.580252e-05 | 375 |  | 39 | 0.0007563306 | 0.0007853313 | 0.0007952141
|  | 40 | 313 | 7.132768e-11 | 15587985419883500 | 1.5026e+18 | 0.0006471119 |  |  | 40 | 313 | 6.833981e-15 | 1241980991917770 | 7.2577e+17 | 0.000141634 | 0.0007887458 | 150 | 0.0001901791 | 40 | 0.0007887458 | 0.001050994 | 0.0009475548 | 0.001065498 | 150 | 0.0001901791 | 266.6667 | 1.278981e-05 | 400 |  | 40 | 0.0007887458 | 0.0008222409 | 0.0008336875
|  | 41 | 314 | 7.481449e-11 | 16188415272526600 | 1.4871e+18 | 0.0006720378 |  |  | 41 | 314 | 7.24744e-15 | 1314997199400720 | 7.2453e+17 | 0.0001499607 | 0.0008219985 | 158.3333 | 0.0001014968 | 41 | 0.0008219985 | 0.001092568 | 0.0009846564 | 0.001106683 | 158.3333 | 0.0001014968 | 283.3333 |  | 425 |  | 41 | 0.0008219985 | 0.0008604658 | 0.0008736505
|  | 42 | 315 | 7.844797e-11 | 16798541244632400 | 1.4709e+18 | 0.0006973663 |  |  | 42 | 315 | 7.683049e-15 | 1391649711725600 | 7.2321e+17 | 0.000158702 | 0.0008560683 | 166.6667 | 5.109823e-05 | 42 | 0.0008560683 | 0.00113492 | 0.001022416 | 0.001148547 | 166.6667 | 5.109823e-05 | 300 |  | 450 |  | 42 | 0.0008560683 | 0.0009000248 | 0.0009151377
|  | 43 | 316 | 8.223323e-11 | 17417406029581800 | 1.4541e+18 | 0.0007230575 |  |  | 43 | 316 | 8.141831e-15 | 1472073461144830 | 7.2182e+17 | 0.0001678734 | 0.0008909309 | 175 | 2.54194e-05 | 43 | 0.0008909309 | 0.001177995 | 0.00106078 | 0.001191027 | 175 | 2.54194e-05 | 316.6667 |  | 475 |  | 43 | 0.0008909309 | 0.0009409349 | 0.000958183
|  | 44 | 317 | 8.617552e-11 | 18043943544234200 | 1.4367e+18 | 0.0007490673 |  |  | 44 | 317 | 8.624852e-15 | 1556404802276100 | 7.2035e+17 | 0.0001774905 | 0.0009265578 | 183.3333 | 1.362503e-05 | 44 | 0.0009265578 | 0.001221729 | 0.00109969 | 0.001234049 | 183.3333 | 1.362503e-05 | 333.3333 |  | 500 |  | 44 | 0.0009265578 | 0.0009832106 | 0.001002819
|  | 45 | 318 | 9.02802e-11 | 18676974783702300 | 1.4186e+18 | 0.0007753466 |  |  | 45 | 318 | 9.133218e-15 | 1644781164225440 | 7.1879e+17 | 0.0001875688 | 0.0009629154 | 191.6667 | 6.727978e-06 | 45 | 0.0009629154 | 0.001266054 | 0.001139079 | 0.001277535 | 191.6667 | 6.727978e-06 | 350 |  |  |  | 45 | 0.0009629154 | 0.001026864 | 0.001049077
|  | 46 | 319 | 9.455281e-11 | 19315204054048700 | 1.3999e+18 | 0.0008018417 |  |  | 46 | 319 | 9.668076e-15 | 1737340659887900 | 7.1715e+17 | 0.0001981242 | 0.0009999659 |  |  | 46 | 0.0009999659 | 0.001310893 | 0.001178874 | 0.001321399 | [6 empty] | 46 | 0.0009999659 | 0.001071906 | 0.001096988
|  | 47 | 320 | 9.899901e-11 | 19957215665483800 | 1.3806e+18 | 0.0008284939 |  |  | 47 | 320 | 1.023062e-14 | 1834221649393180 | 7.1541e+17 | 0.0002091724 | 0.001037666 |  |  | 47 | 0.001037666 | 0.001356161 | 0.001218996 | 0.001365543 | [6 empty] | 47 | 0.001037666 | 0.001118342 | 0.00114658
|  | 48 | 321 | 1.036246e-10 | 20601471175056900 | 1.3607e+18 | 0.0008552392 |  |  | 48 | 321 | 1.082207e-14 | 1935562254573360 | 7.1358e+17 | 0.0002207291 | 0.001075968 |  |  | 48 | 0.001075968 | 0.001401766 | 0.001259356 | 0.001409866 | [6 empty] | 48 | 0.001075968 | 0.001166176 | 0.001197881
|  | 49 | 322 | 1.084356e-10 | 21246307274014900 | 1.3401e+18 | 0.0008820086 |  |  | 49 | 322 | 1.144373e-14 | 2041499821253400 | 7.1164e+17 | 0.0002328101 | 0.001114819 |  |  | 49 | 0.001114819 | 0.001447608 | 0.001299861 | 0.001454254 | [6 empty] | 49 | 0.001114819 | 0.001215409 | 0.001250915
|  | 50 | 323 | 1.13438e-10 | 21889934420825800 | 1.3188e+18 | 0.0009087278 |  |  | 50 | 323 | 1.209691e-14 | 2152170326106390 | 7.096e+17 | 0.0002454308 | 0.001154159 |  |  | 50 | 0.001154159 | 0.001493577 | 0.001340407 | 0.001498587 | [6 empty] | 50 | 0.001154159 | 0.001266037 | 0.001305706
|  | 51 | 324 | 1.186382e-10 | 22530436326149600 | 1.2969e+18 | 0.0009353173 |  |  | 51 | 324 | 1.278299e-14 | 2267707724776910 | 7.0745e+17 | 0.0002586066 | 0.001193924 |  |  | 51 | 0.001193924 | 0.001539557 | 0.001380887 | 0.001542735 | [6 empty] | 51 | 0.001193924 | 0.001318054 | 0.001362274
|  | 52 | 325 | 1.240426e-10 | 23165770400622800 | 1.2744e+18 | 0.0009616922 |  |  | 52 | 325 | 1.35034e-14 | 2388243237962460 | 7.0518e+17 | 0.0002723523 | 0.001234045 |  |  | 52 | 0.001234045 | 0.001585423 | 0.001421181 | 0.001586561 | [6 empty] | 52 | 0.001234045 | 0.001371447 | 0.001420637
|  | 53 | 326 | 1.296577e-10 | 23793769279981100 | 1.2512e+18 | 0.0009877627 |  |  | 53 | 326 | 1.425962e-14 | 2513904572158330 | 7.0279e+17 | 0.0002866826 | 0.001274445 |  |  | 53 | 0.001274445 | 0.001631042 | 0.001461167 | 0.001629919 | [6 empty] | 53 | 0.001274445 | 0.001426202 | 0.00148081
|  | 54 | 327 | 1.354903e-10 | 24412143544573900 | 1.2274e+18 | 0.001013434 |  |  | 54 | 327 | 1.505316e-14 | 2644815071821360 | 7.0028e+17 | 0.0003016114 | 0.001315045 |  |  | 54 | 0.001315045 | 0.001676273 | 0.001500711 | 0.001672652 | [6 empty] | 54 | 0.001315045 | 0.001482297 | 0.001542806
|  | 55 | 328 | 1.415473e-10 | 25018485751466700 | 1.203e+18 | 0.001038605 |  |  | 55 | 328 | 1.588562e-14 | 2781092799796570 | 6.9763e+17 | 0.0003171524 | 0.001355757 |  |  | 55 | 0.001355757 | 0.001720967 | 0.001539676 | 0.0017146 | [6 empty] | 55 | 0.001355757 | 0.001539708 | 0.001606632
|  | 56 | 329 | 1.478357e-10 | 25610275896827200 | 1.178e+18 | 0.001063172 |  |  | 56 | 329 | 1.675863e-14 | 2922849542985810 | 6.9485e+17 | 0.0003333181 | 0.00139649 |  |  | 56 | 0.00139649 | 0.001764967 | 0.001577915 | 0.00175559 | [6 empty] | 56 | 0.00139649 | 0.001598404 | 0.001672295
|  | 57 | 330 | 1.543629e-10 | 26184888423871200 | 1.1524e+18 | 0.001087026 |  |  | 57 | 330 | 1.767388e-14 | 3070189740422940 | 6.9193e+17 | 0.0003501206 | 0.001437147 |  |  | 57 | 0.001437147 | 0.00180811 | 0.001615277 | 0.001795446 | [6 empty] | 57 | 0.001437147 | 0.001658348 | 0.001739794
|  | 58 | 331 | 1.611362e-10 | 26739600887016700 | 1.1262e+18 | 0.001110054 |  |  | 58 | 331 | 1.863314e-14 | 3223209331164970 | 6.8886e+17 | 0.0003675708 | 0.001477625 |  |  | 58 | 0.001477625 | 0.001850226 | 0.001651602 | 0.001833984 | [6 empty] | 58 | 0.001477625 | 0.001719499 | 0.001809127
|  | 59 | 332 | 1.681631e-10 | 27271604375761000 | 1.0995e+18 | 0.00113214 |  |  | 59 | 332 | 1.96382e-14 | 3381994519718840 | 6.8564e+17 | 0.0003856785 | 0.001517818 |  |  | 59 | 0.001517818 | 0.00189114 | 0.001686729 | 0.001871012 | [6 empty] | 59 | 0.001517818 | 0.00178181 | 0.001880286
|  | 60 | 333 | 1.754515e-10 | 27778015791860100 | 1.0722e+18 | 0.001153163 |  |  | 60 | 333 | 2.069094e-14 | 3546620457107040 | 6.8226e+17 | 0.0004044522 | 0.001557615 |  |  | 60 | 0.001557615 | 0.001930669 | 0.001720489 | 0.001906336 | [6 empty] | 60 | 0.001557615 | 0.001845225 | 0.001953258
|  | 61 | 334 | 1.830093e-10 | 28255892060358900 | 1.0444e+18 | 0.001173001 |  |  | 61 | 334 | 2.179331e-14 | 3717149836141220 | 6.7871e+17 | 0.0004238992 | 0.0015969 |  |  | 61 | 0.0015969 | 0.001968629 | 0.00175271 | 0.001939755 | [6 empty] | 61 | 0.0015969 | 0.001909684 | 0.002028026
|  | 62 | 335 | 1.908447e-10 | 28702246338620100 | 1.0162e+18 | 0.001191531 |  |  | 62 | 335 | 2.294729e-14 | 3893631400028440 | 6.7499e+17 | 0.0004440249 | 0.001635556 |  |  | 62 | 0.001635556 | 0.002004831 | 0.001783217 | 0.001971069 | [6 empty] | 62 | 0.001635556 | 0.001975121 | 0.002104566
|  | 63 | 336 | 1.989658e-10 | 29114066267468600 | 9.8746e+17 | 0.001208627 |  |  | 63 | 336 | 2.415496e-14 | 4076098364090330 | 6.711e+17 | 0.0004648332 | 0.00167346 |  |  | 63 | 0.00167346 | 0.002039082 | 0.001811835 | 0.002000072 | [6 empty] | 63 | 0.00167346 | 0.00204146 | 0.00218285
|  | 64 | 337 | 2.073812e-10 | 29488334284699300 | 9.5834e+17 | 0.001224164 |  |  | 64 | 337 | 2.541845e-14 | 4264566751138380 | 6.6702e+17 | 0.0004863259 | 0.00171049 |  |  | 64 | 0.00171049 | 0.002071192 | 0.001838385 | 0.002026559 | [6 empty] | 64 | 0.00171049 | 0.002108621 | 0.002262843
|  | 65 | 338 | 2.160995e-10 | 29822049993310600 | 9.2886e+17 | 0.001238018 |  |  | 65 | 338 | 2.673996e-14 | 4459033641930460 | 6.6276e+17 | 0.0005085027 | 0.00174652 |  |  | 65 | 0.00174652 | 0.002100967 | 0.001862691 | 0.002050327 | [6 empty] | 65 | 0.00174652 | 0.002176516 | 0.002344503
|  | 66 | 339 | 2.251297e-10 | 30112254544829100 | 8.9903e+17 | 0.001250065 |  |  | 66 | 339 | 2.812176e-14 | 4659475343141500 | 6.583e+17 | 0.0005313608 | 0.001781426 |  |  | 66 | 0.001781426 | 0.002128217 | 0.001884578 | 0.002071175 | [6 empty] | 66 | 0.001781426 | 0.002245049 | 0.002427782
|  | 67 | 340 | 2.344807e-10 | 30356056961948800 | 8.6892e+17 | 0.001260186 |  |  | 67 | 340 | 2.956621e-14 | 4865845476425280 | 6.5364e+17 | 0.000554895 | 0.001815081 |  |  | 67 | 0.001815081 | 0.002152757 | 0.001903875 | 0.002088905 | [6 empty] | 67 | 0.001815081 | 0.002314118 | 0.002512627
|  | 68 | 341 | 2.441619e-10 | 30550662284506500 | 8.3856e+17 | 0.001268265 |  |  | 68 | 341 | 3.107572e-14 | 5078072993433880 | 6.4877e+17 | 0.0005790972 | 0.001847362 |  |  | 68 | 0.001847362 | 0.002174402 | 0.001920416 | 0.002103329 | [6 empty] | 68 | 0.001847362 | 0.002383613 | 0.002598974
|  | 69 | 342 | 2.541826e-10 | 30693401378721000 | 8.0801e+17 | 0.001274191 |  |  | 69 | 342 | 3.265279e-14 | 5296060123102370 | 6.4369e+17 | 0.0006039561 | 0.001878147 |  |  | 69 | 0.001878147 | 0.00219298 | 0.001934041 | 0.002114264 | [6 empty] | 69 | 0.001878147 | 0.002453416 | 0.002686755
|  | 70 | 343 | 2.645526e-10 | 30781762201986100 | 7.7732e+17 | 0.001277859 |  |  | 70 | 343 | 3.429999e-14 | 5519680259108660 | 6.384e+17 | 0.0006294575 | 0.001907316 |  |  | 70 | 0.001907316 | 0.002208323 | 0.001944599 | 0.002121539 | [6 empty] | 70 | 0.001907316 | 0.002523404 | 0.002775892
|  | 71 | 344 | 2.752816e-10 | 30813422264766800 | 7.4654e+17 | 0.001279173 |  |  | 71 | 344 | 3.601997e-14 | 5748775797185860 | 6.3288e+17 | 0.0006555833 | 0.001934756 |  |  | 71 | 0.001934756 | 0.002220276 | 0.001951949 | 0.002124995 | [6 empty] | 71 | 0.001934756 | 0.002593445 | 0.0028663
|  | 72 | 345 | 2.863797e-10 | 30786281977966000 | 7.1573e+17 | 0.001278046 |  |  | 72 | 345 | 3.781548e-14 | 5983155933902670 | 6.2713e+17 | 0.0006823117 | 0.001960358 |  |  | 72 | 0.001960358 | 0.002228697 | 0.001955964 | 0.002124488 | [6 empty] | 72 | 0.001960358 | 0.002663401 | 0.002957886
|  | 73 | 346 | 2.978572e-10 | 30698498519317500 | 6.8494e+17 | 0.001274402 |  |  | 73 | 346 | 3.968933e-14 | 6222594440638210 | 6.2115e+17 | 0.000709617 | 0.001984019 |  |  | 73 | 0.001984019 | 0.002233457 | 0.00195653 | 0.002119893 | [6 empty] | 73 | 0.001984019 | 0.002733128 | 0.00305055
|  | 74 | 347 | 3.097245e-10 | 30548519796930700 | 6.5424e+17 | 0.001268176 |  |  | 74 | 347 | 4.164442e-14 | 6466827428760860 | 6.1492e+17 | 0.000737469 | 0.002005645 |  |  | 74 | 0.002005645 | 0.002234447 | 0.001953548 | 0.002111102 | [6 empty] | 74 | 0.002005645 | 0.002802475 | 0.00314418
|  | 75 | 348 | 3.219924e-10 | 30335118033292200 | 6.2369e+17 | 0.001259317 |  |  | 75 | 348 | 4.368375e-14 | 6715551124473290 | 6.0846e+17 | 0.0007658331 | 0.00202515 |  |  | 75 | 0.00202515 | 0.002231574 | 0.001946939 | 0.00209803 | [6 empty] | 75 | 0.00202515 | 0.002871285 | 0.00323866
|  | 76 | 349 | 3.346716e-10 | 30057422440228800 | 5.9336e+17 | 0.001247789 |  |  | 76 | 349 | 4.581038e-14 | 6968419674401290 | 6.0174e+17 | 0.00079467 | 0.002042459 |  |  | 76 | 0.002042459 | 0.002224767 | 0.001936645 | 0.002080617 | [6 empty] | 76 | 0.002042459 | 0.002939397 | 0.003333862
|  | 77 | 350 | 3.477734e-10 | 29714950406184400 | 5.633e+17 | 0.001233572 |  |  | 77 | 350 | 4.802751e-14 | 7225043005770200 | 5.9477e+17 | 0.000823935 | 0.002057507 |  |  | 77 | 0.002057507 | 0.00221398 | 0.001922626 | 0.002058827 | [6 empty] | 77 | 0.002057507 | 0.003006643 | 0.003429651
|  | 78 | 351 | 3.61309e-10 | 29307636573469500 | 5.3358e+17 | 0.001216663 |  |  | 78 | 351 | 5.033837e-14 | 7484984767915710 | 5.8755e+17 | 0.0008535784 | 0.002070241 |  |  | 78 | 0.002070241 | 0.002199188 | 0.001904868 | 0.002032652 | [6 empty] | 78 | 0.002070241 | 0.003072855 | 0.003525883
|  | 79 | 352 | 3.7529e-10 | 28835859146881100 | 5.0428e+17 | 0.001197077 |  |  | 79 | 352 | 5.274634e-14 | 7747760384890890 | 5.8006e+17 | 0.000883545 | 0.002080622 |  |  | 79 | 0.002080622 | 0.002180396 | 0.001883383 | 0.002002117 | [6 empty] | 79 | 0.002080622 | 0.003137856 | 0.003622406
|  | 80 | 353 | 3.897281e-10 | 28300462748369700 | 4.7544e+17 | 0.001174851 |  |  | 80 | 353 | 5.525487e-14 | 8012835252034440 | 5.7232e+17 | 0.0009137738 | 0.002088625 |  |  | 80 | 0.002088625 | 0.002157633 | 0.001858208 | 0.001967275 | [6 empty] | 80 | 0.002088625 | 0.00320147 | 0.003719059
|  | 81 | 354 | 4.046354e-10 | 27702777117458100 | 4.4714e+17 | 0.001150039 |  |  | 81 | 354 | 5.78675e-14 | 8279623112516710 | 5.643e+17 | 0.000944198 | 0.002094237 |  |  | 81 | 0.002094237 | 0.00213096 | 0.001829405 | 0.001928214 | [6 empty] | 81 | 0.002094237 | 0.003263519 | 0.003815675
|  | 82 | 355 | 4.200241e-10 | 27044630956105700 | 4.1944e+17 | 0.001122717 |  |  | 82 | 355 | 6.05879e-14 | 8547484653040860 | 5.5602e+17 | 0.0009747446 | 0.002097462 |  |  | 82 | 0.002097462 | 0.002100465 | 0.001797069 | 0.001885054 | [6 empty] | 82 | 0.002097462 | 0.003323824 | 0.003912075
|  | 83 | 356 | 4.359066e-10 | 26328360231871300 | 3.9239e+17 | 0.001092982 |  |  | 83 | 356 | 6.341982e-14 | 8815726360991800 | 5.4748e+17 | 0.001005335 | 0.002098317 |  |  | 83 | 0.002098317 | 0.002066269 | 0.001761319 | 0.001837949 | [6 empty] | 83 | 0.002098317 | 0.003382203 | 0.004008077
|  | 84 | 357 | 4.522957e-10 | 25556810286601600 | 3.6607e+17 | 0.001060953 |  |  | 84 | 357 | 6.636711e-14 | 9083599688335190 | 5.3866e+17 | 0.001035882 | 0.002096835 |  |  | 84 | 0.002096835 | 0.002028521 | 0.001722306 | 0.001787088 | [6 empty] | 84 | 0.002096835 | 0.00343848 | 0.004103489
|  | 85 | 358 | 4.692041e-10 | 24733331151314900 | 3.4051e+17 | 0.001026767 |  |  | 85 | 358 | 6.943376e-14 | 9350300570401440 | 5.2958e+17 | 0.001066297 | 0.002093064 |  |  | 85 | 0.002093064 | 0.0019874 | 0.001680207 | 0.001732695 | [6 empty] | 85 | 0.002093064 | 0.003492477 | 0.004198114
|  | 86 | 359 | 4.866452e-10 | 23861765542962900 | 3.1577e+17 | 0.0009905854 |  |  | 86 | 359 | 7.262382e-14 | 9614969350262470 | 5.2023e+17 | 0.001096479 | 0.002087065 |  |  | 86 | 0.002087065 | 0.001943115 | 0.001635228 | 0.001675026 | [6 empty] | 86 | 0.002087065 | 0.003544023 | 0.004291748
|  | 87 | 360 | 5.046322e-10 | 22946429116394900 | 2.9191e+17 | 0.0009525866 |  |  | 87 | 360 | 7.594149e-14 | 9876691161629460 | 5.1061e+17 | 0.001126326 | 0.002078912 |  |  | 87 | 0.002078912 | 0.001895902 | 0.001587601 | 0.001614367 | [6 empty] | 87 | 0.002078912 | 0.003592949 | 0.00438418
|  | 88 | 361 | 5.231789e-10 | 21992082665601300 | 2.6897e+17 | 0.0009129684 |  |  | 88 | 361 | 7.939108e-14 | 10134496824962800 | 5.0073e+17 | 0.001155725 | 0.002068694 |  |  | 88 | 0.002068694 | 0.001846023 | 0.001537584 | 0.001551037 | [6 empty] | 88 | 0.002068694 | 0.003639092 | 0.004475198
|  | 89 | 362 | 5.42299e-10 | 21003896111954700 | 2.4697e+17 | 0.0008719453 |  |  | 89 | 362 | 8.297699e-14 | 10387364312677600 | 4.906e+17 | 0.001184562 | 0.002056507 |  |  | 89 | 0.002056507 | 0.001793766 | 0.001485455 | 0.001485382 | [6 empty] | 89 | 0.002056507 | 0.003682298 | 0.004564584
|  | 90 | 363 | 5.620068e-10 | 19987404282661000 | 2.2597e+17 | 0.0008297471 |  |  | 90 | 363 | 8.670377e-14 | 10634220839819100 | 4.8021e+17 | 0.001212713 | 0.002042461 |  |  | 90 | 0.002042461 | 0.001739438 | 0.001431517 | 0.00141777 | [6 empty] | 90 | 0.002042461 | 0.00372242 | 0.004652115
|  | 91 | 364 | 5.823165e-10 | 18948454668004500 | 2.0598e+17 | 0.0007866167 |  |  | 91 | 364 | 9.057606e-14 | 10873945636242600 | 4.6958e+17 | 0.001240051 | 0.002026668 |  |  | 91 | 0.002026668 | 0.001683364 | 0.001376085 | 0.001348593 | [6 empty] | 91 | 0.002026668 | 0.00375932 | 0.004737569
|  | 92 | 365 | 6.032428e-10 | 17893147548223600 | 1.8703e+17 | 0.0007428072 |  |  | 92 | 365 | 9.459864e-14 | 11105373455009300 | 4.587e+17 | 0.001266443 | 0.00200925 |  |  | 92 | 0.00200925 | 0.001625885 | 0.001319491 | 0.001278258 | [6 empty] | 92 | 0.00200925 | 0.003792872 | 0.00482072
|  | 93 | 366 | 6.248006e-10 | 16827769095914000 | 1.6914e+17 | 0.0006985796 |  |  | 93 | 366 | 9.877641e-14 | 11327298869258900 | 4.476e+17 | 0.001291751 | 0.001990331 |  |  | 93 | 0.001990331 | 0.001567349 | 0.001262077 | 0.001207184 | [6 empty] | 93 | 0.001990331 | 0.003822961 | 0.004901344
|  | 94 | 367 | 6.470049e-10 | 15758718282531100 | 1.5231e+17 | 0.0006541996 |  |  | 94 | 367 | 1.031144e-13 | 11538481406081700 | 4.3627e+17 | 0.001315834 | 0.001970034 |  |  | 94 | 0.001970034 | 0.001508112 | 0.00120419 | 0.001135801 | [6 empty] | 94 | 0.001970034 | 0.003849485 | 0.004979218
|  | 95 | 368 | 6.698713e-10 | 14692428641584500 | 1.3656e+17 | 0.0006099342 |  |  | 95 | 368 | 1.076177e-13 | 11737651560731400 | 4.2473e+17 | 0.001338547 | 0.001948481 |  |  | 95 | 0.001948481 | 0.001448532 | 0.001146177 | 0.001064536 | [6 empty] | 95 | 0.001948481 | 0.003872358 | 0.005054118
|  | 96 | 369 | 6.934152e-10 | 13635286159193200 | 1.2186e+17 | 0.0005660485 |  |  | 96 | 369 | 1.122918e-13 | 11923517727740400 | 4.13e+17 | 0.001359743 | 0.001925792 |  |  | 96 | 0.001925792 | 0.00138896 | 0.001088384 | 0.000993816 | [6 empty] | 96 | 0.001925792 | 0.003891505 | 0.005125828
|  | 97 | 370 | 7.176526e-10 | 12593544766656600 | 1.0823e+17 | 0.0005228021 |  |  | 97 | 370 | 1.171419e-13 | 12094774076975900 | 4.0107e+17 | 0.001379273 | 0.001902075 |  |  | 97 | 0.001902075 | 0.001329741 | 0.001031148 | 0.0009240588 | [6 empty] | 97 | 0.001902075 | 0.00390687 | 0.005194132
|  | 98 | 371 | 7.425996e-10 | 11573241090780100 | 95633997003913200 | 0.0004804458 |  |  | 98 | 371 | 1.221736e-13 | 12250109392273000 | 3.8898e+17 | 0.001396987 | 0.001877433 |  |  | 98 | 0.001877433 | 0.001271203 | 0.0009747932 | 0.0008556665 | [6 empty] | 98 | 0.001877433 | 0.003918413 | 0.005258824
|  | 99 | 372 | 7.682727e-10 | 10580110266699500 | 84060755913132992 | 0.0004392174 |  |  | 99 | 372 | 1.273926e-13 | 12388216877887900 | 3.7673e+17 | 0.001412737 | 0.001851954 |  |  | 99 | 0.001851954 | 0.001213657 | 0.0009196256 | 0.0007890209 | [6 empty] | 99 | 0.001851954 | 0.003926109 | 0.005319702
|  | 100 | 373 | 7.946885e-10 | 9619504725677260 | 73480645646433504 | 0.0003993393 |  |  | 100 | 373 | 1.328048e-13 | 12507804923540000 | 3.6434e+17 | 0.001426375 | 0.001825714 |  |  | 100 | 0.001825714 | 0.001157388 | 0.0008659296 | 0.0007244781 | [6 empty] | 100 | 0.001825714 | 0.003929951 | 0.005376575
|  | 101 | 374 | 8.21864e-10 | 8696317928012060 | 63861140920756304 | 0.0003610146 |  |  | 101 | 374 | 1.384162e-13 | 12607608802209600 | 3.5183e+17 | 0.001437756 | 0.001798771 |  |  | 101 | 0.001798771 | 0.001102656 | 0.000813963 | 0.0006623633 | [6 empty] | 101 | 0.001798771 | 0.003929949 | 0.005429261
|  | 102 | 375 | 8.498164e-10 | 7814915010906260 | 55164822992744200 | 0.0003244245 |  |  | 102 | 375 | 1.442328e-13 | 12686403256117100 | 3.3922e+17 | 0.001446742 | 0.001771166 |  |  | 102 | 0.001771166 | 0.001049687 | 0.0007639535 | 0.0006029658 | [6 empty] | 102 | 0.001771166 | 0.003926129 | 0.005477589
|  | 103 | 376 | 8.785631e-10 | 6979072256386060 | 47349907981838000 | 0.0002897257 |  |  | 103 | 376 | 1.502609e-13 | 12743015905479300 | 3.2654e+17 | 0.001453198 | 0.001742923 |  |  | 103 | 0.001742923 | 0.0009986709 | 0.0007160953 | 0.0005465353 | [6 empty] | 103 | 0.001742923 | 0.003918536 | 0.005521401
|  | 104 | 377 | 9.08122e-10 | 6191927150612080 | 40370835725451904 | 0.0002570486 |  |  | 104 | 377 | 1.565069e-13 | 12776341391835400 | 3.1379e+17 | 0.001456998 | 0.001714047 |  |  | 104 | 0.001714047 | 0.0009497609 | 0.0006705468 | 0.0004932786 | [6 empty] | 104 | 0.001714047 | 0.003907227 | 0.005560551
|  | 105 | 378 | 9.385111e-10 | 5455940601068940 | 34178908574839800 | 0.0002264952 |  |  | 105 | 378 | 1.629775e-13 | 12785356143136700 | 3.0102e+17 | 0.001458026 | 0.001684521 |  |  | 105 | 0.001684521 | 0.00090307 | 0.0006274282 | 0.0004433569 | [6 empty] | 105 | 0.001684521 | 0.003892277 | 0.00559491
|  | 106 | 379 | 9.697486e-10 | 4772872603036580 | 28722967973770900 | 0.0001981387 |  |  | 106 | 379 | 1.696793e-13 | 12769133621686800 | 2.8823e+17 | 0.001456176 | 0.001654315 |  |  | 106 | 0.001654315 | 0.0008586707 | 0.000586821 | 0.0003968844 | [6 empty] | 106 | 0.001654315 | 0.003873773 | 0.005624363
|  | 107 | 380 | 1.001853e-09 | 4143772305605810 | 23950095370734300 | 0.0001720225 |  |  | 107 | 380 | 1.766192e-13 | 12726859888758400 | 2.7546e+17 | 0.001451355 | 0.001623378 |  |  | 107 | 0.001623378 | 0.0008165948 | 0.0005487676 | 0.0003539278 | [6 empty] | 107 | 0.001623378 | 0.003851815 | 0.005648814
|  | 108 | 381 | 1.034844e-09 | 3568983028078560 | 19806323065128500 | 0.000148161 |  |  | 108 | 381 | 1.838043e-13 | 12657849291783700 | 2.6274e+17 | 0.001443485 | 0.001591646 |  |  | 108 | 0.001591646 | 0.0007768346 | 0.0005132716 | 0.0003145064 | [6 empty] | 108 | 0.001591646 | 0.003826515 | 0.005668182
|  | 109 | 382 | 1.068739e-09 | 3048162331340430 | 16237340037049900 | 0.0001265399 |  |  | 109 | 382 | 1.912418e-13 | 12561560051982600 | 2.5008e+17 | 0.001432505 | 0.001559045 |  |  | 109 | 0.001559045 | 0.0007393447 | 0.0004803001 | 0.0002785939 | [6 empty] | 109 | 0.001559045 | 0.003797993 | 0.005682404
|  | 110 | 383 | 1.103559e-09 | 2580316770723500 | 13189177705709500 | 0.000107118 |  |  | 110 | 383 | 1.98939e-13 | 12437609502875800 | 2.3752e+17 | 0.00141837 | 0.001525488 |  |  | 110 | 0.001525488 | 0.000704045 | 0.0004497852 | 0.0002461207 | [6 empty] | 110 | 0.001525488 | 0.003766375 | 0.005691438
|  | 111 | 384 | 1.139323e-09 | 2163850465214980 | 10608860934986000 | 8.982901e-05 |  |  | 111 | 384 | 2.069035e-13 | 12285788704117000 | 2.2508e+17 | 0.001401056 | 0.001490885 |  |  | 111 | 0.001490885 | 0.0006708242 | 0.0004216281 | 0.0002169771 | [6 empty] | 111 | 0.001490885 | 0.003731793 | 0.005695258
|  | 112 | 385 | 1.176052e-09 | 1796626133436890 | 8445010469771010 | 7.458424e-05 |  |  | 112 | 385 | 2.15143e-13 | 12106076131409000 | 2.1279e+17 | 0.001380562 | 0.001455146 |  |  | 112 | 0.001455146 | 0.0006395449 | 0.0003957023 | 0.0001910181 | [6 empty] | 112 | 0.001455146 | 0.003694382 | 0.005693859
|  | 113 | 386 | 1.213765e-09 | 1476036792182530 | 6648384336334120 | 6.127546e-05 |  |  | 113 | 386 | 2.236653e-13 | 11898650122969300 | 2.0069e+17 | 0.001356907 | 0.001418183 |  |  | 113 | 0.001418183 | 0.0006100478 | 0.0003718587 | 0.0001680675 | [6 empty] | 113 | 0.001418183 | 0.003654278 | 0.005687253
|  | 114 | 387 | 1.252483e-09 | 1199085911633570 | 5172347544151590 | 4.977825e-05 |  |  | 114 | 387 | 2.324785e-13 | 11663899747181800 | 1.8879e+17 | 0.001330137 | 0.001379915 |  |  | 114 | 0.001379915 | 0.0005821582 | 0.0003499302 | 0.0001479241 | [6 empty] | 114 | 0.001379915 | 0.003611614 | 0.005675473
|  | 115 | 388 | 1.292226e-09 | 962473495200674 | 3973261632518030 | 3.995564e-05 |  |  | 115 | 388 | 2.415909e-13 | 11402433745925100 | 1.7713e+17 | 0.001300319 | 0.001340275 |  |  | 115 | 0.001340275 | 0.0005556914 | 0.000329737 | 0.0001303674 | [6 empty] | 115 | 0.001340275 | 0.003566519 | 0.005658566
|  | 116 | 389 | 1.333017e-09 | 762685321603644 | 3010788137317350 | 3.166174e-05 |  |  | 116 | 389 | 2.510108e-13 | 11115087204795100 | 1.6572e+17 | 0.001267551 | 0.001299213 |  |  | 116 | 0.001299213 | 0.0005304588 | 0.0003110921 | 0.0001151635 | [6 empty] | 116 | 0.001299213 | 0.003519117 | 0.005636598
|  | 117 | 390 | 1.374876e-09 | 596082469079063 | 2248102815713710 | 2.474547e-05 |  |  | 117 | 390 | 2.607468e-13 | 10802925606294000 | 1.5461e+17 | 0.001231952 | 0.001256698 |  |  | 117 | 0.001256698 | 0.0005062736 | 0.000293807 | 0.0001020713 | [6 empty] | 117 | 0.001256698 | 0.003469522 | 0.005609653
|  | 118 | 391 | 1.417826e-09 | 458988248142093 | 1652020346634640 | 1.905421e-05 |  |  | 118 | 391 | 2.708078e-13 | 10467245936199400 | 1.438e+17 | 0.001193672 | 0.001212726 |  |  | 118 | 0.001212726 | 0.0004829571 | 0.000277696 | 9.084865e-05 | [6 empty] | 118 | 0.001212726 | 0.003417839 | 0.005577826
|  | 119 | 392 | 1.461888e-09 | 347769805460949 | 1193032098492550 | 1.443714e-05 |  |  | 119 | 392 | 2.812027e-13 | 10109574537849700 | 1.3334e+17 | 0.001152883 | 0.001167321 |  |  | 119 | 0.001167321 | 0.0004603427 | 0.000262582 | 8.125756e-05 | [6 empty] | 119 | 0.001167321 | 0.003364162 | 0.005541228
|  | 120 | 393 | 1.507084e-09 | 258911925146143 | 845262293031601 | 1.074834e-05 |  |  | 120 | 393 | 2.919406e-13 | 9731661444913510 | 1.2323e+17 | 0.001109787 | 0.001120535 |  |  | 120 | 0.001120535 | 0.0004382817 | 0.0002482998 | 7.306932e-05 | [6 empty] | 120 | 0.001120535 | 0.003308571 | 0.005499981
|  | 121 | 394 | 1.553437e-09 | 189080935287234 | 586350367885458 | 7.849412e-06 |  |  | 121 | 394 | 3.030309e-13 | 9335470971034230 | 1.135e+17 | 0.001064606 | 0.001072455 |  |  | 121 | 0.001072455 | 0.0004166457 | 0.0002347001 | 6.606878e-05 | [6 empty] | 121 | 0.001072455 | 0.003251133 | 0.005454217
|  | 122 | 395 | 1.600971e-09 | 135177109216898 | 397269432598224 | 5.611675e-06 |  |  | 122 | 395 | 3.144831e-13 | 8923168394971020 | 1.0416e+17 | 0.001017587 | 0.001023199 |  |  | 122 | 0.001023199 | 0.0003953305 | 0.0002216524 | 6.005781e-05 | [6 empty] | 122 | 0.001023199 | 0.003191901 | 0.005404076
|  | 123 | 396 | 1.649708e-09 | 94374507833592.5 | 262092323381327 | 3.917816e-06 |  |  | 123 | 396 | 3.263069e-13 | 8497102652498330 | 95237688385335200 | 0.0009689991 | 0.0009729169 |  |  | 123 | 0.0009729169 | 0.0003742568 | 0.0002090465 | 5.485793e-05 | [6 empty] | 123 | 0.0009729169 | 0.003130915 | 0.005349705
|  | 124 | 397 | 1.699672e-09 | 64147810457891 | 167717815547734 | 2.663e-06 |  |  | 124 | 397 | 3.385124e-13 | 8059785030956000 | 86740585732836896 | 0.0009191279 | 0.0009217909 |  |  | 124 | 0.0009217909 | 0.0003533722 | 0.0001967938 | 5.0312e-05 | [6 empty] | 124 | 0.0009217909 | 0.003068201 | 0.005291253
|  | 125 | 398 | 1.750886e-09 | 42286292071699.1 | 103570005089843 | 1.755452e-06 |  |  | 125 | 398 | 3.511096e-13 | 7613863958001170 | 78680800701880896 | 0.0008682756 | 0.0008700311 |  |  | 125 | 0.0008700311 | 0.0003326498 | 0.0001848277 | 4.6285e-05 | [6 empty] | 125 | 0.0008700311 | 0.003003773 | 0.005228874
|  | 126 | 399 | 1.803375e-09 | 26895687549723.4 | 61283713018144.2 | 1.116534e-06 |  |  | 126 | 399 | 3.64109e-13 | 7162096081267160 | 71066936743879696 | 0.0008167566 | 0.0008178731 |  |  | 126 | 0.0008178731 | 0.000312088 | 0.0001731025 | 4.266403e-05 | [6 empty] | 126 | 0.0008178731 | 0.002937636 | 0.00516272
|  | 127 | 400 | 1.857164e-09 | 16389202740451.8 | 34388025468420.9 | 6.803732e-07 |  |  | 127 | 400 | 3.775209e-13 | 6707313948117490 | 63904840662612496 | 0.0007648938 | 0.0007655742 |  |  | 127 | 0.0007655742 | 0.0002917081 | 0.0001615927 | 3.935751e-05 | [6 empty] | 127 | 0.0007655742 | 0.002869785 | 0.005092941
|  | 128 | 401 | 1.912277e-09 | 9469355909866.4 | 17998822727969.1 | 3.931061e-07 |  |  | 128 | 401 | 3.913563e-13 | 6252390711679370 | 57197526714495000 | 0.0007130149 | 0.000713408 |  |  | 128 | 0.000713408 | 0.0002715514 | 0.0001502907 | 3.629371e-05 | [6 empty] | 128 | 0.000713408 | 0.002800211 | 0.005019685
|  | 129 | 402 | 1.968738e-09 | 5102635620046.2 | 8529466818102.7 | 2.118283e-07 |  |  | 129 | 402 | 4.056261e-13 | 5800202407383700 | 50945136002815696 | 0.0006614479 | 0.0006616597 |  |  | 129 | 0.0006616597 | 0.0002516766 | 0.0001392045 | 3.341886e-05 | [6 empty] | 129 | 0.0006616597 | 0.002728902 | 0.004943093
|  | 130 | 403 | 2.026574e-09 | 2489126001385.3 | 3426831198056.5 | 1.033323e-07 |  |  | 130 | 403 | 4.203415e-13 | 5353588459254610 | 45144933595432000 | 0.0006105166 | 0.0006106199 |  |  | 130 | 0.0006106199 | 0.0002321555 | 0.000128355 | 3.069484e-05 | [6 empty] | 130 | 0.0006106199 | 0.002655846 | 0.0048633
|  | 131 | 404 | 2.08581e-09 | 1029271624216.2 | 937705196671.2 | 4.272867e-08 |  |  | 131 | 404 | 4.355139e-13 | 4915311182568820 | 39791345136177400 | 0.000560536 | 0.0005605787 |  |  | 131 | 0.0005605787 | 0.0002130695 | 0.0001177732 | 2.809669e-05 | [6 empty] | 131 | 0.0005605787 | 0.002581038 | 0.004780432
|  | 132 | 405 | 2.146472e-09 | 289837191016.4 | -91566427545.0 | 1.203216e-08 |  |  | 132 | 405 | 4.511549e-13 | 4488015144224560 | 34876033953608500 | 0.0005118077 | 0.0005118197 |  |  | 132 | 0.0005118197 | 0.0001945055 | 0.0001074967 | 2.561006e-05 | [6 empty] | 132 | 0.0005118197 | 0.002504479 | 0.004694609
|  | 133 | 406 | 2.208587e-09 | -29121465640.1 | -381403618561.5 | -1.208934e-09 |  |  | 133 | 406 | 4.672764e-13 | 4074187318954250 | 30388018809384000 | 0.0004646153 | 0.0004646141 |  |  | 133 | 0.0004646141 | 0.0001765519 | 9.756749e-05 | 2.322879e-05 | [6 empty] | 133 | 0.0004646141 | 0.002426183 | 0.00460594
|  | 134 | 407 | 2.27218e-09 | -124792951236.9 | -352282152921.4 | -5.180592e-09 |  |  | 134 | 407 | 4.838906e-13 | 3676119033090930 | 26313831490429700 | 0.0004192201 | 0.0004192149 |  |  | 134 | 0.0004192149 | 0.0001592956 | 8.802887e-05 | 2.095253e-05 | [6 empty] | 134 | 0.0004192149 | 0.002346181 | 0.004514523
|  | 135 | 408 | 2.337279e-09 | -118566976079.2 | -227489201684.5 | -4.92213e-09 |  |  | 135 | 408 | 5.010096e-13 | 3295870712893890 | 22637712457338800 | 0.000375857 | 0.0003758521 |  |  | 135 | 0.0003758521 | 0.0001428181 | 7.892299e-05 | 1.87848e-05 | [6 empty] | 135 | 0.0003758521 | 0.002264523 | 0.004420451
|  | 136 | 409 | 2.403912e-09 | -78748402924.1 | -108922225605.3 | -3.269122e-09 |  |  | 136 | 409 | 5.186461e-13 | 2935240446920960 | 19341841744444900 | 0.0003347312 | 0.0003347279 |  |  | 136 | 0.0003347279 | 0.0001271928 | 7.028891e-05 | 1.673121e-05 | [6 empty] | 136 | 0.0003347279 | 0.002181281 | 0.004323805
|  | 137 | 410 | 2.472104e-09 | -38774462859.9 | -30173822681.3 | -1.609664e-09 |  |  | 137 | 410 | 5.368129e-13 | 2595737327929580 | 16406601297523900 | 0.0002960147 | 0.0002960131 |  |  | 137 | 0.0002960131 | 0.0001124831 | 6.21608e-05 | 1.47981e-05 | [6 empty] | 137 | 0.0002960131 | 0.002096556 | 0.004224664
|  | 138 | 411 | 2.541886e-09 | -11044570126.5 | 8600640178.7 | -4.584988e-10 |  |  | 138 | 411 | 5.555228e-13 | 2278560456816240 | 13810863969594400 | 0.0002598442 | 0.0002598438 |  |  | 138 | 0.0002598438 | 9.87401e-05 | 5.456664e-05 | 1.299146e-05 | [6 empty] | 138 | 0.0002598438 | 0.002010475 | 0.004123096
|  | 139 | 412 | 2.613283e-09 | 3236531036.8 | 19645210305.2 | 1.343597e-10 |  |  | 139 | 412 | 5.747893e-13 | 1984584368211600 | 11532303512778100 | 0.0002263195 | 0.0002263197 |  |  | 139 | 0.0002263197 | 8.600163e-05 | 4.75273e-05 | 1.13162e-05 | [6 empty] | 139 | 0.0002263197 | 0.001923195 | 0.004019172
|  | 140 | 413 | 2.686326e-09 | 7599376032.3 | 16408679268.4 | 3.154767e-10 |  |  | 140 | 413 | 5.946259e-13 | 1714351475413860 | 9547719144566520 | 0.0001955025 | 0.0001955028 |  |  | 140 | 0.0001955028 | 7.429144e-05 | 4.105598e-05 | 9.775642e-06 | [6 empty] | 140 | 0.0001955028 | 0.001834903 | 0.003912957
|  | 141 | 414 | 2.761043e-09 | 6523930062.1 | 8809303236.1 | 2.708312e-10 |  |  | 141 | 414 | 6.150461e-13 | 1468071934309910 | 7833367669152660 | 0.0001674171 | 0.0001674174 |  |  | 141 | 0.0001674174 | 6.361892e-05 | 3.515798e-05 | 8.371298e-06 | [6 empty] | 141 | 0.0001674174 | 0.001745819 | 0.003804521
|  | 142 | 415 | 2.837463e-09 | 3599434121.4 | 2285373174.0 | 1.494251e-10 |  |  | 142 | 415 | 6.360642e-13 | 1245631096976690 | 6365295734842760 | 0.0001420502 | 0.0001420504 |  |  | 142 | 0.0001420504 | 5.397932e-05 | 2.983076e-05 | 7.102756e-06 | [6 empty] | 142 | 0.0001420504 | 0.001656191 | 0.003693938
|  | 143 | 416 | 2.915615e-09 | 959510627.5 | -1314060947.4 | 3.983265e-11 |  |  | 143 | 416 | 6.576942e-13 | 1046604473208470 | 5119664637866060 | 0.0001193535 | 0.0001193535 |  |  | 143 | 0.0001193535 | 4.535438e-05 | 2.506429e-05 | 5.967739e-06 | [6 empty] | 143 | 0.0001193535 | 0.001566296 | 0.003581291
|  | 144 | 417 | 2.995529e-09 | -566828361.7 | -2273571574.9 | -2.353103e-11 |  |  | 144 | 417 | 6.799507e-13 | 870279851877043 | 4073060164657590 | 9.924564e-05 | 9.924561e-05 |  |  | 144 | 9.924561e-05 | 3.771331e-05 | 2.084155e-05 | 4.962243e-06 | [6 empty] | 144 | 9.924561e-05 | 0.001476435 | 0.003466673
|  | 145 | 418 | 3.077236e-09 | -1007469496.6 | -1706743213.2 | -4.182359e-11 |  |  | 145 | 418 | 7.028484e-13 | 715685965293672 | 3202780312780550 | 8.161594e-05 | 8.16159e-05 |  |  | 145 | 8.16159e-05 | 3.101399e-05 | 1.713929e-05 | 4.080729e-06 | [6 empty] | 145 | 8.16159e-05 | 0.001386933 | 0.003350193
|  | 146 | 419 | 3.160765e-09 | -776824446.7 | -699273716.6 | -3.22487e-11 |  |  | 146 | 419 | 7.264024e-13 | 581626821545189 | 2487094347486880 | 6.6328e-05 | 6.632797e-05 |  |  | 146 | 6.632797e-05 | 2.520459e-05 | 1.392883e-05 | 3.316347e-06 | [6 empty] | 146 | 6.632797e-05 | 0.00129813 | 0.003231975
|  | 147 | 420 | 3.246147e-09 | -326872166.7 | 77550730.1 | -1.356961e-11 |  |  | 147 | 420 | 7.506279e-13 | 466720595902774 | 1905467525941690 | 5.322424e-05 | 5.322423e-05 |  |  | 147 | 5.322423e-05 | 2.022519e-05 | 1.117707e-05 | 2.66119e-06 | [6 empty] | 147 | 5.322423e-05 | 0.001210381 | 0.003112166
|  | 148 | 421 | 3.333414e-09 | 37225254.2 | 404422896.9 | 1.545351e-12 |  |  | 148 | 421 | 7.755404e-13 | 369441776686364 | 1438746930038910 | 4.213068e-05 | 4.213068e-05 |  |  | 148 | 4.213068e-05 | 1.600966e-05 | 8.847446e-06 | 2.106537e-06 | [6 empty] | 148 | 4.213068e-05 | 0.001124045 | 0.002990934
|  | 149 | 422 | 3.422597e-09 | 199321413.8 | 367197642.7 | 8.27453e-12 |  |  | 149 | 422 | 8.011558e-13 | 288165116402724 | 1069305153352550 | 3.286199e-05 | 3.2862e-05 |  |  | 149 | 3.2862e-05 | 1.248757e-05 | 6.90103e-06 | 1.643113e-06 | [6 empty] | 149 | 3.2862e-05 | 0.001039485 | 0.002868474
|  | 150 | 423 | 3.513727e-09 | 185793422.5 | 167876228.9 | 7.712935e-12 |  |  | 150 | 423 | 8.274901e-13 | 221209856726887 | 781140036949826 | 2.52265e-05 | 2.522651e-05 |  |  | 150 | 2.522651e-05 | 9.586081e-06 | 5.297576e-06 | 1.261338e-06 | [6 empty] | 150 | 2.522651e-05 | 0.0009570553 | 0.002745004
|  | 151 | 424 | 3.606836e-09 | 87192283.4 | -17917193.6 | 3.619657e-12 |  |  | 151 | 424 | 8.545596e-13 | 166882684315619 | 559930180222939 | 1.903109e-05 | 1.90311e-05 |  |  | 151 | 1.90311e-05 | 7.231822e-06 | 3.996535e-06 | 9.515607e-07 | [6 empty] | 151 | 1.90311e-05 | 0.0008771006 | 0.002620773
|  | 152 | 425 | 3.701956e-09 | -9551328.4 | -105109477.0 | -3.965091e-13 |  |  | 152 | 425 | 8.82381e-13 | 123517938148703 | 393047495907321 | 1.408583e-05 | 1.408583e-05 |  |  | 152 | 1.408583e-05 | 5.352616e-06 | 2.958024e-06 | 7.04291e-07 | [6 empty] | 152 | 1.408583e-05 | 0.0007999463 | 0.002496053
|  | 153 | 426 | 3.799121e-09 | -57502607.2 | -95558148.6 | -2.387135e-12 |  |  | 153 | 426 | 9.109711e-13 | 89513728231197.1 | 269529557758617 | 1.020803e-05 | 1.020803e-05 |  |  | 153 | 1.020803e-05 | 3.87905e-06 | 2.143684e-06 | 5.103978e-07 | [6 empty] | 153 | 1.020803e-05 | 0.000725894 | 0.002371148
|  | 154 | 427 | 3.898364e-09 | -53642938.0 | -38055541.4 | -2.226906e-12 |  |  | 154 | 427 | 9.403471e-13 | 63362835232741.8 | 180015829527420 | 7.225819e-06 | 7.225817e-06 |  |  | 154 | 7.225817e-06 | 2.745808e-06 | 1.517419e-06 | 3.612873e-07 | [6 empty] | 154 | 7.225817e-06 | 0.0006552155 | 0.002246382
|  | 155 | 428 | 3.999716e-09 | -21918436.4 | 15587396.5 | -9.09911e-13 |  |  | 155 | 428 | 9.705265e-13 | 43677531056573.5 | 116652994294678 | 4.980932e-06 | 4.980931e-06 |  |  | 155 | 4.980931e-06 | 1.892753e-06 | 1.045994e-06 | 2.490451e-07 | [6 empty] | 155 | 4.980931e-06 | 0.0005881477 | 0.002122105
|  | 156 | 429 | 4.103213e-09 | 9210010.3 | 37505832.9 | 3.823398e-13 |  |  | 156 | 429 | 1.001527e-12 | 29207776656157.2 | 72975463238104.8 | 3.330819e-06 | 3.330819e-06 |  |  | 156 | 3.330819e-06 | 1.265712e-06 | 6.994725e-07 | 1.665416e-07 | [6 empty] | 156 | 3.330819e-06 | 0.0005248889 | 0.001998687
|  | 157 | 430 | 4.208887e-09 | 22731527.1 | 28295822.6 | 9.436653e-13 |  |  | 157 | 430 | 1.033366e-12 | 18852596781125.8 | 43767686581947.6 | 2.149927e-06 | 2.149928e-06 |  |  | 157 | 2.149928e-06 | 8.169736e-07 | 4.51486e-07 | 1.074979e-07 | [6 empty] | 157 | 2.149928e-06 | 0.000465595 | 0.001876513
|  | 158 | 431 | 4.316774e-09 | 17589121.2 | 5564295.5 | 7.30186e-13 |  |  | 158 | 431 | 1.066063e-12 | 11664779937535.6 | 24915089800821.7 | 1.330237e-06 | 1.330238e-06 |  |  | 158 | 1.330238e-06 | 5.054912e-07 | 2.793508e-07 | 6.651305e-08 | [6 empty] | 158 | 1.330238e-06 | 0.0004103775 | 0.001755981
|  | 159 | 432 | 4.426908e-09 | 3547097.6 | -12024825.6 | 1.472524e-13 |  |  | 159 | 432 | 1.099636e-12 | 6849382536893.4 | 13250309863286.1 | 7.810951e-07 | 7.810953e-07 |  |  | 159 | 7.810953e-07 | 2.968164e-07 | 1.640302e-07 | 3.9055e-08 | [6 empty] | 159 | 7.810953e-07 | 0.0003593019 | 0.001637494
|  | 160 | 433 | 4.539323e-09 | -7860177.1 | -15571923.2 | -3.263035e-13 |  |  | 160 | 433 | 1.134104e-12 | 3756806341895.5 | 6400927326392.7 | 4.284215e-07 | 4.284212e-07 |  |  | 160 | 4.284212e-07 | 1.627997e-07 | 8.996806e-08 | 2.142054e-08 | [6 empty] | 160 | 4.284212e-07 | 0.0003123878 | 0.001521457
|  | 161 | 434 | 4.654054e-09 | -10436051.3 | -7711746.2 | -4.33237e-13 |  |  | 161 | 434 | 1.169485e-12 | 1871447766176.2 | 2644120984497.2 | 2.134176e-07 | 2.134172e-07 |  |  | 161 | 2.134172e-07 | 8.109802e-08 | 4.481708e-08 | 1.067017e-08 | [6 empty] | 161 | 2.134172e-07 | 0.0002696093 | 0.00140827
|  | 162 | 435 | 4.771139e-09 | -5298308.5 | 2724305.1 | -2.199513e-13 |  |  | 162 | 435 | 1.205801e-12 | 797070679205.0 | 772673218320.9 | 9.089695e-08 | 9.089673e-08 |  |  | 162 | 9.089673e-08 | 3.45405e-08 | 1.908805e-08 | 4.544488e-09 | [6 empty] | 162 | 9.089673e-08 | 0.000230897 | 0.001298321
|  | 163 | 436 | 4.890611e-09 | 1918586.3 | 8022613.6 | 7.964723e-14 |  |  | 163 | 436 | 1.243069e-12 | 240121554702.9 | -24397460884.0 | 2.738317e-08 | 2.738324e-08 |  |  | 163 | 2.738324e-08 | 1.040573e-08 | 5.750578e-09 | 1.369289e-09 | [6 empty] | 163 | 2.738324e-08 | 0.0001961409 | 0.001191983
|  | 164 | 437 | 5.012507e-09 | 5790730.7 | 6104027.3 | 2.403935e-13 |  |  | 164 | 437 | 1.281311e-12 | -7815183715.1 | -264519015586.9 | -8.912339e-10 | -8.909935e-10 |  |  | 164 | -8.909935e-10 | -3.382984e-10 | -1.868182e-10 | -4.416851e-11 | [6 empty] | 164 | -8.909935e-10 | 0.0001651938 | 0.001089602
|  | 165 | 438 | 5.136864e-09 | 4515200.6 | 313296.6 | 1.874418e-13 |  |  | 165 | 438 | 1.320547e-12 | -87327423124.9 | -256703831871.8 | -9.958711e-09 | -9.958524e-09 |  |  | 165 | -9.958524e-09 | -3.784021e-09 | -2.091064e-09 | -4.97629e-10 | [6 empty] | 165 | -9.958524e-09 | 0.0001378757 | 0.0009914969
|  | 166 | 439 | 5.263719e-09 | 237471.2 | -4201904.0 | 9.85826e-15 |  |  | 166 | 439 | 1.360797e-12 | -87330431795.5 | -169376408746.9 | -9.959054e-09 | -9.959045e-09 |  |  | 166 | -9.959045e-09 | -3.784425e-09 | -2.091387e-09 | -4.979366e-10 | [6 empty] | 166 | -9.959045e-09 | 0.0001139787 | 0.0008979514
|  | 167 | 440 | 5.393108e-09 | -3263230.5 | -4439375.2 | -1.354681e-13 |  |  | 167 | 440 | 1.402082e-12 | -59369913270.7 | -82045976951.4 | -6.770471e-09 | -6.770607e-09 |  |  | 167 | -6.770607e-09 | -2.572988e-09 | -1.421991e-09 | -3.387451e-10 | [6 empty] | 167 | -6.770607e-09 | 9.327261e-05 | 0.0008092094
|  | 168 | 441 | 5.52507e-09 | -3532011.4 | -1176144.7 | -1.466262e-13 |  |  | 168 | 441 | 1.444425e-12 | -29627305498.0 | -22676063680.7 | -3.378661e-09 | -3.378808e-09 |  |  | 168 | -3.378808e-09 | -1.284117e-09 | -7.097268e-10 | -1.691729e-10 | [6 empty] | 168 | -3.378808e-09 | 7.551017e-05 | 0.0007254714
|  | 169 | 442 | 5.659641e-09 | -958544.1 | 2355866.7 | -3.979252e-14 |  |  | 169 | 442 | 1.487845e-12 | -8434618343.7 | 6951241817.3 | -9.618734e-10 | -9.619132e-10 |  |  | 169 | -9.619132e-10 | -3.655732e-10 | -2.020499e-10 | -4.815876e-11 | [6 empty] | 169 | -9.619132e-10 | 6.043316e-05 | 0.0006468909
|  | 170 | 443 | 5.79686e-09 | 1966554.5 | 3314410.8 | 8.163856e-14 |  |  | 170 | 443 | 1.532366e-12 | 2662962166.4 | 15385860161.0 | 3.036809e-10 | 3.037626e-10 |  |  | 170 | 3.037626e-10 | 1.155245e-10 | 6.388878e-11 | 1.531757e-11 | [6 empty] | 170 | 3.037626e-10 | 4.777785e-05 | 0.0005735724
|  | 171 | 444 | 5.936765e-09 | 2833470.3 | 1347856.3 | 1.176273e-13 |  |  | 171 | 444 | 1.57801e-12 | 6069760181.5 | 12722897994.6 | 6.921879e-10 | 6.923056e-10 |  |  | 171 | 6.923056e-10 | 2.632127e-10 | 1.455263e-10 | 3.480179e-11 | [6 empty] | 171 | 6.923056e-10 | 3.728046e-05 | 0.0005055701
|  | 172 | 445 | 6.079395e-09 | 1179957.7 | -1485614.1 | 4.898418e-14 |  |  | 172 | 445 | 1.624799e-12 | 5168037519.8 | 6653137813.1 | 5.893566e-10 | 5.894056e-10 |  |  | 172 | 5.894056e-10 | 2.24031e-10 | 1.238344e-10 | 2.954795e-11 | [6 empty] | 172 | 5.894056e-10 | 2.868218e-05 | 0.0004428879
|  | 173 | 446 | 6.224789e-09 | -1331659.3 | -2665571.7 | -5.528184e-14 |  |  | 173 | 446 | 1.672756e-12 | 2782268817.4 | 1485100293.2 | 3.172865e-10 | 3.172312e-10 |  |  | 173 | 3.172312e-10 | 1.204837e-10 | 6.655176e-11 | 1.577391e-11 | [6 empty] | 173 | 3.172312e-10 | 2.173361e-05 | 0.0003854798
|  | 174 | 447 | 6.372986e-09 | -2446221.9 | -1333912.4 | -1.015512e-13 |  |  | 174 | 447 | 1.721904e-12 | 639300119.4 | -1297168524.1 | 7.290499e-11 | 7.280344e-11 |  |  | 174 | 7.280344e-11 | 2.754741e-11 | 1.516602e-11 | 3.479153e-12 | [6 empty] | 174 | 7.280344e-11 | 1.619869e-05 | 0.0003332526
|  | 175 | 448 | 6.524027e-09 | -1253157.2 | 1112309.5 | -5.202294e-14 |  |  | 175 | 448 | 1.772268e-12 | -574732414.4 | -1936468643.5 | -6.554177e-11 | -6.55938e-11 |  |  | 175 | -6.55938e-11 | -2.498604e-11 | -1.383756e-11 | -3.362177e-12 | [6 empty] | 175 | -6.55938e-11 | 1.185776e-05 | 0.0002860678
|  | 176 | 449 | 6.67795e-09 | 1069624.3 | 2365466.6 | 4.440385e-14 |  |  | 176 | 449 | 1.82387e-12 | -882966602.7 | -1361736229.0 | -1.006924e-10 | -1.00648e-10 |  |  | 176 | -1.00648e-10 | -3.819469e-11 | -2.108243e-11 | -4.961994e-12 | [6 empty] | 176 | -1.00648e-10 | 8.509976e-06 | 0.0002437463
|  | 177 | 450 | 6.834796e-09 | 2328117.4 | 1295842.3 | 9.66483e-14 |  |  | 177 | 450 | 1.876735e-12 | -638904461.3 | -478769626.3 | -7.285987e-11 | -7.276323e-11 |  |  | 177 | -7.276323e-11 | -2.753782e-11 | -1.51635e-11 | -3.484916e-12 | [6 empty] | 177 | -7.276323e-11 | 5.974905e-06 | 0.000206072
|  | 178 | 451 | 6.994606e-09 | 1305202.5 | -1032275.1 | 5.418353e-14 |  |  | 178 | 451 | 1.930888e-12 | -231112593.1 | 160134835.0 | -2.635579e-11 | -2.630161e-11 |  |  | 178 | -2.630161e-11 | -9.931707e-12 | -5.457867e-12 | -1.229167e-12 | [6 empty] | 178 | -2.630161e-11 | 4.093333e-06 | 0.0001727979
|  | 179 | 452 | 7.157421e-09 | -1063933.4 | -2337477.5 | -4.41676e-14 |  |  | 179 | 452 | 1.986353e-12 | 79521078.8 | 391247428.0 | 9.068485e-12 | 9.024318e-12 |  |  | 179 | 9.024318e-12 | 3.377964e-12 | 1.841738e-12 | 3.811837e-13 | [6 empty] | 179 | 9.024318e-12 | 2.727382e-06 | 0.0001436507
|  | 180 | 453 | 7.323281e-09 | -2464992.7 | -1273544.1 | -1.023305e-13 |  |  | 180 | 453 | 2.043156e-12 | 199844899.0 | 311726349.2 | 2.279007e-11 | 2.268773e-11 |  |  | 180 | 2.268773e-11 | 8.502538e-12 | 4.640776e-12 | 9.721315e-13 | [6 empty] | 180 | 2.268773e-11 | 1.759961e-06 | 0.0001183377
|  | 181 | 454 | 7.492229e-09 | -1374002.5 | 1191448.6 | -5.703965e-14 |  |  | 181 | 454 | 2.101323e-12 | 163759410.7 | 111881450.2 | 1.867492e-11 | 1.861788e-11 |  |  | 181 | 1.861788e-11 | 7.008574e-12 | 3.840833e-12 | 8.40452e-13 | [6 empty] | 181 | 1.861788e-11 | 1.093677e-06 | 9.655193e-05
|  | 182 | 455 | 7.664306e-09 | 1314954.2 | 2565451.1 | 5.458835e-14 |  |  | 182 | 455 | 2.160878e-12 | 60440553.7 | -51877960.5 | 6.892566e-12 | 6.947154e-12 |  |  | 182 | 6.947154e-12 | 2.703294e-12 | 1.524863e-12 | 4.33913e-13 | [6 empty] | 182 | 6.947154e-12 | 6.492911e-07 | 7.797898e-05
|  | 183 | 456 | 7.839554e-09 | 2896127.0 | 1250496.9 | 1.202284e-13 |  |  | 183 | 456 | 2.22185e-12 | -28816259.1 | -112318514.2 | -3.286171e-12 | -3.165942e-12 |  |  | 183 | -3.165942e-12 | -1.063478e-12 | -5.195735e-13 | 3.2337e-14 | [6 empty] | 183 | -3.165942e-12 | 3.638634e-07 | 6.230224e-05
|  | 184 | 457 | 8.018016e-09 | 1443816.6 | -1645630.1 | 5.993788e-14 |  |  | 184 | 457 | 2.284263e-12 | -64141266.3 | -83502255.1 | -7.314591e-12 | -7.254653e-12 |  |  | 184 | -7.254653e-12 | -2.687183e-12 | -1.451053e-12 | -2.676951e-13 | [6 empty] | 184 | -7.254653e-12 | 1.886906e-07 | 4.920864e-05
|  | 185 | 458 | 8.199735e-09 | -1943097.3 | -3089446.8 | -8.066477e-14 |  |  | 185 | 458 | 2.348146e-12 | -49018872.6 | -19360988.8 | -5.590052e-12 | -5.670716e-12 |  |  | 185 | -5.670716e-12 | -2.248521e-12 | -1.288319e-12 | -4.114379e-13 | [6 empty] | 185 | -5.670716e-12 | 8.716701e-08 | 3.839359e-05
|  | 186 | 459 | 8.384754e-09 | -3730211.9 | -1146349.5 | -1.548542e-13 |  |  | 186 | 459 | 2.413525e-12 | -11682058.7 | 29657883.8 | -1.332208e-12 | -1.487062e-12 |  |  | 186 | -1.487062e-12 | -7.448629e-13 | -4.993963e-13 | -3.198898e-13 | [6 empty] | 186 | -1.487062e-12 | 3.266776e-08 | 2.956538e-05
|  | 187 | 460 | 8.573115e-09 | -1415201.1 | 2583862.5 | -5.874995e-14 |  |  | 187 | 460 | 2.480429e-12 | 18391065.7 | 41339942.6 | 2.097294e-12 | 2.038544e-12 |  |  | 187 | 2.038544e-12 | 7.064405e-13 | 3.571056e-13 | 8.773293e-15 | [6 empty] | 187 | 2.038544e-12 | 6.546867e-09 | 2.244889e-05
|  | 188 | 461 | 8.764863e-09 | 3261196.9 | 3999063.6 | 1.353837e-13 |  |  | 188 | 461 | 2.548884e-12 | 26342680.8 | 22948876.9 | 3.004087e-12 | 3.13947e-12 |  |  | 188 | 3.13947e-12 | 1.350174e-12 | 8.228756e-13 | 3.716379e-13 | [6 empty] | 188 | 3.13947e-12 | -3.680731e-09 | 1.678855e-05
|  | 189 | 462 | 8.960042e-09 | 5159775.8 | 737866.8 | 2.142004e-13 |  |  | 189 | 462 | 2.61892e-12 | 15025319.6 | -3393803.9 | 1.713469e-12 | 1.927669e-12 |  |  | 189 | 1.927669e-12 | 9.811924e-13 | 6.636331e-13 | 4.360196e-13 | [6 empty] | 189 | 1.927669e-12 | -5.925063e-09 | 1.235053e-05
|  | 190 | 463 | 9.158695e-09 | 973137.1 | -4421909.0 | 4.039833e-14 |  |  | 190 | 463 | 2.690566e-12 | -2282813.1 | -18419123.5 | -2.603292e-13 | -2.199309e-13 |  |  | 190 | -2.199309e-13 | -3.667288e-14 | 2.62863e-15 | 5.305905e-14 | [6 empty] | 190 | -2.199309e-13 | -4.849235e-09 | 8.924179e-06
|  | 191 | 464 | 9.360868e-09 | -5960578.8 | -5395046.2 | -2.474445e-13 |  |  | 191 | 464 | 2.76385e-12 | -12726921.9 | -16136310.4 | -1.451362e-12 | -1.698807e-12 |  |  | 191 | -1.698807e-12 | -9.328198e-13 | -6.557416e-13 | -4.772883e-13 | [6 empty] | 191 | -1.698807e-12 | -2.934318e-09 | 6.322666e-06
|  | 192 | 465 | 9.566606e-09 | -7432168.4 | 565532.6 | -3.085353e-13 |  |  | 192 | 465 | 2.838801e-12 | -11451945.4 | -3409388.5 | -1.305966e-12 | -1.614501e-12 |  |  | 192 | -1.614501e-12 | -9.717076e-13 | -7.118546e-13 | -5.699387e-13 | [6 empty] | 192 | -1.614501e-12 | -1.29315e-09 | 4.382964e-06
|  | 193 | 466 | 9.775953e-09 | 796121.3 | 7997701.0 | 3.304978e-14 |  |  | 193 | 466 | 2.915451e-12 | -2484976.3 | 8042556.9 | -2.833836e-13 | -2.503338e-13 |  |  | 193 | -2.503338e-13 | -5.675738e-14 | -1.263539e-14 | 3.988705e-14 | [6 empty] | 193 | -2.503338e-13 | -2.587172e-10 | 2.965188e-06
|  | 194 | 467 | 9.988955e-09 | 11503969.6 | 7201579.7 | 4.775701e-13 |  |  | 194 | 467 | 2.993829e-12 | 6019509.3 | 10527533.2 | 6.864574e-13 | 1.164027e-12 |  |  | 194 | 1.164027e-12 | 9.967702e-13 | 8.215032e-13 | 8.154365e-13 | [6 empty] | 194 | 1.164027e-12 | 2.182584e-10 | 1.951416e-06
|  | 195 | 468 | 1.020566e-08 | 10583548.1 | -4302389.9 | 4.393601e-13 |  |  | 195 | 468 | 3.073965e-12 | 8090316.6 | 4508023.9 | 9.226097e-13 | 1.36197e-12 |  |  | 195 | 1.36197e-12 | 1.027628e-12 | 8.169013e-13 | 7.647479e-13 | [6 empty] | 195 | 1.36197e-12 | 3.235149e-10 | 1.244076e-06
|  | 196 | 469 | 1.042611e-08 | -6459434.3 | -14885937.9 | -2.681537e-13 |  |  | 196 | 469 | 3.15589e-12 | 3556707.4 | -3582292.7 | 4.056025e-13 | 1.374488e-13 |  |  | 196 | 1.374488e-13 | -2.590852e-13 | -2.951513e-13 | -4.183121e-13 | [6 empty] | 196 | 1.374488e-13 | 2.460429e-10 | 7.640277e-07
|  | 197 | 470 | 1.065035e-08 | -22829828.1 | -8426503.6 | -9.477461e-13 |  |  | 197 | 470 | 3.239637e-12 | -2901331.8 | -7139000.0 | -3.308643e-13 | -1.27861e-12 |  |  | 197 | -1.27861e-12 | -1.586167e-12 | -1.413689e-12 | -1.566677e-12 | [6 empty] | 197 | -1.27861e-12 | 1.215665e-10 | 4.484395e-07
|  | 198 | 471 | 1.087843e-08 | -13200072.6 | 14403324.5 | -5.479812e-13 |  |  | 198 | 471 | 3.325236e-12 | -5934714.6 | -4237668.2 | -6.767875e-13 | -1.224769e-12 |  |  | 198 | -1.224769e-12 | -1.101596e-12 | -9.193381e-13 | -9.301175e-13 | [6 empty] | 198 | -1.224769e-12 | 2.250877e-11 | 2.485741e-07
|  | 199 | 472 | 1.111041e-08 | 23043855.0 | 27603397.1 | 9.566311e-13 |  |  | 199 | 472 | 3.412719e-12 | -3615493.1 | 1697046.4 | -4.123064e-13 | 5.443247e-13 |  |  | 199 | 5.443247e-13 | 1.317454e-12 | 1.270225e-12 | 1.544051e-12 | [6 empty] | 199 | 5.443247e-13 | -2.876176e-11 | 1.275806e-07
|  | 200 | 473 | 1.134631e-08 | 45100323.0 | 4559542.2 | 1.872272e-12 |  |  | 200 | 473 | 3.50212e-12 | 1485815.0 | 5312539.5 | 1.694405e-13 | 2.041713e-12 |  |  | 200 | 2.041713e-12 | 2.949484e-12 | 2.691064e-12 | 3.070761e-12 | [6 empty] | 200 | 2.041713e-12 | -3.937177e-11 | 5.837811e-08
|  | 201 | 474 | 1.15862e-08 | 7607195.6 | -40540780.8 | 3.158013e-13 |  |  | 201 | 474 | 3.59347e-12 | 4772613.3 | 3826724.5 | 5.442629e-13 | 8.600642e-13 |  |  | 201 | 8.600642e-13 | 6.934571e-13 | 5.622025e-13 | 5.437378e-13 | [6 empty] | 201 | 8.600642e-13 | -2.747954e-11 | 2.169608e-08
|  | 202 | 475 | 1.183011e-08 | -69062680.5 | -48147976.4 | -2.867034e-12 |  |  | 202 | 475 | 3.686804e-12 | 3527095.6 | -945888.8 | 4.022256e-13 | -2.464808e-12 |  |  | 202 | -2.464808e-12 | -4.265138e-12 | -3.981904e-12 | -4.669209e-12 | [6 empty] | 202 | -2.464808e-12 | -1.004633e-11 | 4.323862e-09
|  | 203 | 476 | 1.20781e-08 | -83741226.3 | 20914704.0 | -3.476392e-12 |  |  | 203 | 476 | 3.782154e-12 | -894374.3 | -4472984.4 | -1.019933e-13 | -3.578385e-12 |  |  | 203 | -3.578385e-12 | -5.395738e-12 | -4.952054e-12 | -5.691086e-12 | [6 empty] | 203 | -3.578385e-12 | 2.687932e-12 | -2.40248e-09
|  | 204 | 477 | 1.233022e-08 | 37135149.6 | 104655930.3 | 1.54161e-12 |  |  | 204 | 477 | 3.879555e-12 | -4338297.0 | -3578610.1 | -4.94734e-13 | 1.046876e-12 |  |  | 204 | 1.046876e-12 | 2.187561e-12 | 2.082602e-12 | 2.496721e-12 | [6 empty] | 204 | 1.046876e-12 | 7.629632e-12 | -3.86224e-09
|  | 205 | 478 | 1.258652e-08 | 189684540.1 | 67520780.7 | 7.874469e-12 |  |  | 205 | 478 | 3.979041e-12 | -3559858.7 | 759686.9 | -4.059619e-13 | 7.468508e-12 |  |  | 205 | 7.468508e-12 | 1.197998e-11 | 1.108327e-11 | 1.285918e-11 | [6 empty] | 205 | 7.468508e-12 | 6.486609e-12 | -3.164648e-09
|  | 206 | 479 | 1.284704e-08 | 124911631.5 | -122163759.4 | 5.185519e-12 |  |  | 206 | 479 | 4.080646e-12 | 775003.3 | 4319545.6 | 8.838042e-14 | 5.2739e-12 |  |  | 206 | 5.2739e-12 | 8.024262e-12 | 7.373285e-12 | 8.485854e-12 | [6 empty] | 206 | 5.2739e-12 | 2.758188e-12 | -1.932083e-09
|  | 207 | 480 | 1.311183e-08 | -230657762.6 | -247075390.9 | -9.575411e-12 |  |  | 207 | 480 | 4.184406e-12 | 4518683.6 | 3544542.3 | 5.153051e-13 | -9.060106e-12 |  |  | 207 | -9.060106e-12 | -1.455951e-11 | -1.347278e-11 | -1.563578e-11 | [6 empty] | 207 | -9.060106e-12 | -5.652845e-13 | -8.776944e-10
|  | 208 | 481 | 1.338094e-08 | -476078530.1 | -16417628.4 | -1.976369e-11 |  |  | 208 | 481 | 4.290357e-12 | 3801838.2 | -974141.4 | 4.335569e-13 | -1.933013e-11 |  |  | 208 | -1.933013e-11 | -3.02903e-11 | -2.794019e-11 | -3.230381e-11 | [6 empty] | 208 | -1.933013e-11 | -2.05739e-12 | -2.091409e-10
|  | 209 | 482 | 1.365443e-08 | -32280952.0 | 459660901.7 | -1.340095e-12 |  |  | 209 | 482 | 4.398534e-12 | -1071198.6 | -4775979.5 | -1.221582e-13 | -1.462254e-12 |  |  | 209 | -1.462254e-12 | -2.111453e-12 | -1.926337e-12 | -2.197968e-12 | [6 empty] | 209 | -1.462254e-12 | -1.796244e-12 | 1.072979e-10
|  | 210 | 483 | 1.393233e-08 | 922197415.0 | 491941853.7 | 3.828364e-11 |  |  | 210 | 483 | 4.508974e-12 | -5383692.0 | -3704781.0 | -6.139496e-13 | 3.766969e-11 |  |  | 210 | 3.766969e-11 | 5.876026e-11 | 5.416953e-11 | 6.258603e-11 | [6 empty] | 210 | 3.766969e-11 | -6.808574e-13 | 1.885744e-10
|  | 211 | 484 | 1.421471e-08 | 1006964995.1 | -430255561.3 | 4.180264e-11 |  |  | 211 | 484 | 4.621713e-12 | -4280608.8 | 1678911.1 | -4.881553e-13 | 4.131449e-11 |  |  | 211 | 4.131449e-11 | 6.42307e-11 | 5.918701e-11 | 6.834799e-11 | [6 empty] | 211 | 4.131449e-11 | 3.385221e-13 | 1.519637e-10
|  | 212 | 485 | 1.450162e-08 | -898473810.0 | -1437220556.5 | -3.729879e-11 |  |  | 212 | 485 | 4.736789e-12 | 1988161.7 | 5959519.8 | 2.267275e-13 | -3.707207e-11 |  |  | 212 | -3.707207e-11 | -5.738979e-11 | -5.285401e-11 | -6.099457e-11 | [6 empty] | 212 | -3.707207e-11 | 7.47801e-13 | 8.131174e-11
|  | 213 | 486 | 1.47931e-08 | -3061575444.5 | -538746746.4 | -1.270967e-10 |  |  | 213 | 486 | 4.854238e-12 | 7232232.1 | 3971358.1 | 8.247548e-13 | -1.26272e-10 |  |  | 213 | -1.26272e-10 | -1.955375e-10 | -1.800906e-10 | -2.078382e-10 | [6 empty] | 213 | -1.26272e-10 | 5.599523e-13 | 2.185663e-11
|  | 214 | 487 | 1.50892e-08 | -1170612962.5 | 2522828698.1 | -4.859624e-11 |  |  | 214 | 487 | 4.974099e-12 | 4938482.5 | -3260874.0 | 5.631784e-13 | -4.803306e-11 |  |  | 214 | -4.803306e-11 | -7.467086e-11 | -6.880676e-11 | -7.945586e-11 | [6 empty] | 214 | -4.803306e-11 | 1.102599e-13 | -1.130741e-11
|  | 215 | 488 | 1.538998e-08 | 5590984377.2 | 3693441660.6 | 2.321013e-10 |  |  | 215 | 488 | 5.096411e-12 | -4154688.3 | -8199356.5 | -4.737955e-13 | 2.316275e-10 |  |  | 215 | 2.316275e-10 | 3.574788e-10 | 3.290945e-10 | 3.796013e-10 | [6 empty] | 215 | 2.316275e-10 | -2.411876e-13 | -2.086812e-11
|  | 216 | 489 | 1.569549e-08 | 8347732977.4 | -1897542716.6 | 3.465436e-10 |  |  | 216 | 489 | 5.221211e-12 | -10702642.5 | -4044668.1 | -1.220516e-12 | 3.453231e-10 |  |  | 216 | 3.453231e-10 | 5.335461e-10 | 4.912534e-10 | 5.667457e-10 | [6 empty] | 216 | 3.453231e-10 | -3.180111e-13 | -1.645988e-11
|  | 217 | 490 | 1.600578e-08 | -4373516923.2 | -10245275694.0 | -1.8156e-10 |  |  | 217 | 490 | 5.348539e-12 | -5408266.4 | 6657974.4 | -6.16752e-13 | -1.821768e-10 |  |  | 217 | -1.821768e-10 | -2.800111e-10 | -2.576397e-10 | -2.969904e-10 | [6 empty] | 217 | -1.821768e-10 | -1.663502e-13 | -7.560672e-12
|  | 218 | 491 | 1.63209e-08 | -24078543512.6 | -5871758770.8 | -9.995846e-10 |  |  | 218 | 491 | 5.478435e-12 | 9118819.3 | 12066240.8 | 1.039899e-12 | -9.985448e-10 |  |  | 218 | -9.985448e-10 | -1.539925e-09 | -1.417513e-09 | -1.634869e-09 | [6 empty] | 218 | -9.985448e-10 | 4.427859e-14 | -2.29842e-13
|  | 219 | 492 | 1.664091e-08 | -14070439490.7 | 18206784741.8 | -5.841132e-10 |  |  | 219 | 492 | 5.610937e-12 | 16925730.7 | 2947421.4 | 1.930189e-12 | -5.82183e-10 |  |  | 219 | -5.82183e-10 | -8.993616e-10 | -8.280541e-10 | -9.552791e-10 | [6 empty] | 219 | -5.82183e-10 | 1.609819e-13 | 3.300147e-12
|  | 220 | 493 | 1.696585e-08 | 44480678018.7 | 32277224232.5 | 1.846549e-09 |  |  | 220 | 493 | 5.746088e-12 | 4234035.7 | -13978309.2 | 4.828442e-13 | 1.847032e-09 |  |  | 220 | 1.847032e-09 | 2.845641e-09 | 2.619098e-09 | 3.020239e-09 | [6 empty] | 220 | 1.847032e-09 | 1.357279e-13 | 3.490117e-12
|  | 221 | 494 | 1.729579e-08 | 80389439538.4 | -12203453786.3 | 3.337247e-09 |  |  | 221 | 494 | 5.883927e-12 | -20561837.1 | -18212344.9 | -2.344846e-12 | 3.334902e-09 |  |  | 221 | 3.334902e-09 | 5.141673e-09 | 4.732792e-09 | 5.458284e-09 | [6 empty] | 221 | 3.334902e-09 | 2.462163e-14 | 1.955842e-12
|  | 222 | 495 | 1.763077e-08 | -30982500559.9 | -92592893324.7 | -1.286192e-09 |  |  | 222 | 495 | 6.024495e-12 | -27430045.9 | 2349492.2 | -3.128089e-12 | -1.28932e-09 |  |  | 222 | -1.28932e-09 | -1.983159e-09 | -1.824889e-09 | -2.103852e-09 | [6 empty] | 222 | -1.28932e-09 | -7.617957e-14 | 2.501919e-13
|  | 223 | 496 | 1.797085e-08 | -239612048476.0 | -61610392764.7 | -9.947135e-09 |  |  | 223 | 496 | 6.167834e-12 | 3622819.8 | 29779538.1 | 4.131419e-13 | -9.946722e-09 |  |  | 223 | -9.946722e-09 | -1.532798e-08 | -1.410813e-08 | -1.626951e-08 | [6 empty] | 223 | -9.946722e-09 | -1.01284e-13 | -7.494618e-13
|  | 224 | 497 | 1.831607e-08 | -162498320408.1 | 178001655711.2 | -6.745874e-09 |  |  | 224 | 497 | 6.313987e-12 | 47006902.2 | 26156718.3 | 5.360609e-12 | -6.740514e-09 |  |  | 224 | -6.740514e-09 | -1.039309e-08 | -9.566683e-09 | -1.103328e-08 | [6 empty] | 224 | -6.740514e-09 | -4.907732e-14 | -8.990374e-13
|  | 225 | 498 | 1.866651e-08 | 478464427502.5 | 340499976119.4 | 1.986273e-08 |  |  | 225 | 498 | 6.462994e-12 | 42262680.6 | -20850183.9 | 4.819584e-12 | 1.986755e-08 |  |  | 225 | 1.986755e-08 | 3.060951e-08 | 2.817272e-08 | 3.248773e-08 | [6 empty] | 225 | 1.986755e-08 | 3.161006e-14 | -5.164943e-13
|  | 226 | 499 | 1.90222e-08 | 932696663993.3 | -137964451383.1 | 3.87195e-08 |  |  | 226 | 499 | 6.6149e-12 | -34480470.2 | -63112864.4 | -3.93211e-12 | 3.871557e-08 |  |  | 226 | 3.871557e-08 | 5.966371e-08 | 5.491582e-08 | 6.332942e-08 | [6 empty] | 226 | 3.871557e-08 | 8.041227e-14 | -3.27739e-14
|  | 227 | 500 | 1.938321e-08 | -385083996077.1 | -1070661115376.4 | -1.598618e-08 |  |  | 227 | 500 | 6.769747e-12 | -106814529.6 | -28632394.2 | -1.2181e-11 | -1.599837e-08 |  |  | 227 | -1.599837e-08 | -2.46387e-08 | -2.267608e-08 | -2.614761e-08 | [6 empty] | 227 | -1.599837e-08 | 6.323236e-14 | 2.580152e-13
|  | 228 | 501 | 1.974959e-08 | -3044897244320.1 | -685577119299.3 | -1.264043e-07 |  |  | 228 | 501 | 6.927579e-12 | -49588290.7 | 78182135.4 | -5.654987e-12 | -1.2641e-07 |  |  | 228 | -1.2641e-07 | -1.947862e-07 | -1.79283e-07 | -2.067472e-07 | [6 empty] | 228 | -1.2641e-07 | -7.490755e-15 | 2.828793e-13
|  | 229 | 502 | 2.012139e-08 | -1986446466424.0 | 2359320125020.8 | -8.246435e-08 |  |  | 229 | 502 | 7.088439e-12 | 138547329.2 | 127770426.0 | 1.579977e-11 | -8.244855e-08 |  |  | 229 | -8.244855e-08 | -1.270683e-07 | -1.169575e-07 | -1.348779e-07 | [6 empty] | 229 | -8.244855e-08 | -7.732269e-14 | 1.367938e-13
|  | 230 | 503 | 2.049868e-08 | 6964262880866.2 | 4345766591444.8 | 2.891109e-07 |  |  | 230 | 503 | 7.252373e-12 | 231659700.7 | -10776903.2 | 2.641819e-11 | 2.891374e-07 |  |  | 230 | 2.891374e-07 | 4.455184e-07 | 4.100574e-07 | 4.728712e-07 | [6 empty] | 230 | 2.891374e-07 | -8.263976e-14 | -3.118657e-14
|  | 231 | 504 | 2.088149e-08 | 13067436522822 | -2618496289421.4 | 5.42475e-07 |  |  | 231 | 504 | 7.419425e-12 | -19989606.5 | -242436604.0 | -2.27959e-12 | 5.424728e-07 |  |  | 231 | 5.424728e-07 | 8.359315e-07 | 7.694027e-07 | 8.872721e-07 | [6 empty] | 231 | 5.424728e-07 | -3.256025e-15 | -1.16429e-13
|  | 232 | 505 | 2.12699e-08 | -8020101391379.3 | -15685932812243.4 | -3.329425e-07 |  |  | 232 | 505 | 7.58964e-12 | -460001662.1 | -222446997.4 | -5.245802e-11 | -3.329949e-07 |  |  | 232 | -3.329949e-07 | -5.13071e-07 | -4.7223e-07 | -5.445634e-07 | [6 empty] | 232 | -3.329949e-07 | 1.005255e-13 | -9.913727e-14
|  | 233 | 506 | 2.166395e-08 | -48933975945610.1 | -7665831420864.1 | -2.031421e-06 |  |  | 233 | 506 | 7.763065e-12 | -431717612.6 | 237554664.6 | -4.923254e-11 | -2.03147e-06 |  |  | 233 | -2.03147e-06 | -3.130357e-06 | -2.881215e-06 | -3.322594e-06 | [6 empty] | 233 | -2.03147e-06 | 1.174815e-13 | -2.58916e-14
|  | 234 | 507 | 2.206371e-08 | -24355678193588.7 | 41268144524746 | -1.011089e-06 |  |  | 234 | 507 | 7.939744e-12 | 471530820.5 | 669272277.2 | 5.377279e-11 | -1.011036e-06 |  |  | 234 | -1.011036e-06 | -1.558028e-06 | -1.434037e-06 | -1.653735e-06 | [6 empty] | 234 | -1.011036e-06 | -7.641217e-15 | 3.906034e-14
|  | 235 | 508 | 2.246922e-08 | 133525880818271 | 65623822718334.7 | 5.543127e-06 |  |  | 235 | 508 | 8.119725e-12 | 1358576768.0 | 197741456.7 | 1.549304e-10 | 5.543282e-06 |  |  | 235 | 5.543282e-06 | 8.541796e-06 | 7.86196e-06 | 9.066346e-06 | [6 empty] | 235 | 5.543282e-06 | -1.742653e-13 | 5.720853e-14
|  | 236 | 509 | 2.288055e-08 | 216217330580992 | -67902058099936.6 | 8.975938e-06 |  |  | 236 | 509 | 8.303055e-12 | 410464547.1 | -1160835311.4 | 4.680887e-11 | 8.975985e-06 |  |  | 236 | 8.975985e-06 | 1.383158e-05 | 1.273076e-05 | 1.468105e-05 | [6 empty] | 236 | 8.975985e-06 | -1.733663e-13 | 3.126608e-14
|  | 237 | 510 | 2.329775e-08 | -227803024111977 | -284119388680928 | -9.456901e-06 |  |  | 237 | 510 | 8.489781e-12 | -2463809256.9 | -1571299858.5 | -2.809698e-10 | -9.457182e-06 |  |  | 237 | -9.457182e-06 | -1.457281e-05 | -1.341297e-05 | -1.546772e-05 | [6 empty] | 237 | -9.457182e-06 | 8.25471e-14 | -8.435427e-15
|  | 238 | 511 | 2.372089e-08 | -970497174881381 | -56316364568951.2 | -4.028874e-05 |  |  | 238 | 511 | 8.67995e-12 | -3409700947.9 | 892509398.4 | -3.888381e-10 | -4.028912e-05 |  |  | 238 | -4.028912e-05 | -6.208348e-05 | -5.71424e-05 | -6.589628e-05 | [6 empty] | 238 | -4.028912e-05 | 3.547903e-13 | -3.093589e-14
|  | 239 | 512 | 2.415001e-08 | -195845834009690 | 914180810312429 | -8.130246e-06 |  |  | 239 | 512 | 8.873611e-12 | 1979945256.8 | 4302210346.3 | 2.257905e-10 | -8.130021e-06 |  |  | 239 | -8.130021e-06 | -1.25283e-05 | -1.153124e-05 | -1.329782e-05 | [6 empty] | 239 | -8.130021e-06 | 2.275221e-13 | -2.515457e-14
|  | 240 | 513 | 2.458517e-08 | 3236441734587770 | 1110026644322120 | 0.000134356 |  |  | 240 | 513 | 9.070812e-12 | 9756135633.0 | 2322265089.6 | 1.112578e-09 | 0.0001343571 |  |  | 240 | 0.0001343571 | 0.0002070377 | 0.0001905601 | 0.0002197528 | [6 empty] | 240 | 0.0001343571 | -3.581393e-13 | -2.442243e-15
|  | 241 | 514 | 2.502643e-08 | 4000321375117860 | -2126415090265650 | 0.0001660673 |  |  | 241 | 514 | 9.271603e-12 | 5382780169.1 | -7433870543.5 | 6.138456e-10 | 0.000166068 |  |  | 241 | 0.000166068 | 0.0002559034 | 0.0002355368 | 0.0002716198 | [6 empty] | 241 | 0.000166068 | -7.461659e-13 | 1.654585e-14
|  | 242 | 515 | 2.547386e-08 | -7800192292168800 | -6126736465383500 | -0.0003238133 |  |  | 242 | 515 | 9.476033e-12 | -17610901111.3 | -12816650712.6 | -2.008325e-09 | -0.0003238153 |  |  | 242 | -0.0003238153 | -0.0004989841 | -0.0004592713 | -0.0005296291 | [6 empty] | 242 | -0.0003238153 | -1.176235e-13 | 1.857116e-14
|  | 243 | 516 | 2.592751e-08 | -22874542625223000 | 1673455826785290 | -0.0009496024 |  |  | 243 | 516 | 9.684152e-12 | -31029598460.7 | 4794250398.7 | -3.538577e-09 | -0.0009496059 |  |  | 243 | -0.0009496059 | -0.001463301 | -0.001346841 | -0.00155317 | [6 empty] | 243 | -0.0009496059 | 1.224173e-12 | 5.832608e-15
|  | 244 | 517 | 2.638743e-08 | 6358779598002390 | 24547998452008300 | 0.0002639752 |  |  | 244 | 517 | 9.89601e-12 | 11860987356.2 | 35823848859.4 | 1.352612e-09 | 0.0002639766 |  |  | 244 | 0.0002639766 | 0.0004067757 | 0.0003744016 | 0.0004317579 | [6 empty] | 244 | 0.0002639766 | 1.436851e-12 | -8.80831e-15
|  | 245 | 518 | 2.685368e-08 | 94925397094145792 | 18189218854005900 | 0.003940686 |  |  | 245 | 518 | 1.011166e-11 | 90559623698.5 | 23962861503.2 | 1.032731e-08 | 0.003940696 |  |  | 245 | 0.003940696 | 0.006072443 | 0.005589155 | 0.006445386 | [6 empty] | 245 | 0.003940696 | -8.77655e-13 | -1.361511e-14
|  | 246 | 519 | 2.732633e-08 | 71574428115650600 | -76736178240139904 | 0.002971305 |  |  | 246 | 519 | 1.033115e-11 | 61890957321.1 | -66596762195.3 | 7.057968e-09 | 0.002971312 |  |  | 246 | 0.002971312 | 0.004578665 | 0.004214263 | 0.004859867 | [6 empty] | 246 | 0.002971312 | -3.651229e-12 | -6.724986e-15
|  | 247 | 520 | 2.780544e-08 | -3.0725e+17 | -1.4831e+17 | -0.01275504 |  |  | 247 | 520 | 1.055453e-11 | -175724341825.3 | -128487719516.4 | -2.003939e-08 | -0.01275506 |  |  | 247 | -0.01275506 | -0.01965501 | -0.01809073 | -0.02086214 | [6 empty] | 247 | -0.01275506 | -1.921927e-12 | 4.301909e-15
|  | 248 | 521 | 2.829105e-08 | -6.042e+17 | 1.5894e+17 | -0.02508263 |  |  | 248 | 521 | 1.078185e-11 | -346333941538.6 | 47236622308.9 | -3.949549e-08 | -0.02508267 |  |  | 248 | -0.02508267 | -0.03865135 | -0.03557521 | -0.04102516 | [6 empty] | 248 | -0.02508267 | 5.428638e-12 | 1.014381e-14
|  | 249 | 522 | 2.878324e-08 | 6.5877e+17 | 7.6314e+17 | 0.0273479 |  |  | 249 | 522 | 1.101318e-11 | 130056312391.1 | 393570563847.5 | 1.483146e-08 | 0.02734791 |  |  | 249 | 0.02734791 | 0.04214203 | 0.03878808 | 0.04473023 | [6 empty] | 249 | 0.02734791 | 9.402397e-12 | 7.204106e-15
|  | 250 | 523 | 2.928206e-08 | 3.2179e+18 | 1.0437e+17 | 0.1335857 |  |  | 250 | 523 | 1.124855e-11 | 1106774438558.3 | 263514251456.4 | 1.262152e-07 | 0.1335858 |  |  | 250 | 0.1335858 | 0.2058503 | 0.1894673 | 0.2184928 | [6 empty] | 250 | 0.1335858 | -1.913662e-12 | -9.3297e-16
|  | 251 | 524 | 2.978757e-08 | 4.477e+17 | -3.1135e+18 | 0.0185855 |  |  | 251 | 524 | 1.148802e-11 | 756814557297.6 | -843260187101.9 | 8.63062e-08 | 0.01858558 |  |  | 251 | 0.01858558 | 0.02863954 | 0.0263602 | 0.03039844 | [6 empty] | 251 | 0.01858558 | -2.20015e-11 | -7.712231e-15
|  | 252 | 525 | 3.029983e-08 | -1.3585e+19 | -3.5612e+18 | -0.5639527 |  |  | 252 | 525 | 1.173166e-11 | -2473209869014.6 | -1600074744399.5 | -2.820418e-07 | -0.5639529 |  |  | 252 | -0.5639529 | -0.8690286 | -0.7998654 | -0.922401 | [6 empty] | 252 | -0.5639529 | -1.804275e-11 | -8.565231e-15
|  | 253 | 526 | 3.08189e-08 | -1.5804e+19 | 1.0024e+19 | -0.6560948 |  |  | 253 | 526 | 1.19795e-11 | -4792024125377.2 | 873135124615.1 | -5.464765e-07 | -0.6560954 |  |  | 253 | -0.6560954 | -1.011016 | -0.9305525 | -1.073109 | [6 empty] | 253 | -0.6560954 | 3.04742e-11 | -2.890785e-15
|  | 254 | 527 | 3.134484e-08 | 4.5243e+19 | 2.5828e+19 | 1.878198 |  |  | 254 | 527 | 1.223161e-11 | 2669961993341.5 | 5665159249992.2 | 3.044792e-07 | 1.878198 |  |  | 254 | 1.878198 | 2.894228 | 2.663885 | 3.07198 | [6 empty] | 254 | 1.878198 | 7.147719e-11 | 6.257603e-15
|  | 255 | 528 | 3.187772e-08 | 1.1856e+20 | -1.9415e+19 | 4.92186 |  |  | 255 | 528 | 1.248804e-11 | 17686682340197.2 | 2995197256650.7 | 2.016967e-06 | 4.921862 |  |  | 255 | 4.921862 | 7.58439 | 6.980773 | 8.050194 | [6 empty] | 255 | 4.921862 | 2.496028e-12 | 1.266318e-14
|  | 256 | 529 | 3.241759e-08 | -9.0632e+19 | -1.3798e+20 | -3.762461 |  |  | 256 | 529 | 1.274884e-11 | 9546325738429.5 | -14691485083546.5 | 1.088651e-06 | -3.76246 |  |  | 256 | -3.76246 | -5.797802 | -5.336374 | -6.153882 | [6 empty] | 256 | -3.76246 | -1.64186e-10 | 8.897084e-15
|  | 257 | 530 | 3.296451e-08 | -6.5495e+20 | -4.7343e+19 | -27.18947 |  |  | 257 | 530 | 1.301408e-11 | -47799044077130.4 | -24237810821976 | -5.450944e-06 | -27.18947 |  |  | 257 | -27.18947 | -41.89788 | -38.56336 | -44.47109 | [6 empty] | 257 | -27.18947 | -1.723687e-10 | -7.048704e-15
|  | 258 | 531 | 3.351855e-08 | -2.2851e+20 | 6.0761e+20 | -9.486277 |  |  | 258 | 531 | 1.328381e-11 | -80492592380151.4 | 23561233255154.4 | -9.179276e-06 | -9.486286 |  |  | 258 | -9.486286 | -14.61798 | -13.45458 | -15.51576 | [6 empty] | 258 | -9.486286 | 2.213214e-10 | -2.364288e-14
|  | 259 | 532 | 3.407976e-08 | 2.9818e+21 | 8.3612e+20 | 123.7868 |  |  | 259 | 532 | 1.355808e-11 | 79861241981533.1 | 104053825635306 | 9.107277e-06 | 123.7868 |  |  | 259 | 123.7868 | 190.7505 | 175.5693 | 202.4657 | [6 empty] | 259 | 123.7868 | 6.474911e-10 | -1.907635e-14
|  | 260 | 533 | 3.464822e-08 | 4.1717e+21 | -2.1457e+21 | 173.1819 |  |  | 260 | 533 | 1.383695e-11 | 359946791861859 | 24192583653772.6 | 4.104789e-05 | 173.1819 |  |  | 260 | 173.1819 | 266.8664 | 245.6273 | 283.2563 | [6 empty] | 260 | 173.1819 | 1.050761e-10 | 1.559992e-14
|  | 261 | 534 | 3.522397e-08 | -1.0884e+22 | -6.3174e+21 | -451.8182 |  |  | 261 | 534 | 1.412048e-11 | 85402700469991.6 | -335754208208086 | 9.739218e-06 | -451.8182 |  |  | 261 | -451.8182 | -696.2337 | -640.8227 | -738.9938 | [6 empty] | 261 | -451.8182 | -1.535585e-09 | 5.120073e-14
|  | 262 | 535 | 3.580708e-08 | -3.2574e+22 | 4.5662e+21 | -1352.262 |  |  | 262 | 535 | 1.440872e-11 | -1209447392325230 | -421156908678078 | -0.0001379239 | -1352.262 |  |  | 262 | -1352.262 | -2083.781 | -1917.94 | -2211.759 | [6 empty] | 262 | -1352.262 | -1.830283e-09 | 3.347821e-14
|  | 263 | 536 | 3.639762e-08 | 2.3933e+22 | 3.714e+22 | 993.5318 |  |  | 263 | 536 | 1.470175e-11 | -1547935520101570 | 788290483647150 | -0.0001765247 | 993.5316 |  |  | 263 | 993.5316 | 1530.993 | 1409.146 | 1625.021 | [6 empty] | 263 | 993.5316 | 2.16591e-09 | -5.063695e-14
|  | 264 | 537 | 3.699564e-08 | 1.9786e+23 | 1.3208e+22 | 8213.855 |  |  | 264 | 537 | 1.49996e-11 | 2956011201368070 | 2336226003748720 | 0.0003370999 | 8213.856 |  |  | 264 | 8213.856 | 12657.22 | 11649.88 | 13434.58 | [6 empty] | 264 | 8213.856 | 7.076078e-09 | -1.160456e-13
|  | 265 | 538 | 3.76012e-08 | 7.1513e+22 | -1.8465e+23 | 2968.754 |  |  | 265 | 538 | 1.530235e-11 | 8937439560412280 | -619785197619355 | 0.001019215 | 2968.755 |  |  | 265 | 2968.755 | 4574.732 | 4210.644 | 4855.694 | [6 empty] | 265 | 2968.755 | 1.323356e-09 | -3.776946e-14
|  | 266 | 539 | 3.821438e-08 | -1.0161e+24 | -2.5617e+23 | -42182.62 |  |  | 266 | 539 | 1.561006e-11 | -2418720772817310 | -9557224758031640 | -0.0002758279 | -42182.62 |  |  | 266 | -42182.62 | -65001.73 | -59828.46 | -68993.9 | [6 empty] | 266 | -42182.62 | -1.812801e-08 | 1.694511e-13
|  | 267 | 540 | 3.883523e-08 | -1.4325e+24 | 7.5995e+23 | -59470.03 |  |  | 267 | 540 | 1.592278e-11 | -38044386182068896 | -7138503985214330 | -0.004338535 | -59470.03 |  |  | 267 | -59470.03 | -91640.94 | -84347.53 | -97269.18 | [6 empty] | 267 | -59470.03 | -2.211716e-08 | 2.519538e-13
|  | 268 | 541 | 3.946382e-08 | 4.3187e+24 | 2.1925e+24 | 179282.4 |  |  | 268 | 541 | 1.624057e-11 | -28983337223918700 | 30905882196854600 | -0.003305224 | 179282.4 |  |  | 268 | 179282.4 | 276267 | 254279.8 | 293234.3 | [6 empty] | 268 | 179282.4 | 2.904657e-08 | -4.872938e-14
|  | 269 | 542 | 4.010021e-08 | 1.266e+25 | -2.1262e+24 | 525578.9 |  |  | 269 | 542 | 1.656349e-11 | 1.2798e+17 | 59889219420773200 | 0.01459438 | 525579 |  |  | 269 | 525579 | 809896.1 | 745439.1 | 859636.9 | [6 empty] | 269 | 525579 | 9.337377e-08 | -5.303858e-13
|  | 270 | 543 | 4.074445e-08 | -1.2475e+25 | -1.4787e+25 | -517862.9 |  |  | 270 | 543 | 1.689161e-11 | 2.5291e+17 | -68088115146431104 | 0.02884113 | -517862.9 |  |  | 270 | -517862.9 | -798006 | -734495.3 | -847016.6 | [6 empty] | 270 | -517862.9 | 9.638236e-09 | -4.616523e-13
|  | 271 | 544 | 4.139662e-08 | -8.8145e+25 | -2.312e+24 | -3659187.9 |  |  | 271 | 544 | 1.722499e-11 | -2.932e+17 | -3.2099e+17 | -0.03343666 | -3659187.9 |  |  | 271 | -3659187.9 | -5638662.2 | -5189899.4 | -5984967.7 | [6 empty] | 271 | -3659187.9 | -2.685424e-07 | 5.6061e-13
|  | 272 | 545 | 4.205678e-08 | -1.4002e+25 | 8.5833e+25 | -581272.3 |  |  | 272 | 545 | 1.756369e-11 | -1.4095e+18 | -27790175289287000 | -0.1607333 | -581272.4 |  |  | 272 | -581272.4 | -895717.4 | -824430.1 | -950728.9 | [6 empty] | 272 | -581272.4 | -3.019875e-07 | 1.502346e-12
|  | 273 | 546 | 4.272499e-08 | 5.2808e+26 | 9.9835e+25 | 21922276.0 |  |  | 273 | 546 | 1.790777e-11 | -1.2442e+17 | 1.3817e+18 | -0.01418814 | 21922276.0 |  |  | 273 | 21922276.0 | 33781350.5 | 31092802.6 | 35856074.7 | [6 empty] | 273 | 21922276.0 | 5.193912e-07 | 4.126178e-13
|  | 274 | 547 | 4.340132e-08 | 6.2394e+26 | -4.2824e+26 | 25902129.5 |  |  | 274 | 547 | 1.82573e-11 | 6.3064e+18 | 1.5061e+18 | 0.7191742 | 25902130.2 |  |  | 274 | 25902130.2 | 39914145.8 | 36737508.5 | 42365523.1 | [6 empty] | 274 | 25902130.2 | 1.471331e-06 | -2.674859e-12
|  | 275 | 548 | 4.408582e-08 | -2.7186e+27 | -1.0522e+27 | -112859822.2 |  |  | 275 | 548 | 1.861234e-11 | 7.008e+18 | -4.8003e+18 | 0.7991781 | -112859821.4 |  |  | 275 | -112859821.4 | -173912471.3 | -160071342.8 | -184593525.1 | [6 empty] | 275 | -112859821.4 | -1.542624e-07 | -3.608017e-12
|  | 276 | 549 | 4.477857e-08 | -6.7846e+27 | 1.6664e+27 | -281653145.8 |  |  | 276 | 549 | 1.897295e-11 | -2.2769e+19 | -1.1808e+19 | -2.596552 | -281653148.4 |  |  | 276 | -281653148.4 | -434016232.5 | -399474290.3 | -460671885.4 | [6 empty] | 276 | -281653148.4 | -4.90059e-06 | 2.011229e-12
|  | 277 | 550 | 4.547963e-08 | 1.0914e+28 | 8.4511e+27 | 453063709.9 |  |  | 277 | 550 | 1.93392e-11 | -5.7091e+19 | 1.0961e+19 | -6.51054 | 453063703.4 |  |  | 277 | 453063703.4 | 698153051.9 | 642589319.7 | 741031003.6 | [6 empty] | 277 | 453063703.4 | -4.472063e-06 | 9.871891e-12
|  | 278 | 551 | 4.618905e-08 | 5.621e+28 | -2.4626e+27 | 2333468909.5 |  |  | 278 | 551 | 1.971114e-11 | 5.4012e+19 | 6.8051e+19 | 6.159495 | 2333468915.7 |  |  | 278 | 2333468915.7 | 3595782253.1 | 3309605625.0 | 3816621748.7 | [6 empty] | 278 | 2333468915.7 | 1.175635e-05 | 5.63565e-12
|  | 279 | 552 | 4.690691e-08 | -1.6634e+28 | -5.8672e+28 | -690526788.0 |  |  | 279 | 552 | 2.008886e-11 | 3.4177e+20 | 1.4039e+19 | 38.97486 | -690526749.0 |  |  | 279 | -690526749.0 | -1064074144.4 | -979387945.7 | -1129425612.4 | [6 empty] | 279 | -690526749.0 | 2.704301e-05 | -1.635626e-11
|  | 280 | 553 | 4.763327e-08 | -4.0245e+29 | -4.2039e+28 | -16706929418.4 |  |  | 280 | 553 | 2.047241e-11 | 7.1853e+19 | -3.2773e+20 | 8.194063 | -16706929410.2 |  |  | 280 | -16706929410.2 | -25744709953.5 | -23695772131.0 | -27325853756.4 | [6 empty] | 280 | -16706929410.2 | -1.285908e-05 | -2.94581e-11
|  | 281 | 554 | 4.83682e-08 | -2.928e+29 | 3.6041e+29 | -12155164476.9 |  |  | 281 | 554 | 2.086185e-11 | -1.7093e+21 | -3.9958e+20 | -194.922 | -12155164671.9 |  |  | 281 | -12155164671.9 | -18730622326.4 | -17239912921.9 | -19880987028.2 | [6 empty] | 281 | -12155164671.9 | -0.0001072375 | 7.8498e-12
|  | 282 | 555 | 4.911175e-08 | 2.5488e+30 | 6.5321e+29 | 105810927437.5 |  |  | 282 | 555 | 2.125727e-11 | -2.1235e+21 | 1.3097e+21 | -242.1624 | 105810927195.3 |  |  | 282 | 105810927195.3 | 163050406652.0 | 150073754552.2 | 173064352904.6 | [6 empty] | 282 | 105810927195.3 | -6.341494e-05 | 7.713409e-11
|  | 283 | 556 | 4.9864e-08 | 4.6903e+30 | -1.8956e+30 | 194710784867.8 |  |  | 283 | 556 | 2.165871e-11 | 7.0915e+21 | 3.4332e+21 | 808.7041 | 194710785676.5 |  |  | 283 | 194710785676.5 | 300041531357.2 | 276162200563.5 | 318468959770.2 | [6 empty] | 283 | 194710785676.5 | 0.0003206263 | 5.961189e-11
|  | 284 | 557 | 5.062501e-08 | -1.3819e+31 | -6.5859e+30 | -573679427647.3 |  |  | 284 | 557 | 2.206625e-11 | 1.8939e+22 | -3.6583e+21 | 2159.825 | -573679425487.5 |  |  | 284 | -573679425487.5 | -884017050006.6 | -813661005367.1 | -938310071751.9 | [6 empty] | 284 | -573679425487.5 | 0.0005566724 | -1.263275e-10
|  | 285 | 558 | 5.139484e-08 | -4.8741e+31 | 7.2332e+30 | -2023429860306.2 |  |  | 285 | 558 | 2.247996e-11 | -2.056e+22 | -2.2598e+22 | -2344.591 | -2023429862650.8 |  |  | 285 | -2023429862650.8 | -3118024478428.4 | -2869871039961.9 | -3309521879634.0 | [6 empty] | 285 | -2023429862650.8 | -0.0006213319 | -2.748619e-10
|  | 286 | 559 | 5.217356e-08 | 5.4343e+31 | 5.5975e+31 | 2255961306686.7 |  |  | 286 | 559 | 2.28999e-11 | -1.2937e+23 | -2.0381e+21 | -14753.33 | 2255961291933.4 |  |  | 286 | 2255961291933.4 | 3476346129545.7 | 3199675037401.7 | 3689850312479.1 | [6 empty] | 286 | 2255961291933.4 | -0.002721914 | 3.670799e-11
|  | 287 | 560 | 5.296124e-08 | 4.2689e+32 | 1.6318e+30 | 17721543014875.4 |  |  | 287 | 560 | 2.332615e-11 | -1.1885e+22 | 1.2733e+23 | -1355.378 | 17721543013520 |  |  | 287 | 17721543013520 | 27308188923687.3 | 25134818888573.5 | 28985355755062.4 | [6 empty] | 287 | 17721543013520 | -0.0003937278 | 7.345115e-10
|  | 288 | 561 | 5.375794e-08 | 1.2632e+31 | -4.2525e+32 | 524409700608.0 |  |  | 288 | 561 | 2.375877e-11 | 7.5632e+23 | 1.3922e+23 | 86249.74 | 524409786857.8 |  |  | 288 | 524409786857.8 | 808094405023.9 | 743780784678.7 | 857724510627.0 | [6 empty] | 288 | 524409786857.8 | 0.01013581 | 6.505326e-10
|  | 289 | 562 | 5.456372e-08 | -3.3413e+33 | -4.3789e+32 | -138708997284217 |  |  | 289 | 562 | 2.419782e-11 | 8.422e+23 | -6.171e+23 | 96042.92 | -138708997188174 |  |  | 289 | -138708997188174 | -213745016418590 | -196733745007981 | -226872435953263 | [6 empty] | 289 | -138708997188174 | 0.0118346 | -1.260846e-09
|  | 290 | 563 | 5.537865e-08 | -3.4919e+33 | 2.9034e+33 | -144962592613210 |  |  | 290 | 563 | 2.464339e-11 | -3.8019e+24 | -1.4593e+24 | -433560.2 | -144962593046770 |  |  | 290 | -144962593046770 | -223381556878005 | -205603344446216 | -237100816499845 | [6 empty] | 290 | -144962593046770 | -0.02840301 | -3.005639e-09
|  | 291 | 564 | 5.62028e-08 | 2.3498e+34 | 6.3954e+33 | 975480101675370 |  |  | 291 | 564 | 2.509554e-11 | -9.1555e+24 | 2.3426e+24 | -1044077.4 | 975480100631292 |  |  | 291 | 975480100631292 | 1503175817080920 | 1383542937588950 | 1595495254248030 | [6 empty] | 291 | 975480100631292 | -0.07671605 | 3.491248e-10
|  | 292 | 565 | 5.703623e-08 | 5.2526e+34 | -1.7103e+34 | 2180554692606270 |  |  | 292 | 565 | 2.555435e-11 | 1.4966e+25 | 1.1498e+25 | 1706671.2 | 2180554694312940 |  |  | 292 | 2180554694312940 | 3360147559767090 | 3092724331975720 | 3566515255312150 | [6 empty] | 292 | 2180554694312940 | 0.03878663 | 8.574227e-09
|  | 293 | 566 | 5.787901e-08 | -1.4254e+35 | -6.9629e+34 | -5917439013829060 |  |  | 293 | 566 | 2.601987e-11 | 7.4794e+25 | -3.4677e+24 | 8529450.5 | -5917439005299610 |  |  | 293 | -5917439005299610 | -9118536819508800 | -8392822100302850 | -9678563250592320 | [6 empty] | 293 | -5917439005299610 | 0.3590593 | 7.726143e-09
|  | 294 | 567 | 5.87312e-08 | -5.8887e+35 | 7.2914e+34 | -24446155380061800 |  |  | 294 | 567 | 2.649219e-11 | -2.2967e+25 | -7.8262e+25 | -2619083.7 | -24446155382680900 |  |  | 294 | -24446155382680900 | -37670547595455104 | -34672471099199200 | -39984131739760000 | [6 empty] | 294 | -24446155382680900 | 0.2003319 | -1.631794e-08
|  | 295 | 568 | 5.959287e-08 | 6.257e+35 | 6.6179e+35 | 25974940216544800 |  |  | 295 | 568 | 2.697137e-11 | -5.2771e+26 | -5.5295e+25 | -60179192.5 | 25974940156365600 |  |  | 295 | 25974940156365600 | 40026343853218704 | 36840777195292304 | 42484612215171600 | [6 empty] | 295 | 25974940156365600 | -1.337344 | -3.863308e-08
|  | 296 | 569 | 6.04641e-08 | 5.7621e+36 | 3.6087e+34 | 2.392e+17 |  |  | 296 | 569 | 2.745749e-11 | -3.7957e+26 | 4.7241e+26 | -43285469.8 | 2.392e+17 |  |  | 296 | 2.392e+17 | 3.686e+17 | 3.3927e+17 | 3.9124e+17 | [6 empty] | 296 | 2.392e+17 | -2.229031 | 8.155901e-09
|  | 297 | 570 | 6.134493e-08 | 3.1878e+35 | -5.726e+36 | 13233833301964000 |  |  | 297 | 570 | 2.795061e-11 | 3.3011e+27 | 8.5198e+26 | 376448494.0 | 13233833678412500 |  |  | 297 | 13233833678412500 | 20392807908045300 | 18769810527894700 | 21645257767515800 | [6 empty] | 297 | 13233833678412500 | 3.645334 | 1.21971e-07
|  | 298 | 571 | 6.223544e-08 | -5.1316e+37 | -6.0448e+36 | -2.1303e+18 |  |  | 298 | 571 | 2.845083e-11 | 6.0599e+27 | -2.4491e+27 | 691062353.1 | -2.1303e+18 |  |  | 298 | -2.1303e+18 | -3.2827e+18 | -3.0214e+18 | -3.4843e+18 | [6 empty] | 298 | -2.1303e+18 | 13.68646 | 9.932774e-08
|  | 299 | 572 | 6.31357e-08 | -5.4956e+37 | 4.5271e+37 | -2.2814e+18 |  |  | 299 | 572 | 2.895819e-11 | -1.773e+28 | -8.509e+27 | -2021930892.6 | -2.2814e+18 |  |  | 299 | -2.2814e+18 | -3.5156e+18 | -3.2358e+18 | -3.7315e+18 | [6 empty] | 299 | -2.2814e+18 | -2.686399 | -2.687786e-07
|  | 300 | 573 | 6.404577e-08 | 4.1751e+38 | 1.0023e+38 | 1.7332e+19 |  |  | 300 | 573 | 2.947279e-11 | -6.2696e+28 | 9.2212e+27 | -7149745102.9 | 1.7332e+19 |  |  | 300 | 1.7332e+19 | 2.6709e+19 | 2.4583e+19 | 2.8349e+19 | [6 empty] | 300 | 1.7332e+19 | -65.83756 | -5.777942e-07