## single
H content (ppmw) | 4.2
sample area (m2) | 0.000192
sample volume (m3) | 1.92e-07
iron density (g/m3) | 7900000
iron atomic volume (m3/atom) | 1.0976e-29
Activation energy (J/mol) | 39000 | T/ C | T/K | D m^2/s | J*A*t (#) | remaining hydrogen (#) | Calculated desorption rate (ppmw/s) at 100C/h | Calculated desorption rate (ppmw/s) at 200C/h | Calculated desorption rate (ppmw/s) at 300C/h | T/ C | Measured desorption rate (ppmw/s) at 100C/h | T/ C | Measured desorption rate (ppmw/s) at 200C/h | T/ C | Measured desorption rate (ppmw/s) at 300C/h
R (J/mole/K) | 8.3143 | 25 | 298 | 3.354676e-11 | 19875016589563400 | 4.1143e+18 | 0.0006046168 | 0.0006446047 | 0.0006717964 | 25 | 0.0003971056 | 16.66667 | 0.000221768 | 25 | 0.0002964844
Heating rate (K/s) | 0.02777778 | 26 | 299 | 3.536012e-11 | 20949353954109400 | 4.0944e+18 | 0.0006372991 | 0.0006794485 | 0.0007081101 | 33.33333 | 0.0004092544 | 33.33333 | 0.0002435307 | 50 | 0.0005993666
Initial concentration (#/m3) | 2.1429e+25 | 27 | 300 | 3.725842e-11 | 21967382081975800 | 4.0735e+18 | 0.0006682685 | 0.0007140032 | 0.00074479 | 41.66667 | 0.0008243186 | 50 | 0.001104032 | 75 | 0.004331778
steel half thickness (m) | 0.0005 | 28 | 301 | 3.924499e-11 | 23020264639895600 | 4.0515e+18 | 0.0007002982 | 0.0007499398 | 0.0007830191 | 50 | 0.001503336 | 66.66667 | 0.003248947 | 100 | 0.004939802
D_0 (m^2/s) | 0.00023 | 29 | 302 | 4.132327e-11 | 24108618127796300 | 4.0285e+18 | 0.0007334069 | 0.0007872936 | 0.0008228436 | 58.33333 | 0.002131831 | 83.33333 | 0.004069858 | 125 | 0.002414469
|  | 30 | 303 | 4.349678e-11 | 25232491763533200 | 4.0044e+18 | 0.0007675962 | 0.0008260939 | 0.0008643069 | 66.66667 | 0.002279477 | 100 | 0.002549955 | 150 | 0.0008643145
consider diffusion through unit area |  | 31 | 304 | 4.576918e-11 | 26391817247944800 | 3.9791e+18 | 0.000802864 | 0.0008663688 | 0.0009074523 | 75 | 0.002003887 | 116.6667 | 0.001138473 | 175 | 0.0002911646
Temperature interval (K) | 1 | 32 | 305 | 4.814422e-11 | 27586400642497400 | 3.9527e+18 | 0.0008392044 | 0.0009081443 | 0.0009523222 | 83.33333 | 0.001471906 | 133.3333 | 0.0004178894 | 200 | 8.850723e-05
|  | 33 | 306 | 5.062576e-11 | 28815911378844200 | 3.9252e+18 | 0.0008766072 | 0.0009514448 | 0.0009989584 | 91.66667 | 0.0009331283 | 150 | 0.000138327 | 225 | 4.165455e-05
|  | 34 | 307 | 5.321778e-11 | 30079870883778900 | 3.8963e+18 | 0.0009150581 | 0.000996292 | 0.001047402 | 100 | 0.0005177574 | 166.6667 | 5.753785e-05 | 250 | 2.399135e-05
|  | 35 | 308 | 5.592437e-11 | 31377640875977300 | 3.8663e+18 | 0.0009545375 | 0.001042706 | 0.001097692 | 108.3333 | 0.0002702081 | 183.3333 | 2.97527e-05 | 275 | 1.408188e-05
|  | 36 | 309 | 5.874976e-11 | 32708411386368600 | 3.8349e+18 | 0.0009950208 | 0.001090702 | 0.001149867 | 116.6667 | 0.0001375458 | 200 | 2.077043e-05
|  | 37 | 310 | 6.169826e-11 | 34071188564007800 | 3.8022e+18 | 0.001036478 | 0.001140295 | 0.001203964 | 125 | 6.731445e-05 | 216.6667 | 8.96516e-06
|  | 38 | 311 | 6.477434e-11 | 35464782340293000 | 3.7681e+18 | 0.001078872 | 0.001191495 | 0.001260017 | 133.3333 | 3.288891e-05 | 233.3333 | 6.672543e-06
|  | 39 | 312 | 6.798258e-11 | 36887794036207104 | 3.7326e+18 | 0.001122162 | 0.001244307 | 0.00131806 | 141.6667 | 1.711654e-05 | 250 | 4.961635e-06
|  | 40 | 313 | 7.132768e-11 | 38338604009927904 | 3.6957e+18 | 0.001166297 | 0.001298735 | 0.001378122 | 150 | 8.065104e-06 | 266.6667
|  | 41 | 314 | 7.481449e-11 | 39815359455622496 | 3.6574e+18 | 0.001211221 | 0.001354775 | 0.001440232 | 158.3333 | 5.659406e-06 | 283.3333
|  | 42 | 315 | 7.844797e-11 | 41315962478441696 | 3.6176e+18 | 0.001256871 | 0.001412421 | 0.001504413 | 166.6667 | 4.279136e-06 | 300
|  | 43 | 316 | 8.223323e-11 | 42838058585588304 | 3.5763e+18 | 0.001303174 | 0.001471661 | 0.001570687 | 175 | 3.410078e-06 | 316.6667
|  | 44 | 317 | 8.617552e-11 | 44379025748733200 | 3.5334e+18 | 0.001350052 | 0.001532475 | 0.001639072 | 183.3333 | 2.802639e-06 | 333.3333
|  | 45 | 318 | 9.02802e-11 | 45935964208845296 | 3.4891e+18 | 0.001397415 | 0.001594841 | 0.001709581 | 191.6667 | 2.492905e-06
|  | 46 | 319 | 9.455281e-11 | 47505687210519600 | 3.4431e+18 | 0.001445168 | 0.001658726 | 0.001782223
|  | 47 | 320 | 9.899901e-11 | 49084712868908400 | 3.3956e+18 | 0.001493203 | 0.001724094 | 0.001857003
|  | 48 | 321 | 1.036246e-10 | 50669257388127000 | 3.3465e+18 | 0.001541407 | 0.0017909 | 0.00193392
|  | 49 | 322 | 1.084356e-10 | 52255229865219800 | 3.2959e+18 | 0.001589653 | 0.001859089 | 0.002012966
|  | 50 | 323 | 1.13438e-10 | 53838228928084200 | 3.2436e+18 | 0.00163781 | 0.001928602 | 0.00209413
|  | 51 | 324 | 1.186382e-10 | 55413541468760000 | 3.1898e+18 | 0.001685732 | 0.001999368 | 0.002177391
|  | 52 | 325 | 1.240426e-10 | 56976143744752304 | 3.1344e+18 | 0.001733268 | 0.002071307 | 0.002262725
|  | 53 | 326 | 1.296577e-10 | 58520705130066704 | 3.0774e+18 | 0.001780255 | 0.002144331 | 0.002350096
|  | 54 | 327 | 1.354903e-10 | 60041594803848000 | 3.0189e+18 | 0.001826522 | 0.002218342 | 0.002439463
|  | 55 | 328 | 1.415473e-10 | 61532891667323104 | 2.9588e+18 | 0.001871889 | 0.002293229 | 0.002530776
|  | 56 | 329 | 1.478357e-10 | 62988397778524200 | 2.8973e+18 | 0.001916167 | 0.002368873 | 0.002623976
|  | 57 | 330 | 1.543629e-10 | 64401655588310400 | 2.8343e+18 | 0.001959159 | 0.002445143 | 0.002718993
|  | 58 | 331 | 1.611362e-10 | 65765969249829504 | 2.7699e+18 | 0.002000663 | 0.002521896 | 0.002815749
|  | 59 | 332 | 1.681631e-10 | 67074430256012496 | 2.7041e+18 | 0.002040467 | 0.002598979 | 0.002914155
|  | 60 | 333 | 1.754515e-10 | 68319947635260496 | 2.6371e+18 | 0.002078357 | 0.002676224 | 0.00301411
|  | 61 | 334 | 1.830093e-10 | 69495282903431104 | 2.5687e+18 | 0.002114112 | 0.002753455 | 0.003115503
|  | 62 | 335 | 1.908447e-10 | 70593089929896800 | 2.4992e+18 | 0.002147508 | 0.002830482 | 0.003218211
|  | 63 | 336 | 1.989658e-10 | 71605959826181200 | 2.4286e+18 | 0.002178321 | 0.002907101 | 0.003322097
|  | 64 | 337 | 2.073812e-10 | 72526470906970704 | 2.357e+18 | 0.002206324 | 0.0029831 | 0.003427013
|  | 65 | 338 | 2.160995e-10 | 73347243704719296 | 2.2845e+18 | 0.002231292 | 0.003058252 | 0.003532797
|  | 66 | 339 | 2.251297e-10 | 74061000940362592 | 2.2112e+18 | 0.002253006 | 0.003132321 | 0.003639274
|  | 67 | 340 | 2.344807e-10 | 74660632263772496 | 2.1371e+18 | 0.002271247 | 0.003205058 | 0.003746256
|  | 68 | 341 | 2.441619e-10 | 75139263478698304 | 2.0624e+18 | 0.002285807 | 0.003276204 | 0.00385354
|  | 69 | 342 | 2.541826e-10 | 75490329858504096 | 1.9873e+18 | 0.002296487 | 0.00334549 | 0.003960909
|  | 70 | 343 | 2.645526e-10 | 75707653041834208 | 1.9118e+18 | 0.002303098 | 0.003412638 | 0.004068132
|  | 71 | 344 | 2.752816e-10 | 75785520872550000 | 1.8361e+18 | 0.002305467 | 0.003477363 | 0.004174963
|  | 72 | 345 | 2.863797e-10 | 75718769417481104 | 1.7603e+18 | 0.002303436 | 0.00353937 | 0.004281144
|  | 73 | 346 | 2.978572e-10 | 75502866260716896 | 1.6846e+18 | 0.002296868 | 0.003598359 | 0.004386401
|  | 74 | 347 | 3.097245e-10 | 75133994036845792 | 1.6091e+18 | 0.002285647 | 0.003654028 | 0.004490446
|  | 75 | 348 | 3.219924e-10 | 74609133030707104 | 1.534e+18 | 0.00226968 | 0.003706069 | 0.004592981
|  | 76 | 349 | 3.346716e-10 | 73926141541365696 | 1.4594e+18 | 0.002248903 | 0.003754172 | 0.00469369
|  | 77 | 350 | 3.477734e-10 | 73083832587127392 | 1.3854e+18 | 0.002223279 | 0.003798031 | 0.004792249
|  | 78 | 351 | 3.61309e-10 | 72082045420948496 | 1.3124e+18 | 0.002192804 | 0.00383734 | 0.00488832
|  | 79 | 352 | 3.7529e-10 | 70921710236407904 | 1.2403e+18 | 0.002157505 | 0.003871799 | 0.004981557
|  | 80 | 353 | 3.897281e-10 | 69604904378693504 | 1.1693e+18 | 0.002117447 | 0.003901113 | 0.005071601
|  | 81 | 354 | 4.046354e-10 | 68134898338226400 | 1.0997e+18 | 0.002072728 | 0.003924999 | 0.005158088
|  | 82 | 355 | 4.200241e-10 | 66516189802063600 | 1.0316e+18 | 0.002023485 | 0.003943186 | 0.005240644
|  | 83 | 356 | 4.359066e-10 | 64754524075503696 | 9.6509e+17 | 0.001969894 | 0.003955416 | 0.005318894
|  | 84 | 357 | 4.522957e-10 | 62856899268397800 | 9.0034e+17 | 0.001912166 | 0.003961451 | 0.005392454
|  | 85 | 358 | 4.692041e-10 | 60831554772121600 | 8.3748e+17 | 0.001850553 | 0.003961073 | 0.005460942
|  | 86 | 359 | 4.866452e-10 | 58687941737645696 | 7.7665e+17 | 0.001785343 | 0.003954087 | 0.005523976
|  | 87 | 360 | 5.046322e-10 | 56436674505300896 | 7.1796e+17 | 0.001716857 | 0.003940324 | 0.005581175
|  | 88 | 361 | 5.231789e-10 | 54089462233817504 | 6.6152e+17 | 0.001645453 | 0.003919646 | 0.005632164
|  | 89 | 362 | 5.42299e-10 | 51659020329511904 | 6.0743e+17 | 0.001571516 | 0.003891947 | 0.005676576
|  | 90 | 363 | 5.620068e-10 | 49158961683517104 | 5.5577e+17 | 0.001495462 | 0.003857156 | 0.005714052
|  | 91 | 364 | 5.823165e-10 | 46603668180882896 | 5.0662e+17 | 0.001417728 | 0.003815237 | 0.005744249
|  | 92 | 365 | 6.032428e-10 | 44008143442803104 | 4.6001e+17 | 0.001338769 | 0.003766199 | 0.005766838
|  | 93 | 366 | 6.248006e-10 | 41387848292173400 | 4.16e+17 | 0.001259057 | 0.003710089 | 0.005781511
|  | 94 | 367 | 6.470049e-10 | 38758520980351696 | 3.7462e+17 | 0.001179071 | 0.003646999 | 0.00578798
|  | 95 | 368 | 6.698713e-10 | 36135984763965800 | 3.3586e+17 | 0.001099291 | 0.003577068 | 0.005785985
|  | 96 | 369 | 6.934152e-10 | 33535945956976900 | 2.9972e+17 | 0.001020195 | 0.00350048 | 0.005775293
|  | 97 | 370 | 7.176526e-10 | 30973786084908600 | 2.6619e+17 | 0.0009422518 | 0.003417467 | 0.005755703
|  | 98 | 371 | 7.425996e-10 | 28464352213524300 | 2.3521e+17 | 0.0008659125 | 0.003328309 | 0.00572705
|  | 99 | 372 | 7.682727e-10 | 26021749890717800 | 2.0675e+17 | 0.0007916062 | 0.003233331 | 0.005689208
|  | 100 | 373 | 7.946885e-10 | 23659143405339800 | 1.8073e+17 | 0.0007197335 | 0.003132907 | 0.00564209
|  | 101 | 374 | 8.21864e-10 | 21388568208513400 | 1.5707e+17 | 0.0006506604 | 0.003027452 | 0.005585656
|  | 102 | 375 | 8.498164e-10 | 19220760342269700 | 1.3568e+17 | 0.0005847137 | 0.002917427 | 0.00551991
|  | 103 | 376 | 8.785631e-10 | 17165007561077000 | 1.1646e+17 | 0.0005221757 | 0.00280333 | 0.005444907
|  | 104 | 377 | 9.08122e-10 | 15229026502862300 | 99291950995391392 | 0.0004632814 | 0.002685697 | 0.005360751
|  | 105 | 378 | 9.385111e-10 | 13418869762301400 | 84062924492528992 | 0.0004082147 | 0.002565093 | 0.005267603
|  | 106 | 379 | 9.697486e-10 | 11738866042576800 | 70644054730227696 | 0.0003571074 | 0.002442114 | 0.005165673
|  | 107 | 380 | 1.001853e-09 | 10191595722772600 | 58905188687650800 | 0.000310038 | 0.002317375 | 0.005055228
|  | 108 | 381 | 1.034844e-09 | 8777903195695930 | 48713592964878200 | 0.0002670321 | 0.002191509 | 0.004936592
|  | 109 | 382 | 1.068739e-09 | 7496946233358280 | 39935689769182304 | 0.0002280642 | 0.002065156 | 0.004810142
|  | 110 | 383 | 1.103559e-09 | 6346281461538820 | 32438743535824000 | 0.0001930599 | 0.001938963 | 0.004676308
|  | 111 | 384 | 1.139323e-09 | 5321983815609400 | 26092462074285200 | 0.0001618998 | 0.001813571 | 0.004535575
|  | 112 | 385 | 1.176052e-09 | 4418796658345840 | 20770478258675800 | 0.000134424 | 0.001689609 | 0.004388477
|  | 113 | 386 | 1.213765e-09 | 3630308122266190 | 16351681600330000 | 0.0001104374 | 0.001567691 | 0.004235598
|  | 114 | 387 | 1.252483e-09 | 2949148251150100 | 12721373478063800 | 8.971587e-05 | 0.001448402 | 0.004077563
|  | 115 | 388 | 1.292226e-09 | 2367200713151910 | 9772225226913670 | 7.201248e-05 | 0.001332298 | 0.00391504
|  | 116 | 389 | 1.333017e-09 | 1875822291432780 | 7405024513761760 | 5.706429e-05 | 0.001219894 | 0.003748732
|  | 117 | 390 | 1.374876e-09 | 1466063068684410 | 5529202222328980 | 4.459902e-05 | 0.001111661 | 0.003579372
|  | 118 | 391 | 1.417826e-09 | 1128880237999460 | 4063139153644570 | 3.43416e-05 | 0.001008021 | 0.003407718
|  | 119 | 392 | 1.461888e-09 | 855338807359279 | 2934258915645110 | 2.602021e-05 | 0.0009093368 | 0.003234546
|  | 120 | 393 | 1.507084e-09 | 636793113686415 | 2078920108285830 | 1.937185e-05 | 0.0008159165 | 0.003060641
|  | 121 | 394 | 1.553437e-09 | 465044000782637 | 1442126994599410 | 1.414708e-05 | 0.0007280039 | 0.002886795
|  | 122 | 395 | 1.600971e-09 | 332467700082833 | 977082993816778 | 1.011398e-05 | 0.0006457794 | 0.002713795
|  | 123 | 396 | 1.649708e-09 | 232113822729697 | 644615293733944 | 7.061122e-06 | 0.0005693587 | 0.002542416
|  | 124 | 397 | 1.699672e-09 | 157771349985480 | 412501471004248 | 4.799553e-06 | 0.0004987936 | 0.002373413
|  | 125 | 398 | 1.750886e-09 | 104003010210484 | 254730121018768 | 3.16387e-06 | 0.0004340726 | 0.002207517
|  | 126 | 399 | 1.803375e-09 | 66149863934841.8 | 150727110808284 | 2.012341e-06 | 0.0003751246 | 0.00204542
|  | 127 | 400 | 1.857164e-09 | 40309195638784.6 | 84577246873442.1 | 1.226244e-06 | 0.0003218217 | 0.001887776
|  | 128 | 401 | 1.912277e-09 | 23289852837195.7 | 44268051234657.5 | 7.084993e-07 | 0.0002739847 | 0.001735189
|  | 129 | 402 | 1.968738e-09 | 12549917207028.4 | 20978198397461.8 | 3.817803e-07 | 0.0002313877 | 0.001588206
|  | 130 | 403 | 2.026574e-09 | 6121998034216.7 | 8428281190433.4 | 1.86237e-07 | 0.0001937652 | 0.001447317
|  | 131 | 404 | 2.08581e-09 | 2531490513786.8 | 2306283156216.7 | 7.701033e-08 | 0.0001608184 | 0.001312945
|  | 132 | 405 | 2.146472e-09 | 712853713575.8 | -225207357570.1 | 2.168568e-08 | 0.0001322226 | 0.001185443
|  | 133 | 406 | 2.208587e-09 | -71624158561.2 | -938061071145.8 | -2.178875e-09 | 0.0001076343 | 0.001065093
|  | 134 | 407 | 2.27218e-09 | -306927894261.4 | -866436912584.7 | -9.337036e-09 | 8.669883e-05 | 0.000952106
|  | 135 | 408 | 2.337279e-09 | -291615126785.8 | -559509018323.3 | -8.871207e-09 | 6.905708e-05 | 0.0008466152
|  | 136 | 409 | 2.403912e-09 | -193681463947.8 | -267893891537.5 | -5.891973e-09 | 5.435248e-05 | 0.0007486827
|  | 137 | 410 | 2.472104e-09 | -95365676656.8 | -74212427589.7 | -2.901114e-09 | 4.223702e-05 | 0.0006582985
|  | 138 | 411 | 2.541886e-09 | -27164087541.5 | 21153249067.1 | -8.263572e-10 | 3.237664e-05 | 0.0005753837
|  | 139 | 412 | 2.613283e-09 | 7960238506.9 | 48317336608.6 | 2.42158e-10 | 2.445587e-05 | 0.000499795
|  | 140 | 413 | 2.686326e-09 | 18690642862.2 | 40357098101.7 | 5.68587e-10 | 1.818149e-05 | 0.0004313289
|  | 141 | 414 | 2.761043e-09 | 16045586681.2 | 21666455239.5 | 4.881219e-10 | 1.328529e-05 | 0.0003697282
|  | 142 | 415 | 2.837463e-09 | 8852797569.7 | 5620868558.3 | 2.693105e-10 | 9.525851e-06 | 0.0003146879
|  | 143 | 416 | 2.915615e-09 | 2359913548.7 | -3231929011.4 | 7.17908e-11 | 6.689439e-06 | 0.0002658628
|  | 144 | 417 | 2.995529e-09 | -1394112678.2 | -5591842560.1 | -4.241022e-11 | 4.589993e-06 | 0.0002228748
|  | 145 | 418 | 3.077236e-09 | -2477868245.4 | -4197729881.9 | -7.537909e-11 | 3.068392e-06 | 0.0001853208
|  | 146 | 419 | 3.160765e-09 | -1910597427.8 | -1719861636.6 | -5.812218e-11 | 1.99105e-06 | 0.0001527802
|  | 147 | 420 | 3.246147e-09 | -803941126.8 | 190735791.2 | -2.445665e-11 | 1.247998e-06 | 0.0001248231
|  | 148 | 421 | 3.333414e-09 | 91555402.5 | 994676918.0 | 2.785202e-12 | 7.50589e-07 | 0.0001010172
|  | 149 | 422 | 3.422597e-09 | 490230427.3 | 903121515.5 | 1.491327e-11 | 4.289587e-07 | 8.093478e-05
|  | 150 | 423 | 3.513727e-09 | 456958372.8 | 412891088.1 | 1.390111e-11 | 2.29391e-07 | 6.415925e-05
|  | 151 | 424 | 3.606836e-09 | 214449163.0 | -44067284.6 | 6.523746e-12 | 1.116949e-07 | 5.02904e-05
|  | 152 | 425 | 3.701956e-09 | -23491463.9 | -258516447.6 | -7.146325e-13 | 4.670488e-08 | 3.894923e-05
|  | 153 | 426 | 3.799121e-09 | -141427492.1 | -235024983.7 | -4.302358e-12 | 1.398335e-08 | 2.978169e-05
|  | 154 | 427 | 3.898364e-09 | -131934647.2 | -93597491.6 | -4.013577e-12 | -2.171769e-10 | 2.246162e-05
|  | 155 | 428 | 3.999716e-09 | -53908329.4 | 38337155.6 | -1.639942e-12 | -4.697178e-09 | 1.669262e-05
|  | 156 | 429 | 4.103213e-09 | 22651993.1 | 92245485.0 | 6.89095e-13 | -4.747433e-09 | 1.22091e-05
|  | 157 | 430 | 4.208887e-09 | 55908123.5 | 69593492.0 | 1.700778e-12 | -3.288107e-09 | 8.776476e-06
|  | 158 | 431 | 4.316774e-09 | 43260391.5 | 13685368.4 | 1.316022e-12 | -1.732904e-09 | 6.190568e-06
|  | 159 | 432 | 4.426908e-09 | 8724076.0 | -29575023.1 | 2.653946e-13 | -6.126235e-10 | 4.276366e-06
|  | 160 | 433 | 4.539323e-09 | -19332082.3 | -38299099.1 | -5.881002e-13 | 1.116538e-12 | 2.886239e-06
|  | 161 | 434 | 4.654054e-09 | -25667437.2 | -18967016.8 | -7.808277e-13 | 2.292394e-10 | 1.897726e-06
|  | 162 | 435 | 4.771139e-09 | -13031174.1 | 6700420.3 | -3.964206e-13 | 2.345803e-10 | 1.211033e-06
|  | 163 | 436 | 4.890611e-09 | 4718757.2 | 19731594.4 | 1.43549e-13 | 1.507647e-10 | 7.463694e-07
|  | 164 | 437 | 5.012507e-09 | 14242285.1 | 15012837.2 | 4.332638e-13 | 6.045559e-11 | 4.412224e-07
|  | 165 | 438 | 5.136864e-09 | 11105122.6 | 770552.1 | 3.378283e-13 | -1.157309e-15 | 2.476889e-07
|  | 166 | 439 | 5.263719e-09 | 584059.6 | -10334570.5 | 1.776765e-14 | -2.545889e-11 | 1.299405e-07
|  | 167 | 440 | 5.393108e-09 | -8025905.8 | -10918630.1 | -2.441556e-13 | -2.60842e-11 | 6.189123e-08
|  | 168 | 441 | 5.52507e-09 | -8686971.5 | -2892724.3 | -2.642659e-13 | -1.546947e-11 | 2.511601e-08
|  | 169 | 442 | 5.659641e-09 | -2357536.3 | 5794247.2 | -7.171848e-14 | -4.036078e-12 | 7.046029e-09
|  | 170 | 443 | 5.79686e-09 | 4836735.0 | 8151783.5 | 1.47138e-13 | 3.040015e-12 | -5.481497e-10
|  | 171 | 444 | 5.936765e-09 | 6968911.9 | 3315048.5 | 2.120009e-13 | 5.030285e-12 | -2.792345e-09
|  | 172 | 445 | 6.079395e-09 | 2902102.4 | -3653863.4 | 8.82847e-14 | 3.672621e-12 | -2.681702e-09
|  | 173 | 446 | 6.224789e-09 | -3275212.1 | -6555965.8 | -9.963504e-14 | 1.255458e-12 | -1.81881e-09
|  | 174 | 447 | 6.372986e-09 | -6016475.6 | -3280753.7 | -1.830269e-13 | -5.870979e-13 | -9.50621e-10
|  | 175 | 448 | 6.524027e-09 | -3082136.3 | 2735721.9 | -9.37615e-14 | -1.256263e-12 | -3.402993e-10
|  | 176 | 449 | 6.67795e-09 | 2630737.9 | 5817858.2 | 8.002953e-14 | -9.722538e-13 | -9.757403e-12
|  | 177 | 450 | 6.834796e-09 | 5725997.7 | 3187120.3 | 1.741903e-13 | -3.081851e-13 | 1.140601e-10
|  | 178 | 451 | 6.994606e-09 | 3210141.7 | -2538877.4 | 9.765554e-14 | 2.286516e-13 | 1.20367e-10
|  | 179 | 452 | 7.157421e-09 | -2616741.1 | -5749019.1 | -7.960374e-14 | 4.104387e-13 | 7.962876e-11
|  | 180 | 453 | 7.323281e-09 | -6062642.3 | -3132278.0 | -1.844313e-13 | 2.859915e-13 | 3.446166e-11
|  | 181 | 454 | 7.492229e-09 | -3379355.0 | 2930364.3 | -1.028032e-13 | 4.658129e-14 | 3.438192e-12
|  | 182 | 455 | 7.664306e-09 | 3234126.0 | 6309719.3 | 9.838517e-14 | -1.27703e-13 | -1.056949e-11
|  | 183 | 456 | 7.839554e-09 | 7123015.7 | 3075593.3 | 2.166889e-13 | -1.598371e-13 | -1.224871e-11
|  | 184 | 457 | 8.018016e-09 | 3551062.8 | -4047422.4 | 1.080267e-13 | -8.156172e-14 | -8.007739e-12
|  | 185 | 458 | 8.199735e-09 | -4779042.0 | -7598485.2 | -1.45383e-13 | 2.143954e-14 | -2.832628e-12
|  | 186 | 459 | 8.384754e-09 | -9174445.3 | -2819443.1 | -2.790953e-13 | 7.66333e-14 | 6.844127e-13
|  | 187 | 460 | 8.573115e-09 | -3480683.0 | 6355002.1 | -1.058857e-13 | 6.365055e-14 | 1.994958e-12
|  | 188 | 461 | 8.764863e-09 | 8020904.0 | 9835685.1 | 2.440035e-13 | 1.133975e-14 | 1.719643e-12
|  | 189 | 462 | 8.960042e-09 | 12690453.3 | 1814781.1 | 3.860556e-13 | -3.403266e-14 | 8.046078e-13
|  | 190 | 463 | 9.158695e-09 | 2393427.9 | -10875672.2 | 7.281034e-14 | -4.309579e-14 | -1.753631e-14
|  | 191 | 464 | 9.360868e-09 | -14660025.9 | -13269100.1 | -4.459718e-13 | -1.856108e-14 | -4.196209e-13
|  | 192 | 465 | 9.566606e-09 | -18279396.2 | 1390925.8 | -5.560765e-13 | 1.401341e-14 | -4.198961e-13
|  | 193 | 466 | 9.775953e-09 | 1958058.1 | 19670322.0 | 5.956598e-14 | 2.883625e-14 | -2.103011e-13
|  | 194 | 467 | 9.988955e-09 | 28293979.1 | 17712263.9 | 8.607296e-13 | 1.826619e-14 | 8.814047e-15
|  | 195 | 468 | 1.020566e-08 | 26030205.1 | -10581715.2 | 7.918634e-13 | -4.880963e-15 | 1.234725e-13
|  | 196 | 469 | 1.042611e-08 | -15886959.6 | -36611920.3 | -4.832963e-13 | -2.022202e-14 | 1.212385e-13
|  | 197 | 470 | 1.065035e-08 | -56149894.7 | -20724960.7 | -1.708133e-12 | -1.649824e-14 | 5.371137e-14
|  | 198 | 471 | 1.087843e-08 | -32465539.5 | 35424934.1 | -9.876324e-13 | 7.4716e-16 | -1.547891e-14
|  | 199 | 472 | 1.111041e-08 | 56676293.1 | 67890473.6 | 1.724146e-12 | 1.542726e-14 | -4.763592e-14
|  | 200 | 473 | 1.134631e-08 | 110924110.9 | 11214180.5 | 3.374416e-12 | 1.507662e-14 | -3.92805e-14