## effective diffusion length
H content (ppmw) | 0.54
austenite area (m2) | 0.00232
austenite volume (m3) | 5.568e-08
austenite density (g/m3) | 7952458.4
austenite atomic volume (m3/atom) | 1.1664e-29
Activation energy (J/mol) | 48000 | T/ C | T/K | D m^2/s | J*A*t (#) | remaining hydrogen (#) | Calculated desorption rate (ppmw/s) at 100C/h | Calculated desorption rate (ppmw/s) at 200C/h | Calculated desorption rate (ppmw/s) at 300C/h | T/ C | Measured desorption rate (ppmw/s) at 100C/h | T/ C | Measured desorption rate (ppmw/s) at 200C/h | T/ C | Measured desorption rate (ppmw/s) at 300C/h
R (J/mole/K) | 8.3143 | 25 | 298 | 2.700626e-15 | 97462597266698.7 | 1.4436e+17 | 1.015637e-05 | 1.166101e-05 | 1.429415e-05 | 25 | 6.796475e-06 | 16.66667 | 7.357105e-06 | 25 | 8.434978e-06
Heating rate (K/s) | 0.02777778 | 26 | 299 | 2.881401e-15 | 103986562849113 | 1.4426e+17 | 1.083621e-05 | 1.244158e-05 | 1.525097e-05 | 33.33333 | 5.267856e-06 | 33.33333 | 8.058976e-06 | 50 | 4.321516e-05
Initial concentration (#/m3) | 2.5926e+24 | 27 | 300 | 3.072949e-15 | 110824442516657 | 1.4415e+17 | 1.154878e-05 | 1.326418e-05 | 1.626115e-05 | 41.66667 | 1.100606e-05 | 50 | 3.340151e-05 | 75 | 0.0002830167
diffusion length (m) | 1.2e-05 | 28 | 301 | 3.275829e-15 | 118056066652288 | 1.4404e+17 | 1.230237e-05 | 1.413481e-05 | 1.733057e-05 | 50 | 3.439393e-05 | 66.66667 | 0.0001087398 | 100 | 0.000621807
D_0 (m^2/s) | 7e-07 | 29 | 302 | 3.490626e-15 | 125700307882742 | 1.4393e+17 | 1.309896e-05 | 1.505584e-05 | 1.846221e-05 | 58.33333 | 6.46841e-05 | 83.33333 | 0.0002924543 | 125 | 0.0007943668
|  | 30 | 303 | 3.717948e-15 | 133776625192879 | 1.438e+17 | 1.394057e-05 | 1.602976e-05 | 1.965917e-05 | 66.66667 | 0.0001028525 | 100 | 0.0004451613 | 150 | 0.0006570384
consider diffusion through unit area |  | 31 | 304 | 3.958431e-15 | 142305107835702 | 1.4367e+17 | 1.482931e-05 | 1.705914e-05 | 2.092466e-05 | 75 | 0.0001419029 | 116.6667 | 0.0004837641 | 175 | 0.00035744
Temperature interval (K) | 1 | 32 | 305 | 4.212736e-15 | 151306472460741 | 1.4352e+17 | 1.576732e-05 | 1.814665e-05 | 2.226204e-05 | 83.33333 | 0.0001903248 | 133.3333 | 0.0003965317 | 200 | 0.0001349847
|  | 33 | 306 | 4.481555e-15 | 160802057470375 | 1.4337e+17 | 1.675683e-05 | 1.929505e-05 | 2.367479e-05 | 91.66667 | 0.000226753 | 150 | 0.0002573107 | 225 | 5.203867e-05
|  | 34 | 307 | 4.765607e-15 | 170813814342112 | 1.4321e+17 | 1.780014e-05 | 2.050721e-05 | 2.516652e-05 | 100 | 0.0002353368 | 166.6667 | 0.0001385693 | 250 | 2.55556e-05
|  | 35 | 308 | 5.065641e-15 | 181364295599699 | 1.4304e+17 | 1.889958e-05 | 2.178609e-05 | 2.674096e-05 | 108.3333 | 0.0002176048 | 183.3333 | 6.295526e-05 | 275 | 1.782249e-05
|  | 36 | 309 | 5.382437e-15 | 192476639093953 | 1.4286e+17 | 2.005757e-05 | 2.313475e-05 | 2.840201e-05 | 116.6667 | 0.0001689712 | 200 | 2.094331e-05 | 300
|  | 37 | 310 | 5.716807e-15 | 204174548231509 | 1.4267e+17 | 2.127659e-05 | 2.455637e-05 | 3.015367e-05 | 125 | 0.0001334249 | 216.6667 | 1.107952e-05
|  | 38 | 311 | 6.069596e-15 | 216482267766432 | 1.4246e+17 | 2.255915e-05 | 2.605421e-05 | 3.200011e-05 | 133.3333 | 9.091755e-05 | 233.3333 | 7.59524e-06
|  | 39 | 312 | 6.441682e-15 | 229424554745818 | 1.4225e+17 | 2.390784e-05 | 2.763165e-05 | 3.394564e-05 | 141.6667 | 5.712331e-05 | 250
|  | 40 | 313 | 6.833981e-15 | 243026644176338 | 1.4202e+17 | 2.532528e-05 | 2.929216e-05 | 3.59947e-05 | 150 | 3.426458e-05 | 266.6667
|  | 41 | 314 | 7.24744e-15 | 257314208954333 | 1.4177e+17 | 2.681416e-05 | 3.103932e-05 | 3.81519e-05 | 158.3333 | 2.365832e-05 | 283.3333
|  | 42 | 315 | 7.683049e-15 | 272313313577695 | 1.4152e+17 | 2.837718e-05 | 3.287681e-05 | 4.042198e-05 | 166.6667 | 8.619059e-06 | 300
|  | 43 | 316 | 8.141831e-15 | 288050361133675 | 1.4124e+17 | 3.00171e-05 | 3.480841e-05 | 4.280983e-05 | 175 | 5.06796e-06 | 316.6667
|  | 44 | 317 | 8.624852e-15 | 304552033033159 | 1.4096e+17 | 3.173671e-05 | 3.683801e-05 | 4.532051e-05 | 183.3333 | 3.163065e-06 | 333.3333
|  | 45 | 318 | 9.133218e-15 | 321845220939278 | 1.4065e+17 | 3.353879e-05 | 3.896957e-05 | 4.795921e-05 | 191.6667 | 4.903339e-06 | 350
|  | 46 | 319 | 9.668076e-15 | 339956950316687 | 1.4033e+17 | 3.542618e-05 | 4.120718e-05 | 5.073127e-05 | 200 |  | 366.6667
|  | 47 | 320 | 1.023062e-14 | 358914295008087 | 1.3999e+17 | 3.740168e-05 | 4.3555e-05 | 5.36422e-05 | 208.3333 |  | 383.3333
|  | 48 | 321 | 1.082207e-14 | 378744282226900 | 1.3963e+17 | 3.946812e-05 | 4.601728e-05 | 5.669764e-05 | 216.6667 |  | 400
|  | 49 | 322 | 1.144373e-14 | 399473787340101 | 1.3925e+17 | 4.16283e-05 | 4.859837e-05 | 5.990339e-05 | 225 |  | 416.6667
|  | 50 | 323 | 1.209691e-14 | 421129417803649 | 1.3885e+17 | 4.388498e-05 | 5.130266e-05 | 6.326538e-05 | 233.3333 |  | 433.3333
|  | 51 | 324 | 1.278299e-14 | 443737385605479 | 1.3843e+17 | 4.624091e-05 | 5.413467e-05 | 6.67897e-05 | 241.6667 |  | 450
|  | 52 | 325 | 1.35034e-14 | 467323367568314 | 1.3799e+17 | 4.869876e-05 | 5.709893e-05 | 7.048257e-05 | 250 |  | 466.6667
|  | 53 | 326 | 1.425962e-14 | 491912352867669 | 1.3752e+17 | 5.126112e-05 | 6.020007e-05 | 7.435034e-05 | 258.3333 |  | 483.3333
|  | 54 | 327 | 1.505316e-14 | 517528477130107 | 1.3703e+17 | 5.393052e-05 | 6.344275e-05 | 7.83995e-05 | 266.6667 |  | 500
|  | 55 | 328 | 1.588562e-14 | 544194842494244 | 1.3651e+17 | 5.670937e-05 | 6.683167e-05 | 8.263666e-05 | 275
|  | 56 | 329 | 1.675863e-14 | 571933323043332 | 1.3597e+17 | 5.959993e-05 | 7.037157e-05 | 8.706855e-05 | 283.3333
|  | 57 | 330 | 1.767388e-14 | 600764355054645 | 1.3539e+17 | 6.260435e-05 | 7.406719e-05 | 9.1702e-05 | 291.6667
|  | 58 | 331 | 1.863314e-14 | 630706711558710 | 1.3479e+17 | 6.572458e-05 | 7.79233e-05 | 9.654394e-05
|  | 59 | 332 | 1.96382e-14 | 661777260762177 | 1.3416e+17 | 6.896238e-05 | 8.194463e-05 | 0.0001016014
|  | 60 | 333 | 2.069094e-14 | 693990707963218 | 1.335e+17 | 7.231927e-05 | 8.61359e-05 | 0.0001068815
|  | 61 | 334 | 2.179331e-14 | 727359320679389 | 1.3281e+17 | 7.579654e-05 | 9.050179e-05 | 0.0001123914
|  | 62 | 335 | 2.294729e-14 | 761892636816761 | 1.3208e+17 | 7.939518e-05 | 9.50469e-05 | 0.0001181383
|  | 63 | 336 | 2.415496e-14 | 797597155837243 | 1.3132e+17 | 8.311587e-05 | 9.977577e-05 | 0.0001241294
|  | 64 | 337 | 2.541845e-14 | 834476013030451 | 1.3052e+17 | 8.695894e-05 | 0.0001046928 | 0.0001303721
|  | 65 | 338 | 2.673996e-14 | 872528637168950 | 1.2969e+17 | 9.092432e-05 | 0.0001098023 | 0.0001368735
|  | 66 | 339 | 2.812176e-14 | 911750392022940 | 1.2881e+17 | 9.501153e-05 | 0.0001151084 | 0.000143641
|  | 67 | 340 | 2.956621e-14 | 952132202434336 | 1.279e+17 | 9.921964e-05 | 0.000120615 | 0.0001506818
|  | 68 | 341 | 3.107572e-14 | 993660165902470 | 1.2695e+17 | 0.0001035472 | 0.0001263259 | 0.0001580029
|  | 69 | 342 | 3.265279e-14 | 1036315150915700 | 1.2596e+17 | 0.0001079922 | 0.0001322445 | 0.0001656114
|  | 70 | 343 | 3.429999e-14 | 1080072383576680 | 1.2492e+17 | 0.000112552 | 0.0001383741 | 0.0001735142
|  | 71 | 344 | 3.601997e-14 | 1124901024414980 | 1.2384e+17 | 0.0001172235 | 0.0001447175 | 0.000181718
|  | 72 | 345 | 3.781548e-14 | 1170763737659830 | 1.2271e+17 | 0.0001220028 | 0.0001512772 | 0.0001902294
|  | 73 | 346 | 3.968933e-14 | 1217616255659060 | 1.2154e+17 | 0.0001268852 | 0.0001580554 | 0.0001990547
|  | 74 | 347 | 4.164442e-14 | 1265406941576850 | 1.2033e+17 | 0.0001318653 | 0.0001650537 | 0.0002082
|  | 75 | 348 | 4.368375e-14 | 1314076353982900 | 1.1906e+17 | 0.0001369371 | 0.0001722733 | 0.0002176709
|  | 76 | 349 | 4.581038e-14 | 1363556817457510 | 1.1775e+17 | 0.0001420933 | 0.0001797149 | 0.0002274728
|  | 77 | 350 | 4.802751e-14 | 1413772003878060 | 1.1638e+17 | 0.0001473261 | 0.0001873785 | 0.0002376108
|  | 78 | 351 | 5.033837e-14 | 1464636529620890 | 1.1497e+17 | 0.0001526266 | 0.0001952635 | 0.0002480894
|  | 79 | 352 | 5.274634e-14 | 1516055574501960 | 1.135e+17 | 0.0001579849 | 0.0002033686 | 0.0002589125
|  | 80 | 353 | 5.525487e-14 | 1567924528887410 | 1.1199e+17 | 0.00016339 | 0.0002116918 | 0.0002700836
|  | 81 | 354 | 5.78675e-14 | 1620128676021640 | 1.1042e+17 | 0.0001688301 | 0.0002202302 | 0.0002816055
|  | 82 | 355 | 6.05879e-14 | 1672542917238790 | 1.088e+17 | 0.0001742921 | 0.0002289802 | 0.0002934803
|  | 83 | 356 | 6.341982e-14 | 1725031548333520 | 1.0713e+17 | 0.0001797618 | 0.000237937 | 0.0003057095
|  | 84 | 357 | 6.636711e-14 | 1777448095955630 | 1.054e+17 | 0.000185224 | 0.000247095 | 0.0003182936
|  | 85 | 358 | 6.943376e-14 | 1829635223447290 | 1.0363e+17 | 0.0001906623 | 0.0002564475 | 0.0003312322
|  | 86 | 359 | 7.262382e-14 | 1881424716045360 | 1.018e+17 | 0.0001960592 | 0.0002659866 | 0.000344524
|  | 87 | 360 | 7.594149e-14 | 1932637555805540 | 99914704894024608 | 0.000201396 | 0.0002757033 | 0.0003581667
|  | 88 | 361 | 7.939108e-14 | 1983084096950120 | 97982067338219008 | 0.0002066529 | 0.0002855873 | 0.0003721568
|  | 89 | 362 | 8.297699e-14 | 2032564352574420 | 95998983241268896 | 0.0002118091 | 0.0002956269 | 0.0003864896
|  | 90 | 363 | 8.670377e-14 | 2080868403743180 | 93966418888694496 | 0.0002168428 | 0.0003058094 | 0.0004011592
|  | 91 | 364 | 9.057606e-14 | 2127776941941260 | 91885550484951296 | 0.000221731 | 0.0003161201 | 0.0004161582
|  | 92 | 365 | 9.459864e-14 | 2173061955584730 | 89757773543010096 | 0.0002264501 | 0.0003265431 | 0.0004314778
|  | 93 | 366 | 9.877641e-14 | 2216487570818380 | 87584711587425296 | 0.0002309754 | 0.0003370612 | 0.0004471077
|  | 94 | 367 | 1.031144e-13 | 2257811056094460 | 85368224016606896 | 0.0002352816 | 0.000347655 | 0.0004630358
|  | 95 | 368 | 1.076177e-13 | 2296783999013540 | 83110412960512496 | 0.0002393429 | 0.0003583041 | 0.0004792484
|  | 96 | 369 | 1.122918e-13 | 2333153662581730 | 80813628961499008 | 0.0002431329 | 0.000368986 | 0.00049573
|  | 97 | 370 | 1.171419e-13 | 2366664526370650 | 78480475298917200 | 0.000246625 | 0.0003796766 | 0.0005124632
|  | 98 | 371 | 1.221736e-13 | 2397060016031440 | 76113810772546592 | 0.0002497924 | 0.0003903502 | 0.0005294285
|  | 99 | 372 | 1.273926e-13 | 2424084422188240 | 73716750756515104 | 0.0002526086 | 0.0004009793 | 0.0005466044
|  | 100 | 373 | 1.328048e-13 | 2447485006905360 | 71292666334326896 | 0.0002550471 | 0.0004115347 | 0.0005639674
|  | 101 | 374 | 1.384162e-13 | 2467014292672780 | 68845181327421504 | 0.0002570822 | 0.0004219853 | 0.0005814915
|  | 102 | 375 | 1.442328e-13 | 2482432525187970 | 66378167034748800 | 0.0002586889 | 0.0004322986 | 0.0005991487
|  | 103 | 376 | 1.502609e-13 | 2493510297136140 | 63895734509560800 | 0.0002598433 | 0.0004424402 | 0.0006169084
|  | 104 | 377 | 1.565069e-13 | 2500031315708380 | 61402224212424704 | 0.0002605229 | 0.0004523744 | 0.0006347379
|  | 105 | 378 | 1.629775e-13 | 2501795291784600 | 58902192896716304 | 0.0002607067 | 0.0004620637 | 0.0006526018
|  | 106 | 379 | 1.696793e-13 | 2498620923598830 | 56400397604931696 | 0.0002603759 | 0.0004714695 | 0.0006704623
|  | 107 | 380 | 1.766192e-13 | 2490348942371070 | 53901776681332800 | 0.0002595139 | 0.0004805516 | 0.0006882793
|  | 108 | 381 | 1.838043e-13 | 2476845181923430 | 51411427738961800 | 0.0002581067 | 0.0004892687 | 0.0007060099
|  | 109 | 382 | 1.912418e-13 | 2458003628814780 | 48934582557038304 | 0.0002561432 | 0.0004975788 | 0.0007236089
|  | 110 | 383 | 1.98939e-13 | 2433749404161390 | 46476578928223504 | 0.0002536158 | 0.0005054388 | 0.0007410287
|  | 111 | 384 | 2.069035e-13 | 2404041623222190 | 44042829524062200 | 0.00025052 | 0.0005128051 | 0.0007582192
|  | 112 | 385 | 2.15143e-13 | 2368876074195500 | 41638787900840000 | 0.0002468554 | 0.0005196337 | 0.0007751279
|  | 113 | 386 | 2.236653e-13 | 2328287653701100 | 39269911826644496 | 0.0002426258 | 0.0005258805 | 0.0007917003
|  | 114 | 387 | 2.324785e-13 | 2282352493325850 | 36941624172943400 | 0.000237839 | 0.0005315017 | 0.0008078794
|  | 115 | 388 | 2.415909e-13 | 2231189709623730 | 34659271679617500 | 0.0002325074 | 0.0005364537 | 0.0008236066
|  | 116 | 389 | 2.510108e-13 | 2174962709322640 | 32428081969993800 | 0.0002266482 | 0.0005406941 | 0.0008388211
|  | 117 | 390 | 2.607468e-13 | 2113879982438650 | 30253119260671200 | 0.0002202829 | 0.0005441814 | 0.0008534608
|  | 118 | 391 | 2.708078e-13 | 2048195318766500 | 28139239278232500 | 0.000213438 | 0.0005468758 | 0.0008674618
|  | 119 | 392 | 2.812027e-13 | 1978207388013580 | 26091043959466000 | 0.0002061447 | 0.0005487393 | 0.0008807594
|  | 120 | 393 | 2.919406e-13 | 1904258630855250 | 24112836571452400 | 0.0001984387 | 0.0005497363 | 0.0008932878
|  | 121 | 394 | 3.030309e-13 | 1826733417548370 | 22208577940597200 | 0.0001903599 | 0.0005498342 | 0.0009049807
|  | 122 | 395 | 3.144831e-13 | 1746055442524630 | 20381844523048800 | 0.0001819527 | 0.0005490033 | 0.0009157716
|  | 123 | 396 | 3.263069e-13 | 1662684337599950 | 18635789080524200 | 0.0001732647 | 0.0005472177 | 0.0009255942
|  | 124 | 397 | 3.385124e-13 | 1577111502996010 | 16973104742924200 | 0.0001643474 | 0.0005444558 | 0.0009343826
|  | 125 | 398 | 3.511096e-13 | 1489855174088450 | 15395993239928200 | 0.0001552546 | 0.0005407002 | 0.0009420721
|  | 126 | 399 | 3.64109e-13 | 1401454762372160 | 13906138065839800 | 0.0001460426 | 0.0005359387 | 0.0009485995
|  | 127 | 400 | 3.775209e-13 | 1312464531144820 | 12504683303467600 | 0.0001367691 | 0.0005301643 | 0.0009539036
|  | 128 | 401 | 3.913563e-13 | 1223446689302750 | 11192218772322800 | 0.0001274927 | 0.0005233759 | 0.0009579255
|  | 129 | 402 | 4.056261e-13 | 1134964009741710 | 9968772083020040 | 0.0001182721 | 0.0005155784 | 0.0009606098
|  | 130 | 403 | 4.203415e-13 | 1047572101361080 | 8833808073278340 | 0.0001091652 | 0.000506783 | 0.0009619043
|  | 131 | 404 | 4.355139e-13 | 961811484681092 | 7786235971917260 | 0.0001002283 | 0.0004970079 | 0.0009617614
|  | 132 | 405 | 4.511549e-13 | 878199639617102 | 6824424487236160 | 9.151528e-05 | 0.0004862777 | 0.0009601381
|  | 133 | 406 | 4.672764e-13 | 797223208981927 | 5946224847619060 | 8.30769e-05 | 0.0004746243 | 0.0009569969
|  | 134 | 407 | 4.838906e-13 | 719330551770637 | 5149001638637140 | 7.495988e-05 | 0.0004620866 | 0.0009523063
|  | 135 | 408 | 5.010096e-13 | 644924845232018 | 4429671086866500 | 6.720622e-05 | 0.0004487103 | 0.0009460416
|  | 136 | 409 | 5.186461e-13 | 574357933259806 | 3784746241634480 | 5.98526e-05 | 0.0004345483 | 0.0009381849
|  | 137 | 410 | 5.368129e-13 | 507925110025957 | 3210388308374670 | 5.292978e-05 | 0.0004196602 | 0.0009287263
|  | 138 | 411 | 5.555228e-13 | 445861011542450 | 2702463198348720 | 4.646221e-05 | 0.0004041118 | 0.000917664
|  | 139 | 412 | 5.747893e-13 | 388336763790999 | 2256602186806270 | 4.046773e-05 | 0.000387975 | 0.000905005
|  | 140 | 413 | 5.946259e-13 | 335458504373124 | 1868265423015270 | 3.49574e-05 | 0.0003713275 | 0.0008907654
|  | 141 | 414 | 6.150461e-13 | 287267355882708 | 1532806918642140 | 2.993551e-05 | 0.0003542516 | 0.0008749705
|  | 142 | 415 | 6.360642e-13 | 243740884401537 | 1245539562759440 | 2.539971e-05 | 0.0003368339 | 0.0008576556
|  | 143 | 416 | 6.576942e-13 | 204796027120388 | 1001798678357900 | 2.134135e-05 | 0.0003191647 | 0.0008388658
|  | 144 | 417 | 6.799507e-13 | 170293420972067 | 797002651237510 | 1.774591e-05 | 0.0003013365 | 0.0008186563
|  | 145 | 418 | 7.028484e-13 | 140043011576895 | 626709230265444 | 1.459358e-05 | 0.0002834436 | 0.000797092
|  | 146 | 419 | 7.264024e-13 | 113810771278241 | 486666218688548 | 1.185997e-05 | 0.000265581 | 0.0007742482
|  | 147 | 420 | 7.506279e-13 | 91326309281987.4 | 372855447410307 | 9.516917e-06 | 0.000247843 | 0.0007502094
|  | 148 | 421 | 7.755404e-13 | 72291118616874.5 | 281529138128320 | 7.533301e-06 | 0.0002303225 | 0.0007250696
|  | 149 | 422 | 8.011558e-13 | 56387176344704 | 209238019511445 | 5.875986e-06 | 0.0002131098 | 0.0006989318
|  | 150 | 423 | 8.274901e-13 | 43285597355279.9 | 152850843166741 | 4.510698e-06 | 0.0001962911 | 0.0006719069
|  | 151 | 424 | 8.545596e-13 | 32655039814851.8 | 109565245811461 | 3.402911e-06 | 0.0001799479 | 0.0006441136
|  | 152 | 425 | 8.82381e-13 | 24169572802807.6 | 76910205996609.3 | 2.518659e-06 | 0.0001641559 | 0.0006156772
|  | 153 | 426 | 9.109711e-13 | 17515743897295.4 | 52740633193801.7 | 1.825278e-06 | 0.0001489839 | 0.0005867284
|  | 154 | 427 | 9.403471e-13 | 12398625512242.1 | 35224889296506.3 | 1.292034e-06 | 0.0001344927 | 0.0005574027
|  | 155 | 428 | 9.705265e-13 | 8546671702435.9 | 22826263784264.2 | 8.906302e-07 | 0.000120735 | 0.0005278389
|  | 156 | 429 | 1.001527e-12 | 5715279050798.7 | 14279592081828.4 | 5.955769e-07 | 0.0001077542 | 0.0004981779
|  | 157 | 430 | 1.033366e-12 | 3689012440240.3 | 8564313031029.6 | 3.84424e-07 | 9.558439e-05 | 0.0004685612
|  | 158 | 431 | 1.066063e-12 | 2282524726000.4 | 4875300590789.3 | 2.37857e-07 | 8.424968e-05 | 0.0004391296
|  | 159 | 432 | 1.099636e-12 | 1340264032584.7 | 2592775864789.0 | 1.39666e-07 | 7.37644e-05 | 0.0004100216
|  | 160 | 433 | 1.134104e-12 | 735119171736.6 | 1252511832204.3 | 7.660518e-08 | 6.413303e-05 | 0.000381372
|  | 161 | 434 | 1.169485e-12 | 366198575763.1 | 517392660467.6 | 3.816076e-08 | 5.535055e-05 | 0.0003533105
|  | 162 | 435 | 1.205801e-12 | 155968097417.8 | 151194084704.6 | 1.62531e-08 | 4.740286e-05 | 0.0003259601
|  | 163 | 436 | 1.243069e-12 | 46986174517.6 | -4774012713.3 | 4.896328e-09 | 4.02674e-05 | 0.0002994356
|  | 164 | 437 | 1.281311e-12 | -1529248744.0 | -51760187230.9 | -1.593597e-10 | 3.391396e-05 | 0.0002738428
|  | 165 | 438 | 1.320547e-12 | -17087935101.0 | -50230938487.0 | -1.780697e-09 | 2.830559e-05 | 0.0002492767
|  | 166 | 439 | 1.360797e-12 | -17088523827.5 | -33143003385.9 | -1.780758e-09 | 2.339959e-05 | 0.0002258209
|  | 167 | 440 | 1.402082e-12 | -11617304033.7 | -16054479558.4 | -1.210614e-09 | 1.914867e-05 | 0.0002035466
|  | 168 | 441 | 1.444425e-12 | -5797371037.1 | -4437175524.7 | -6.041315e-10 | 1.550208e-05 | 0.0001825119
|  | 169 | 442 | 1.487845e-12 | -1650457619.2 | 1360195512.4 | -1.719906e-10 | 1.240681e-05 | 0.0001627612
|  | 170 | 443 | 1.532366e-12 | 521079439.3 | 3010653131.6 | 5.430056e-11 | 9.808699e-06 | 0.0001443253
|  | 171 | 444 | 1.57801e-12 | 1187710164.2 | 2489573692.3 | 1.237687e-10 | 7.653607e-06 | 0.000127221
|  | 172 | 445 | 1.624799e-12 | 1011264120.5 | 1301863528.1 | 1.053816e-10 | 5.888395e-06 | 0.0001114515
|  | 173 | 446 | 1.672756e-12 | 544424961.6 | 290599407.6 | 5.673335e-11 | 4.461868e-06 | 9.700694e-05
|  | 174 | 447 | 1.721904e-12 | 125096087.3 | -253825554.0 | 1.303599e-11 | 3.325559e-06 | 8.386477e-05
|  | 175 | 448 | 1.772268e-12 | -112461697.0 | -378921641.3 | -1.171939e-11 | 2.434374e-06 | 7.199084e-05
|  | 176 | 449 | 1.82387e-12 | -172775921.5 | -266459944.4 | -1.80046e-11 | 1.747081e-06 | 6.134042e-05
|  | 177 | 450 | 1.876735e-12 | -125018666.3 | -93684022.8 | -1.302792e-11 | 1.226636e-06 | 5.185941e-05
|  | 178 | 451 | 1.930888e-12 | -45223331.3 | 31334643.5 | -4.712625e-12 | 8.403532e-07 | 4.348568e-05
|  | 179 | 452 | 1.986353e-12 | 15560416.0 | 76557974.8 | 1.621517e-12 | 5.599261e-07 | 3.615056e-05
|  | 180 | 453 | 2.043156e-12 | 39104974.6 | 60997558.8 | 4.075045e-12 | 3.613166e-07 | 2.978035e-05
|  | 181 | 454 | 2.101323e-12 | 32043888.2 | 21892584.2 | 3.339224e-12 | 2.245297e-07 | 2.429783e-05
|  | 182 | 455 | 2.160878e-12 | 11826803.3 | -10151304.0 | 1.232446e-12 | 1.332982e-07 | 1.962384e-05
|  | 183 | 456 | 2.22185e-12 | -5638668.2 | -21978107.4 | -5.875934e-13 | 7.47004e-08 | 1.56787e-05
|  | 184 | 457 | 2.284263e-12 | -12550946.3 | -16339439.2 | -1.307907e-12 | 3.873778e-08 | 1.238363e-05
|  | 185 | 458 | 2.348146e-12 | -9591847.4 | -3788492.9 | -9.995457e-13 | 1.789521e-08 | 9.661961e-06
|  | 186 | 459 | 2.413525e-12 | -2285905.8 | 5803354.5 | -2.382093e-13 | 6.706636e-09 | 7.440296e-06
|  | 187 | 460 | 2.480429e-12 | 3598701.6 | 8089260.3 | 3.750129e-13 | 1.344072e-09 | 5.649392e-06
|  | 188 | 461 | 2.548884e-12 | 5154646.8 | 4490558.7 | 5.371546e-13 | -7.55639e-10 | 4.224934e-06
|  | 189 | 462 | 2.61892e-12 | 2940103.8 | -664088.1 | 3.063818e-13 | -1.216404e-09 | 3.108081e-06
|  | 190 | 463 | 2.690566e-12 | -446693.2 | -3604191.9 | -4.654893e-14 | -9.955438e-10 | 2.24582e-06
|  | 191 | 464 | 2.76385e-12 | -2490361.1 | -3157498.7 | -2.595151e-13 | -6.024151e-10 | 1.591134e-06
|  | 192 | 465 | 2.838801e-12 | -2240878.0 | -667137.6 | -2.33517e-13 | -2.654829e-10 | 1.102997e-06
|  | 193 | 466 | 2.915451e-12 | -486251.8 | 1573740.4 | -5.067124e-14 | -5.311215e-11 | 7.462062e-07
|  | 194 | 467 | 2.993829e-12 | 1177877.2 | 2059992.1 | 1.22744e-13 | 4.48113e-11 | 4.910848e-07
|  | 195 | 468 | 3.073965e-12 | 1583085.8 | 882114.9 | 1.649699e-13 | 6.641888e-11 | 3.130787e-07
|  | 196 | 469 | 3.15589e-12 | 695964.5 | -700970.9 | 7.252495e-14 | 5.051159e-11 | 1.922719e-07
|  | 197 | 470 | 3.239637e-12 | -567722.8 | -1396935.4 | -5.916116e-14 | 2.495537e-11 | 1.128524e-07
|  | 198 | 471 | 3.325236e-12 | -1161284.9 | -829212.6 | -1.21015e-13 | 4.619377e-12 | 6.255507e-08
|  | 199 | 472 | 3.412719e-12 | -707467.5 | 332072.3 | -7.372365e-14 | -5.9048e-12 | 3.210638e-08
|  | 200 | 473 | 3.50212e-12 | 290739.3 | 1039539.8 | 3.029731e-14 | -8.081685e-12 | 1.469117e-08