## effective diffusion length
H content (ppmw) | 0.32
austenite area (m2) | 0.00232
austenite volume (m3) | 5.568e-08
austenite density (g/m3) | 7952458.4
austenite atomic volume (m3/atom) | 1.1664e-29
Activation energy (J/mol) | 48000 | T/ C | T/K | D m^2/s | J*A*t (#) | remaining hydrogen (#) | Calculated desorption rate (ppmw/s) at 100C/h | Calculated desorption rate (ppmw/s) at 200C/h | Calculated desorption rate (ppmw/s) at 300C/h | T/ C | Measured desorption rate (ppmw/s) at 100C/h | T/ C | Measured desorption rate (ppmw/s) at 200C/h | T/ C | Measured desorption rate (ppmw/s) at 300C/h
R (J/mole/K) | 8.3143 | 25 | 298 | 2.700626e-15 | 57755613195080.7 | 85544032921810704 | 6.018587e-06 | 5.454345e-06 | 6.018587e-06 | 25 | 4.492465e-06 | 16.66667 | 1.867355e-06 | 25 | 1.524279e-06
Heating rate (K/s) | 0.02777778 | 26 | 299 | 2.881401e-15 | 61621666873548.5 | 85486277308615600 | 6.421461e-06 | 5.819449e-06 | 6.421461e-06 | 33.33333 | 4.862829e-06 | 33.33333 | 4.329758e-06 | 50 | 8.457824e-06
Initial concentration (#/m3) | 1.5364e+24 | 27 | 300 | 3.072949e-15 | 65673743713574.8 | 85424655641742096 | 6.843719e-06 | 6.204215e-06 | 6.846801e-06 | 41.66667 | 4.680052e-06 | 50 | 4.627282e-06 | 75 | 7.446957e-05
diffusion length (m) | 1.2e-05 | 28 | 301 | 3.275829e-15 | 69959150608763.2 | 85358981898028496 | 7.290292e-06 | 6.611443e-06 | 7.297084e-06 | 50 | 1.291944e-05 | 66.66667 | 2.539525e-05 | 100 | 0.0002755314
D_0 (m^2/s) | 7e-07 | 29 | 302 | 3.490626e-15 | 74489071337920.9 | 85289022747419696 | 7.762345e-06 | 7.042249e-06 | 7.773563e-06 | 58.33333 | 2.791677e-05 | 83.33333 | 7.875384e-05 | 125 | 0.0003268616
|  | 30 | 303 | 3.717948e-15 | 79275037151335.8 | 85214533676081792 | 8.26108e-06 | 7.497793e-06 | 8.277544e-06 | 66.66667 | 5.447234e-05 | 100 | 0.0001954498 | 150 | 0.0002328515
consider diffusion through unit area |  | 31 | 304 | 3.958431e-15 | 84328952791527 | 85135258638930496 | 8.787738e-06 | 7.979277e-06 | 8.810384e-06 | 75 | 8.185041e-05 | 116.6667 | 0.0002484444 | 175 | 9.62442e-05
Temperature interval (K) | 1 | 32 | 305 | 4.212736e-15 | 89663094791550.4 | 85050929686139008 | 9.343597e-06 | 8.48795e-06 | 9.373492e-06 | 83.33333 | 0.0001141394 | 133.3333 | 0.0002054521 | 200 | 4.135914e-05
|  | 33 | 306 | 4.481555e-15 | 95290108130592.6 | 84961266591347392 | 9.929976e-06 | 9.025105e-06 | 9.968334e-06 | 91.66667 | 0.0001410653 | 150 | 0.0001216169 | 225 | 1.507221e-05
|  | 34 | 307 | 4.765607e-15 | 101223001091622 | 84865976483216800 | 1.054823e-05 | 9.592081e-06 | 1.059643e-05 | 100 | 0.0001531142 | 166.6667 | 5.508893e-05 | 250 | 7.775475e-06
|  | 35 | 308 | 5.065641e-15 | 107475138133155 | 84764753482125200 | 1.119975e-05 | 1.019027e-05 | 1.125935e-05 | 108.3333 | 0.0001458849 | 183.3333 | 1.865006e-05 | 275 | 1.788414e-06
|  | 36 | 309 | 5.382437e-15 | 114060230574195 | 84657278343992096 | 1.188597e-05 | 1.082109e-05 | 1.195874e-05 | 116.6667 | 0.0001170494 | 200 | 1.366262e-06
|  | 37 | 310 | 5.716807e-15 | 120992324877931 | 84543218113417904 | 1.260835e-05 | 1.148604e-05 | 1.269628e-05 | 125 | 8.392348e-05 | 216.6667 | 6.146221e-07
|  | 38 | 311 | 6.069596e-15 | 128285788306034 | 84422225788539904 | 1.336838e-05 | 1.218665e-05 | 1.347373e-05 | 133.3333 | 5.379895e-05 | 233.3333 | 6.968327e-07
|  | 39 | 312 | 6.441682e-15 | 135955291701225 | 84293940000233904 | 1.416761e-05 | 1.292448e-05 | 1.42929e-05 | 141.6667 | 2.838815e-05 | 250 | 4.776045e-07
|  | 40 | 313 | 6.833981e-15 | 144015789141533 | 84157984708532704 | 1.500757e-05 | 1.370117e-05 | 1.515566e-05 | 150 | 1.441533e-05
|  | 41 | 314 | 7.24744e-15 | 152482494195160 | 84013968919391104 | 1.588987e-05 | 1.451839e-05 | 1.606396e-05 | 158.3333 | 8.032566e-06
|  | 42 | 315 | 7.683049e-15 | 161370852490486 | 83861486425196000 | 1.681611e-05 | 1.537786e-05 | 1.701978e-05 | 166.6667 | 3.424663e-06
|  | 43 | 316 | 8.141831e-15 | 170696510301437 | 83700115572705504 | 1.778791e-05 | 1.628135e-05 | 1.802519e-05 | 175 | 1.649803e-06
|  | 44 | 317 | 8.624852e-15 | 180475278834465 | 83529419062404096 | 1.880694e-05 | 1.723068e-05 | 1.908232e-05 | 183.3333 | 9.812237e-07
|  | 45 | 318 | 9.133218e-15 | 190723093889943 | 83348943783569600 | 1.987484e-05 | 1.82277e-05 | 2.019335e-05 | 191.6667 | 1.019703e-06
|  | 46 | 319 | 9.668076e-15 | 201455970558037 | 83158220689679696 | 2.099329e-05 | 1.927433e-05 | 2.136054e-05
|  | 47 | 320 | 1.023062e-14 | 212689952597385 | 82956764719121600 | 2.216396e-05 | 2.03725e-05 | 2.258619e-05
|  | 48 | 321 | 1.082207e-14 | 224441056134459 | 82744074766524192 | 2.338852e-05 | 2.152421e-05 | 2.387269e-05
|  | 49 | 322 | 1.144373e-14 | 236725207312653 | 82519633710389792 | 2.466862e-05 | 2.273149e-05 | 2.522248e-05
|  | 50 | 323 | 1.209691e-14 | 249558173513274 | 82282908503077104 | 2.600592e-05 | 2.399641e-05 | 2.663806e-05
|  | 51 | 324 | 1.278299e-14 | 262955487766210 | 82033350329563808 | 2.740202e-05 | 2.532105e-05 | 2.812198e-05
|  | 52 | 325 | 1.35034e-14 | 276932365966408 | 81770394841797600 | 2.885852e-05 | 2.670757e-05 | 2.967687e-05
|  | 53 | 326 | 1.425962e-14 | 291503616514174 | 81493462475831200 | 3.037696e-05 | 2.81581e-05 | 3.130541e-05
|  | 54 | 327 | 1.505316e-14 | 306683542003026 | 81201958859316992 | 3.195883e-05 | 2.967484e-05 | 3.301032e-05
|  | 55 | 328 | 1.588562e-14 | 322485832589181 | 80895275317314000 | 3.360555e-05 | 3.125998e-05 | 3.479438e-05
|  | 56 | 329 | 1.675863e-14 | 338923450692345 | 80572789484724800 | 3.531848e-05 | 3.291574e-05 | 3.666044e-05
|  | 57 | 330 | 1.767388e-14 | 356008506699049 | 80233866034032496 | 3.709888e-05 | 3.464433e-05 | 3.861137e-05
|  | 58 | 331 | 1.863314e-14 | 373752125368124 | 79877857527333408 | 3.89479e-05 | 3.644799e-05 | 4.065008e-05
|  | 59 | 332 | 1.96382e-14 | 392164302673883 | 79504105401965296 | 4.086659e-05 | 3.832894e-05 | 4.277954e-05
|  | 60 | 333 | 2.069094e-14 | 411253752867092 | 79111941099291392 | 4.285586e-05 | 4.028937e-05 | 4.500273e-05
|  | 61 | 334 | 2.179331e-14 | 431027745587785 | 78700687346424304 | 4.491647e-05 | 4.233148e-05 | 4.732268e-05
|  | 62 | 335 | 2.294729e-14 | 451491932928451 | 78269659600836496 | 4.7049e-05 | 4.445742e-05 | 4.974242e-05
|  | 63 | 336 | 2.415496e-14 | 472650166422070 | 77818167667908096 | 4.925385e-05 | 4.666931e-05 | 5.226501e-05
|  | 64 | 337 | 2.541845e-14 | 494504304018045 | 77345517501486000 | 5.153122e-05 | 4.896921e-05 | 5.48935e-05
|  | 65 | 338 | 2.673996e-14 | 517054007211229 | 76851013197468000 | 5.388108e-05 | 5.135914e-05 | 5.763096e-05
|  | 66 | 339 | 2.812176e-14 | 540296528606186 | 76333959190256704 | 5.630313e-05 | 5.384102e-05 | 6.048043e-05
|  | 67 | 340 | 2.956621e-14 | 564226490331458 | 75793662661650496 | 5.879682e-05 | 5.64167e-05 | 6.344496e-05
|  | 68 | 341 | 3.107572e-14 | 588835653868130 | 75229436171319104 | 6.136129e-05 | 5.908792e-05 | 6.652753e-05
|  | 69 | 342 | 3.265279e-14 | 614112682024116 | 74640600517451008 | 6.399535e-05 | 6.185631e-05 | 6.973111e-05
|  | 70 | 343 | 3.429999e-14 | 640042893971365 | 74026487835426896 | 6.669748e-05 | 6.472337e-05 | 7.30586e-05
|  | 71 | 344 | 3.601997e-14 | 666608014468134 | 73386444941455504 | 6.946578e-05 | 6.769044e-05 | 7.651284e-05
|  | 72 | 345 | 3.781548e-14 | 693785918613230 | 72719836926987392 | 7.229793e-05 | 7.07587e-05 | 8.009659e-05
|  | 73 | 346 | 3.968933e-14 | 721550373723886 | 72026051008374096 | 7.51912e-05 | 7.392914e-05 | 8.381251e-05
|  | 74 | 347 | 4.164442e-14 | 749870780193687 | 71304500634650200 | 7.814241e-05 | 7.720255e-05 | 8.766314e-05
|  | 75 | 348 | 4.368375e-14 | 778711913471350 | 70554629854456600 | 8.114788e-05 | 8.057946e-05 | 9.165089e-05
|  | 76 | 349 | 4.581038e-14 | 808033669604448 | 69775917940985200 | 8.420344e-05 | 8.40602e-05 | 9.577804e-05
|  | 77 | 350 | 4.802751e-14 | 837790817112926 | 68967884271380800 | 8.730437e-05 | 8.764477e-05 | 0.0001000467
|  | 78 | 351 | 5.033837e-14 | 867932758293863 | 68130093454267800 | 9.044539e-05 | 9.133291e-05 | 0.0001044587
|  | 79 | 352 | 5.274634e-14 | 898403303408565 | 67262160695974000 | 9.362066e-05 | 9.512401e-05 | 0.0001090158
|  | 80 | 353 | 5.525487e-14 | 929140461562909 | 66363757392565400 | 9.682372e-05 | 9.901713e-05 | 0.0001137194
|  | 81 | 354 | 5.78675e-14 | 960076252457267 | 65434616931002496 | 0.0001000475 | 0.0001030109 | 0.0001185707
|  | 82 | 355 | 6.05879e-14 | 991136543548909 | 64474540678545200 | 0.0001032842 | 0.0001071036 | 0.0001235707
|  | 83 | 356 | 6.341982e-14 | 1022240917530980 | 63483404134996304 | 0.0001065255 | 0.0001112931 | 0.0001287198
|  | 84 | 357 | 6.636711e-14 | 1053302575381110 | 62461163217465296 | 0.0001097624 | 0.0001155767 | 0.0001340183
|  | 85 | 358 | 6.943376e-14 | 1084228280561360 | 61407860642084200 | 0.0001129851 | 0.0001199512 | 0.0001394662
|  | 86 | 359 | 7.262382e-14 | 1114918350249100 | 60323632361522896 | 0.0001161832 | 0.0001244131 | 0.0001450627
|  | 87 | 360 | 7.594149e-14 | 1145266699736620 | 59208714011273800 | 0.0001193458 | 0.000128958 | 0.000150807
|  | 88 | 361 | 7.939108e-14 | 1175160946340810 | 58063447311537104 | 0.000122461 | 0.0001335811 | 0.0001566976
|  | 89 | 362 | 8.297699e-14 | 1204482579303360 | 56888286365196304 | 0.0001255165 | 0.0001382771 | 0.0001627325
|  | 90 | 363 | 8.670377e-14 | 1233107202218180 | 55683803785893000 | 0.0001284994 | 0.0001430399 | 0.0001689091
|  | 91 | 364 | 9.057606e-14 | 1260904854483710 | 54450696583674800 | 0.0001313962 | 0.0001478626 | 0.0001752245
|  | 92 | 365 | 9.459864e-14 | 1287740418124290 | 53189791729191104 | 0.0001341926 | 0.0001527379 | 0.0001816749
|  | 93 | 366 | 9.877641e-14 | 1313474116040520 | 51902051311066800 | 0.0001368743 | 0.0001576576 | 0.0001882559
|  | 94 | 367 | 1.031144e-13 | 1337962107315230 | 50588577195026304 | 0.0001394261 | 0.0001626128 | 0.0001949624
|  | 95 | 368 | 1.076177e-13 | 1361057184600620 | 49250615087711104 | 0.0001418328 | 0.0001675938 | 0.0002017888
|  | 96 | 369 | 1.122918e-13 | 1382609577826210 | 47889557903110400 | 0.0001440788 | 0.0001725902 | 0.0002087284
|  | 97 | 370 | 1.171419e-13 | 1402467867478900 | 46506948325284200 | 0.0001461481 | 0.0001775907 | 0.000215774
|  | 98 | 371 | 1.221736e-13 | 1420480009500110 | 45104480457805296 | 0.0001480251 | 0.0001825832 | 0.0002229172
|  | 99 | 372 | 1.273926e-13 | 1436494472407840 | 43684000448305200 | 0.000149694 | 0.0001875548 | 0.0002301492
|  | 100 | 373 | 1.328048e-13 | 1450361485573550 | 42247505975897400 | 0.000151139 | 0.000192492 | 0.0002374599
|  | 101 | 374 | 1.384162e-13 | 1461934395657940 | 40797144490323800 | 0.000152345 | 0.0001973802 | 0.0002448385
|  | 102 | 375 | 1.442328e-13 | 1471071126037320 | 39335210094665904 | 0.0001532971 | 0.0002022042 | 0.0002522731
|  | 103 | 376 | 1.502609e-13 | 1477635731636230 | 37864138968628600 | 0.0001539812 | 0.0002069478 | 0.0002597509
|  | 104 | 377 | 1.565069e-13 | 1481500038938300 | 36386503236992304 | 0.0001543839 | 0.0002115945 | 0.0002672581
|  | 105 | 378 | 1.629775e-13 | 1482545358094570 | 34905003198054000 | 0.0001544928 | 0.0002161266 | 0.0002747797
|  | 106 | 379 | 1.696793e-13 | 1480664251021530 | 33422457839959500 | 0.0001542968 | 0.0002205261 | 0.0002822999
|  | 107 | 380 | 1.766192e-13 | 1475762336219890 | 31941793588937900 | 0.000153786 | 0.0002247741 | 0.0002898018
|  | 108 | 381 | 1.838043e-13 | 1467760107806480 | 30466031252718000 | 0.0001529521 | 0.0002288515 | 0.0002972673
|  | 109 | 382 | 1.912418e-13 | 1456594743001350 | 28998271144911600 | 0.0001517886 | 0.0002327385 | 0.0003046774
|  | 110 | 383 | 1.98939e-13 | 1442221869132670 | 27541676401910200 | 0.0001502908 | 0.0002364149 | 0.0003120121
|  | 111 | 384 | 2.069035e-13 | 1424617258205740 | 26099454532777500 | 0.0001484563 | 0.0002398605 | 0.0003192502
|  | 112 | 385 | 2.15143e-13 | 1403778414338070 | 24674837274571800 | 0.0001462847 | 0.0002430545 | 0.0003263696
|  | 113 | 386 | 2.236653e-13 | 1379726017008060 | 23271058860233700 | 0.0001437783 | 0.0002459764 | 0.0003333475
|  | 114 | 387 | 2.324785e-13 | 1352505181230130 | 21891332843225700 | 0.0001409416 | 0.0002486056 | 0.0003401598
|  | 115 | 388 | 2.415909e-13 | 1322186494591840 | 20538827661995500 | 0.0001377822 | 0.0002509219 | 0.0003467817
|  | 116 | 389 | 2.510108e-13 | 1288866790709710 | 19216641167403700 | 0.00013431 | 0.0002529053 | 0.0003531879
|  | 117 | 390 | 2.607468e-13 | 1252669619222900 | 17927774376694000 | 0.000130538 | 0.0002545365 | 0.0003593519
|  | 118 | 391 | 2.708078e-13 | 1213745374083850 | 16675104757471100 | 0.0001264818 | 0.0002557967 | 0.0003652471
|  | 119 | 392 | 2.812027e-13 | 1172271044748790 | 15461359383387200 | 0.0001221598 | 0.0002566684 | 0.0003708461
|  | 120 | 393 | 2.919406e-13 | 1128449559025330 | 14289088338638500 | 0.0001175933 | 0.0002571347 | 0.0003761212
|  | 121 | 394 | 3.030309e-13 | 1082508691880520 | 13160638779613100 | 0.0001128059 | 0.0002571805 | 0.0003810445
|  | 122 | 395 | 3.144831e-13 | 1034699521496080 | 12078130087732600 | 0.0001078238 | 0.0002567918 | 0.0003855881
|  | 123 | 396 | 3.263069e-13 | 985294422281449 | 11043430566236500 | 0.0001026754 | 0.0002559567 | 0.0003897239
|  | 124 | 397 | 3.385124e-13 | 934584594368007 | 10058136143955100 | 9.739104e-05 | 0.0002546648 | 0.0003934242
|  | 125 | 398 | 3.511096e-13 | 882877140200560 | 9123551549587080 | 9.200272e-05 | 0.0002529082 | 0.0003966619
|  | 126 | 399 | 3.64109e-13 | 830491711035352 | 8240674409386520 | 8.654374e-05 | 0.000250681 | 0.0003994103
|  | 127 | 400 | 3.775209e-13 | 777756759196930 | 7410182698351170 | 8.104835e-05 | 0.0002479801 | 0.0004016436
|  | 128 | 401 | 3.913563e-13 | 725005445512739 | 6632425939154240 | 7.555125e-05 | 0.0002448049 | 0.0004033371
|  | 129 | 402 | 4.056261e-13 | 672571265032121 | 5907420493641500 | 7.00872e-05 | 0.0002411576 | 0.0004044673
|  | 130 | 403 | 4.203415e-13 | 620783467473232 | 5234849228609380 | 6.46905e-05 | 0.0002370437 | 0.0004050123
|  | 131 | 404 | 4.355139e-13 | 569962361292498 | 4614065761136150 | 5.939454e-05 | 0.0002324714 | 0.0004049522
|  | 132 | 405 | 4.511549e-13 | 520414601254578 | 4044103399843650 | 5.423128e-05 | 0.0002274525 | 0.0004042687
|  | 133 | 406 | 4.672764e-13 | 472428568285586 | 3523688798589070 | 4.923076e-05 | 0.0002220017 | 0.0004029461
|  | 134 | 407 | 4.838906e-13 | 426269956604821 | 3051260230303480 | 4.442067e-05 | 0.0002161373 | 0.0004009711
|  | 135 | 408 | 5.010096e-13 | 382177686063418 | 2624990273698660 | 3.982591e-05 | 0.0002098806 | 0.0003983333
|  | 136 | 409 | 5.186461e-13 | 340360256746552 | 2242812587635250 | 3.546821e-05 | 0.0002032565 | 0.0003950252
|  | 137 | 410 | 5.368129e-13 | 300992657793159 | 1902452330888690 | 3.136579e-05 | 0.0001962927 | 0.0003910426
|  | 138 | 411 | 5.555228e-13 | 264213932765896 | 1601459673095530 | 2.753316e-05 | 0.00018902 | 0.0003863849
|  | 139 | 412 | 5.747893e-13 | 230125489653925 | 1337245740329640 | 2.398088e-05 | 0.0001814722 | 0.0003810548
|  | 140 | 413 | 5.946259e-13 | 198790224813703 | 1107120250675710 | 2.07155e-05 | 0.0001736854 | 0.0003750591
|  | 141 | 414 | 6.150461e-13 | 170232507189753 | 908330025862010 | 1.773956e-05 | 0.0001656983 | 0.0003684086
|  | 142 | 415 | 6.360642e-13 | 144439042608318 | 738097518672258 | 1.505168e-05 | 0.0001575514 | 0.0003611182
|  | 143 | 416 | 6.576942e-13 | 121360608663934 | 593658476063939 | 1.264673e-05 | 0.0001492867 | 0.0003532067
|  | 144 | 417 | 6.799507e-13 | 100914619835299 | 472297867400006 | 1.051609e-05 | 0.0001409477 | 0.0003446974
|  | 145 | 418 | 7.028484e-13 | 82988451304826.7 | 371383247564707 | 8.648047e-06 | 0.0001325785 | 0.0003356177
|  | 146 | 419 | 7.264024e-13 | 67443420016735.6 | 288394796259880 | 7.028133e-06 | 0.0001242234 | 0.0003259992
|  | 147 | 420 | 7.506279e-13 | 54119294389325.8 | 220951376243145 | 5.639655e-06 | 0.0001159266 | 0.0003158776
|  | 148 | 421 | 7.755404e-13 | 42839181402592.2 | 166832081853819 | 4.464178e-06 | 0.0001077315 | 0.0003052925
|  | 149 | 422 | 8.011558e-13 | 33414623019083.8 | 123992900451227 | 3.482066e-06 | 9.968038e-05 | 0.0002942871
|  | 150 | 423 | 8.274901e-13 | 25650724358684.4 | 90578277432142.8 | 2.673006e-06 | 9.181357e-05 | 0.0002829082
|  | 151 | 424 | 8.545596e-13 | 19351134705097.4 | 64927553073458.4 | 2.01654e-06 | 8.416919e-05 | 0.0002712057
|  | 152 | 425 | 8.82381e-13 | 14322709809071.2 | 45576418368361.1 | 1.492539e-06 | 7.678262e-05 | 0.0002592325
|  | 153 | 426 | 9.109711e-13 | 10379700087286.1 | 31253708559289.9 | 1.081646e-06 | 6.9686e-05 | 0.0002470435
|  | 154 | 427 | 9.403471e-13 | 7347333636884.2 | 20874008472003.7 | 7.656497e-07 | 6.290787e-05 | 0.0002346959
|  | 155 | 428 | 9.705265e-13 | 5064694342184.2 | 13526674835119.5 | 5.277808e-07 | 5.647281e-05 | 0.000222248
|  | 156 | 429 | 1.001527e-12 | 3386832030103.0 | 8461980492935.3 | 3.529344e-07 | 5.040116e-05 | 0.0002097591
|  | 157 | 430 | 1.033366e-12 | 2186081446068.3 | 5075148462832.4 | 2.278068e-07 | 4.470883e-05 | 0.0001972889
|  | 158 | 431 | 1.066063e-12 | 1352607245037.2 | 2889067016764.0 | 1.409523e-07 | 3.940711e-05 | 0.0001848967
|  | 159 | 432 | 1.099636e-12 | 794230537828.0 | 1536459771726.8 | 8.276504e-08 | 3.45027e-05 | 0.0001726407
|  | 160 | 433 | 1.134104e-12 | 435626175843.9 | 742229233898.8 | 4.539566e-08 | 2.999771e-05 | 0.0001605777
|  | 161 | 434 | 1.169485e-12 | 217006563415.2 | 306603058054.9 | 2.261378e-08 | 2.588977e-05 | 0.0001487623
|  | 162 | 435 | 1.205801e-12 | 92425539210.6 | 89596494639.7 | 9.631465e-09 | 2.21723e-05 | 0.0001372463
|  | 163 | 436 | 1.243069e-12 | 27843658973.4 | -2829044570.8 | 2.901527e-09 | 1.883475e-05 | 0.0001260782
|  | 164 | 437 | 1.281311e-12 | -906221477.9 | -30672703544.3 | -9.443538e-11 | 1.586298e-05 | 0.0001153022
|  | 165 | 438 | 1.320547e-12 | -10126183763.6 | -29766482066.4 | -1.055228e-09 | 1.323971e-05 | 0.0001049586
|  | 166 | 439 | 1.360797e-12 | -10126532638.5 | -19640298302.8 | -1.055264e-09 | 1.094497e-05 | 9.50825e-05
|  | 167 | 440 | 1.402082e-12 | -6884328316.3 | -9513765664.2 | -7.17401e-10 | 8.956634e-06 | 8.570384e-05
|  | 168 | 441 | 1.444425e-12 | -3435479133.1 | -2629437348.0 | -3.580038e-10 | 7.250974e-06 | 7.684711e-05
|  | 169 | 442 | 1.487845e-12 | -978048959.5 | 806041785.1 | -1.019204e-10 | 5.803184e-06 | 6.853103e-05
|  | 170 | 443 | 1.532366e-12 | 308787815.9 | 1784090744.6 | 3.217811e-11 | 4.58794e-06 | 6.076853e-05
|  | 171 | 444 | 1.57801e-12 | 703828245.5 | 1475302928.8 | 7.334442e-11 | 3.579913e-06 | 5.356672e-05
|  | 172 | 445 | 1.624799e-12 | 599267626.9 | 771474683.3 | 6.244838e-11 | 2.754249e-06 | 4.692695e-05
|  | 173 | 446 | 1.672756e-12 | 322622199.5 | 172207056.4 | 3.361976e-11 | 2.087003e-06 | 4.084503e-05
|  | 174 | 447 | 1.721904e-12 | 74131014.7 | -150415143.1 | 7.725033e-12 | 1.555503e-06 | 3.531148e-05
|  | 175 | 448 | 1.772268e-12 | -66643968.6 | -224546157.8 | -6.944824e-12 | 1.138659e-06 | 3.031193e-05
|  | 176 | 449 | 1.82387e-12 | -102385731.3 | -157902189.2 | -1.06694e-11 | 8.171829e-07 | 2.582755e-05
|  | 177 | 450 | 1.876735e-12 | -74085135.6 | -55516458.0 | -7.720252e-12 | 5.737491e-07 | 2.183554e-05
|  | 178 | 451 | 1.930888e-12 | -26799011.2 | 18568677.6 | -2.792667e-12 | 3.930685e-07 | 1.830976e-05
|  | 179 | 452 | 1.986353e-12 | 9220987.3 | 45367688.8 | 9.608991e-13 | 2.619009e-07 | 1.522129e-05
|  | 180 | 453 | 2.043156e-12 | 23173318.3 | 36146701.5 | 2.414841e-12 | 1.690029e-07 | 1.253909e-05
|  | 181 | 454 | 2.101323e-12 | 18988970.8 | 12973383.2 | 1.9788e-12 | 1.050219e-07 | 1.023066e-05
|  | 182 | 455 | 2.160878e-12 | 7008476.1 | -6015587.6 | 7.303381e-13 | 6.234914e-08 | 8.262668e-06
|  | 183 | 456 | 2.22185e-12 | -3341433.0 | -13024063.6 | -3.482035e-13 | 3.494051e-08 | 6.601557e-06
|  | 184 | 457 | 2.284263e-12 | -7437597.8 | -9682630.6 | -7.75056e-13 | 1.811928e-08 | 5.214158e-06
|  | 185 | 458 | 2.348146e-12 | -5684057.7 | -2245032.8 | -5.923233e-13 | 8.370339e-09 | 4.068194e-06
|  | 186 | 459 | 2.413525e-12 | -1354610.8 | 3439024.9 | -1.411611e-13 | 3.136975e-09 | 3.132756e-06
|  | 187 | 460 | 2.480429e-12 | 2132563.9 | 4793635.7 | 2.222299e-13 | 6.286786e-10 | 2.378691e-06
|  | 188 | 461 | 2.548884e-12 | 3054605.5 | 2661071.8 | 3.183138e-13 | -3.53444e-10 | 1.77892e-06
|  | 189 | 462 | 2.61892e-12 | 1742283.7 | -393533.7 | 1.815596e-13 | -5.689631e-10 | 1.308666e-06
|  | 190 | 463 | 2.690566e-12 | -264707.1 | -2135817.4 | -2.758455e-14 | -4.656576e-10 | 9.456084e-07
|  | 191 | 464 | 2.76385e-12 | -1475769.5 | -1871110.3 | -1.537867e-13 | -2.817748e-10 | 6.699513e-07
|  | 192 | 465 | 2.838801e-12 | -1327927.7 | -395340.8 | -1.383805e-13 | -1.241775e-10 | 4.6442e-07
|  | 193 | 466 | 2.915451e-12 | -288149.2 | 932586.9 | -3.00274e-14 | -2.484278e-11 | 3.141921e-07
|  | 194 | 467 | 2.993829e-12 | 698001.3 | 1220736.1 | 7.273721e-14 | 2.096012e-11 | 2.067725e-07
|  | 195 | 468 | 3.073965e-12 | 938124.9 | 522734.7 | 9.775997e-14 | 3.106689e-11 | 1.318226e-07
|  | 196 | 469 | 3.15589e-12 | 412423.4 | -415390.2 | 4.297775e-14 | 2.362639e-11 | 8.095659e-08
|  | 197 | 470 | 3.239637e-12 | -336428.3 | -827813.6 | -3.505847e-14 | 1.167267e-11 | 4.751678e-08
|  | 198 | 471 | 3.325236e-12 | -688168.8 | -491385.2 | -7.171258e-14 | 2.160676e-12 | 2.633898e-08
|  | 199 | 472 | 3.412719e-12 | -419240 | 196783.6 | -4.368809e-14 | -2.761922e-12 | 1.351848e-08
|  | 200 | 473 | 3.50212e-12 | 172289.9 | 616023.6 | 1.795396e-14 | -3.780143e-12 | 6.185755e-09