## residual H
D*E-12 | 2.5 |  | 3 |  | 3.5 |  | 8.5 |  | 13 |  |  | 3-94 | 3-153 | 1-76 | 1-77 | 3-151 | 3-151 | D*E-12 | 2.5 |  | 3 |  | 3.5 |  | 8.5 |  | 13 |  |  | 3-94 | 3-92 | 1-76 | 1-77 | 3-151
time(min) | [10 empty] | Time | H-Al | H-Al, 10% | L-Al | L-Al, 10% | H-Al900 | H-Al900 | time(min) | 2.5 |  | 3 |  | 3.5 |  | 8.5 |  | 13 |  | Time | H-Al | H-Al, 10% | L-Al | L-Al, 10% | H-Al900
0 | 0.999798 | 1 | 0.999798 | 1 | 0.999798 | 1 | 0.999798 | 1 | 0.999798 | 1 | 0 | 0.9903932 | 0.9926733 | 0.9880148 | 0.9776811 | 0.9635513 | 0.9635513 | 0 | 0.999798 | 9.02 | 0.999798 | 5.5 | 0.999798 | 8.89 | 0.999798 | 4.24 | 0.999798 | 1.48 | 0 | 8.933346 | 8.824866 | 5.434081 | 4.145368 | 1.426056
16.66667 | 0.8871625 | 0.9473163 | 0.8763926 | 0.9415787 | 0.8664888 | 0.9361765 | 0.7919375 | 0.8911752 | 0.7426903 | 0.8564959 | 5 | 0.9806033 | 0.9844618 | 0.97537 | 0.9538009 | 0.9228951 | 0.9228951 | 16.66667 | 0.8871625 | 8.544793 | 0.8763926 | 5.178683 | 0.8664888 | 8.322609 | 0.7919375 | 3.778583 | 0.7426903 | 1.267614 | 5 | 8.845042 | 8.751865 | 5.364535 | 4.044116 | 1.365885
33.33333 | 0.8404235 | 0.9068907 | 0.8251926 | 0.8967504 | 0.8111864 | 0.887203 | 0.7057551 | 0.8076732 | 0.6361112 | 0.7465034 | 10 | 0.9706899 | 0.9751305 | 0.9624855 | 0.9286849 | 0.8824071 | 0.8824071 | 33.33333 | 0.8404235 | 8.180154 | 0.8251926 | 4.932127 | 0.8111864 | 7.887235 | 0.7057551 | 3.424534 | 0.6361112 | 1.104825 | 10 | 8.755623 | 8.66891 | 5.29367 | 3.937624 | 1.305962
50 | 0.8045594 | 0.8728103 | 0.7859055 | 0.8589585 | 0.7687515 | 0.8459165 | 0.6396267 | 0.7373123 | 0.5544208 | 0.6544687 | 15 | 0.9607473 | 0.9640854 | 0.9495336 | 0.9032421 | 0.8400258 | 0.8400258 | 50 | 0.8045594 | 7.872749 | 0.7859055 | 4.724272 | 0.7687515 | 7.520197 | 0.6396267 | 3.126204 | 0.5544208 | 0.9686136 | 15 | 8.66594 | 8.570719 | 5.222435 | 3.829746 | 1.243238
66.66667 | 0.7743245 | 0.8427849 | 0.7527849 | 0.8256631 | 0.7329771 | 0.8095423 | 0.5839053 | 0.6754794 | 0.4860675 | 0.5749858 | 20 | 0.9508393 | 0.952494 | 0.9366456 | 0.8776795 | 0.8004442 | 0.8004442 | 66.66667 | 0.7743245 | 7.60192 | 0.7527849 | 4.541147 | 0.7329771 | 7.196831 | 0.5839053 | 2.864033 | 0.4860675 | 0.850979 | 20 | 8.576571 | 8.467672 | 5.151551 | 3.721361 | 1.184657
83.33333 | 0.7476871 | 0.8156398 | 0.723605 | 0.7955618 | 0.7014593 | 0.7766577 | 0.5349375 | 0.6199508 | 0.4270364 | 0.5055362 | 25 | 0.9410694 | 0.9413503 | 0.9241739 | 0.8523531 | 0.7618887 | 0.7618887 | 83.33333 | 0.7476871 | 7.357071 | 0.723605 | 4.37559 | 0.7014593 | 6.904487 | 0.5349375 | 2.628591 | 0.4270364 | 0.7481936 | 25 | 8.488446 | 8.368604 | 5.082956 | 3.613977 | 1.127595
100 | 0.723605 | 0.7906774 | 0.6972245 | 0.7678809 | 0.6729652 | 0.7464181 | 0.4909623 | 0.5695128 | 0.3754569 | 0.4445952 | 30 | 0.9312709 | 0.9292471 | 0.9120109 | 0.8278919 | 0.7254431 | 0.7254431 | 100 | 0.723605 | 7.13191 | 0.6972245 | 4.223345 | 0.6729652 | 6.635657 | 0.4909623 | 2.414734 | 0.3754569 | 0.6580009 | 30 | 8.400063 | 8.261006 | 5.01606 | 3.510262 | 1.073656
116.6667 | 0.7014593 | 0.767443 | 0.6729652 | 0.7421168 | 0.6467629 | 0.7182751 | 0.4510185 | 0.5234256 | 0.3301965 | 0.3910382 | 35 | 0.9218794 | 0.9175661 | 0.9001099 | 0.8040104 | 0.691227 | 0.691227 | 116.6667 | 0.7014593 | 6.922336 | 0.6729652 | 4.081643 | 0.6467629 | 6.385466 | 0.4510185 | 2.219325 | 0.3301965 | 0.5787366 | 35 | 8.315352 | 8.157163 | 4.950605 | 3.409004 | 1.023016
133.3333 | 0.6808466 | 0.745621 | 0.6503857 | 0.7179207 | 0.6223773 | 0.6918507 | 0.4145204 | 0.4811843 | 0.2904203 | 0.3439448 | 40 | 0.9125878 | 0.9054793 | 0.8885344 | 0.7809909 | 0.6604579 | 0.6604579 | 133.3333 | 0.6808466 | 6.725502 | 0.6503857 | 3.948564 | 0.6223773 | 6.150553 | 0.4145204 | 2.040221 | 0.2904203 | 0.5090383 | 40 | 8.231542 | 8.049711 | 4.886939 | 3.311401 | 0.9774778
150 | 0.661487 | 0.7249821 | 0.6291804 | 0.6950401 | 0.5994809 | 0.666874 | 0.3810679 | 0.4424066 | 0.2554445 | 0.3025267 | 45 | 0.9034348 | 0.8933464 | 0.8772228 | 0.75874 | 0.632286 | 0.632286 | 150 | 0.661487 | 6.539339 | 0.6291804 | 3.82272 | 0.5994809 | 5.928509 | 0.3810679 | 1.875804 | 0.2554445 | 0.4477395 | 45 | 8.148982 | 7.94185 | 4.824725 | 3.217058 | 0.9357832
166.6667 | 0.6431769 | 0.7053537 | 0.609128 | 0.6732865 | 0.5778388 | 0.6431449 | 0.3503584 | 0.4067797 | 0.2246836 | 0.2660973 | 50 | 0.8945301 | 0.8813779 | 0.8661427 | 0.7372087 | 0.6047299 | 0.6047299 | 166.6667 | 0.6431769 | 6.36229 | 0.609128 | 3.703076 | 0.5778388 | 5.717559 | 0.3503584 | 1.724746 | 0.2246836 | 0.393824 | 50 | 8.068662 | 7.83545 | 4.763785 | 3.125765 | 0.8950002
183.3333 | 0.6257633 | 0.6866025 | 0.5900633 | 0.6525161 | 0.5572779 | 0.620513 | 0.3221441 | 0.3740339 | 0.1976279 | 0.2340551 | 55 | 0.8857984 | 0.8692582 | 0.8554093 | 0.7164202 | 0.5790984 | 0.5790984 | 183.3333 | 0.6257633 | 6.193155 | 0.5900633 | 3.588838 | 0.5572779 | 5.51636 | 0.3221441 | 1.585904 | 0.1976279 | 0.3464015 | 55 | 7.989901 | 7.727706 | 4.704751 | 3.037621 | 0.8570657
200 | 0.609128 | 0.6686238 | 0.5718603 | 0.6326169 | 0.5376675 | 0.5988623 | 0.2962115 | 0.3439298 | 0.1738304 | 0.2058713 | 60 | 0.8770222 | 0.8576085 | 0.844829 | 0.6964724 | 0.5559195 | 0.5559195 | 200 | 0.609128 | 6.030987 | 0.5718603 | 3.479393 | 0.5376675 | 5.323886 | 0.2962115 | 1.458262 | 0.1738304 | 0.3046896 | 60 | 7.91074 | 7.624139 | 4.646559 | 2.953043 | 0.8227609
216.6667 | 0.5931779 | 0.6513337 | 0.5544208 | 0.6135007 | 0.5189074 | 0.5781024 | 0.2723709 | 0.3162513 | 0.1528986 | 0.1810814 | 65 | 0.8685251 | 0.8460762 | 0.8346334 | 0.677261 | 0.5333424 | 0.5333424 | 216.6667 | 0.5931779 | 5.87503 | 0.5544208 | 3.374254 | 0.5189074 | 5.139331 | 0.2723709 | 1.340905 | 0.1528986 | 0.2680004 | 65 | 7.834096 | 7.521618 | 4.590484 | 2.871587 | 0.7893467
233.3333 | 0.5778388 | 0.6346643 | 0.5376675 | 0.5950969 | 0.5009193 | 0.5581614 | 0.2504512 | 0.2908015 | 0.1344874 | 0.1592765 | 70 | 0.8600354 | 0.8353294 | 0.8244805 | 0.6582711 | 0.513411 | 0.513411 | 233.3333 | 0.5778388 | 5.724672 | 0.5376675 | 3.273033 | 0.5009193 | 4.962055 | 0.2504512 | 1.232998 | 0.1344874 | 0.2357292 | 70 | 7.757519 | 7.426078 | 4.534643 | 2.791069 | 0.7598483
250 | 0.5630504 | 0.6185603 | 0.5215386 | 0.5773484 | 0.4836406 | 0.5389809 | 0.2302966 | 0.2674004 | 0.1182931 | 0.1400972 | 75 | 0.8516347 | 0.823862 | 0.8146428 | 0.640446 | 0.4931889 | 0.4931889 | 250 | 0.5630504 | 5.579414 | 0.5215386 | 3.175416 | 0.4836406 | 4.79154 | 0.2302966 | 1.133778 | 0.1182931 | 0.2073439 | 75 | 7.681745 | 7.324133 | 4.480536 | 2.715491 | 0.7299196
266.6667 | 0.5487635 | 0.6029758 | 0.5059839 | 0.5602082 | 0.4670209 | 0.5205129 | 0.2117644 | 0.2458826 | 0.1040489 | 0.1232275 | 80 | 0.8434879 | 0.812752 | 0.8051342 | 0.6231319 | 0.4743809 | 0.4743809 | 266.6667 | 0.5487635 | 5.438842 | 0.5059839 | 3.081145 | 0.4670209 | 4.627359 | 0.2117644 | 1.042542 | 0.1040489 | 0.1823766 | 80 | 7.608261 | 7.225365 | 4.428238 | 2.642079 | 0.7020838
283.3333 | 0.5349375 | 0.5878727 | 0.4909623 | 0.5436374 | 0.4510185 | 0.5027166 | 0.1947237 | 0.2260965 | 0.09151984 | 0.1083891 | 85 | 0.8354876 | 0.8016872 | 0.7958586 | 0.6065682 | 0.4568817 | 0.4568817 | 283.3333 | 0.5349375 | 5.302611 | 0.4909623 | 2.990005 | 0.4510185 | 4.469151 | 0.1947237 | 0.9586493 | 0.09151984 | 0.1604158 | 85 | 7.536098 | 7.126999 | 4.377222 | 2.571849 | 0.6761848
300 | 0.5215386 | 0.5732189 | 0.4764398 | 0.5276031 | 0.4355983 | 0.4855575 | 0.1790543 | 0.2079027 | 0.0804995 | 0.09533741 | 90 | 0.8276857 | 0.7906643 | 0.7866995 | 0.5904472 | 0.4411735 | 0.4411735 | 300 | 0.5215386 | 5.170434 | 0.4764398 | 2.901817 | 0.4355983 | 4.316606 | 0.1790543 | 0.8815074 | 0.0804995 | 0.1410994 | 90 | 7.465725 | 7.029006 | 4.326847 | 2.503496 | 0.6529367
316.6667 | 0.5085383 | 0.5589872 | 0.4623875 | 0.5120773 | 0.4207301 | 0.469005 | 0.1646459 | 0.1911729 | 0.07080617 | 0.08385738 | 95 | 0.819907 | 0.7803389 | 0.7775692 | 0.5750722 | 0.4262336 | 0.4262336 | 316.6667 | 0.5085383 | 5.042065 | 0.4623875 | 2.816425 | 0.4207301 | 4.169455 | 0.1646459 | 0.8105732 | 0.07080617 | 0.1241089 | 95 | 7.395561 | 6.937213 | 4.276631 | 2.438306 | 0.6308257
333.3333 | 0.4959125 | 0.5451545 | 0.4487808 | 0.4970356 | 0.4063876 | 0.4530322 | 0.151397 | 0.1757894 | 0.06228006 | 0.07375971 | 100 | 0.8122851 | 0.7703011 | 0.7688016 | 0.5601879 | 0.412095 | 0.412095 | 333.3333 | 0.4959125 | 4.917293 | 0.4487808 | 2.733696 | 0.4063876 | 4.027456 | 0.151397 | 0.745347 | 0.06228006 | 0.1091644 | 100 | 7.326811 | 6.847977 | 4.228409 | 2.375197 | 0.6099005
350 | 0.4836406 | 0.5317005 | 0.4355983 | 0.4824566 | 0.3925473 | 0.4376146 | 0.1392142 | 0.1616438 | 0.05478063 | 0.06487796 | 105 | 0.8047096 | 0.7604711 | 0.7601998 | 0.5458507 | 0.3978417 | 0.3978417 | 350 | 0.4836406 | 4.795938 | 0.4355983 | 2.653511 | 0.3925473 | 3.890394 | 0.1392142 | 0.6853696 | 0.05478063 | 0.09601937 | 105 | 7.25848 | 6.760588 | 4.181099 | 2.314407 | 0.5888056
366.6667 | 0.4717047 | 0.5186078 | 0.4228214 | 0.4683212 | 0.3791882 | 0.42273 | 0.1280118 | 0.1486364 | 0.04818423 | 0.05706569 | 110 | 0.7972275 | 0.7500865 | 0.751749 | 0.5320098 | 0.3846159 | 0.3846159 | 366.6667 | 0.4717047 | 4.677842 | 0.4228214 | 2.575766 | 0.3791882 | 3.75807 | 0.1280118 | 0.6302185 | 0.04818423 | 0.08445722 | 110 | 7.190992 | 6.668269 | 4.13462 | 2.255721 | 0.5692315
383.3333 | 0.4600893 | 0.5058608 | 0.4104332 | 0.4546122 | 0.3662908 | 0.4083577 | 0.1177108 | 0.1366758 | 0.04238214 | 0.05019414 | 115 | 0.7898198 | 0.7407766 | 0.7432541 | 0.5186468 | 0.3728135 | 0.3728135 | 383.3333 | 0.4600893 | 4.562865 | 0.4104332 | 2.500367 | 0.3662908 | 3.6303 | 0.1177108 | 0.5795054 | 0.04238214 | 0.07428733 | 115 | 7.124175 | 6.585504 | 4.087898 | 2.199062 | 0.551764
400 | 0.4487808 | 0.493446 | 0.3984188 | 0.4413138 | 0.3538374 | 0.3944785 | 0.1082387 | 0.1256776 | 0.0372787 | 0.04415002 | 120 | 0.7826119 | 0.7312604 | 0.7350234 | 0.5057341 | 0.3613458 | 0.3613458 | 400 | 0.4487808 | 4.450883 | 0.3984188 | 2.427226 | 0.3538374 | 3.506914 | 0.1082387 | 0.5328732 | 0.0372787 | 0.06534204 | 120 | 7.059159 | 6.500905 | 4.042629 | 2.144313 | 0.5347918
416.6667 | 0.4377668 | 0.4813508 | 0.3867642 | 0.4284117 | 0.3418112 | 0.3810742 | 0.09952884 | 0.1155645 | 0.0327898 | 0.03883371 | 125 | 0.7753425 | 0.7215693 | 0.7269517 | 0.493107 | 0.3496865 | 0.3496865 | 416.6667 | 0.4377668 | 4.341784 | 0.3867642 | 2.356264 | 0.3418112 | 3.38775 | 0.09952884 | 0.4899934 | 0.0327898 | 0.05747389 | 125 | 6.99359 | 6.414751 | 3.998235 | 2.090774 | 0.517536
433.3333 | 0.4270364 | 0.4695641 | 0.3754569 | 0.4158923 | 0.3301965 | 0.3681278 | 0.09151984 | 0.1062651 | 0.02884142 | 0.03415756 | 130 | 0.7680578 | 0.7125789 | 0.7190037 | 0.4807233 | 0.338698 | 0.338698 | 433.3333 | 0.4270364 | 4.235469 | 0.3754569 | 2.287408 | 0.3301965 | 3.272656 | 0.09151984 | 0.450564 | 0.02884142 | 0.05055319 | 130 | 6.927881 | 6.334827 | 3.95452 | 2.038267 | 0.501273
450 | 0.4165797 | 0.4580757 | 0.364485 | 0.403743 | 0.3189786 | 0.355623 | 0.08415533 | 0.09771405 | 0.02536849 | 0.03004448 | 135 | 0.7612162 | 0.7031491 | 0.7111461 | 0.4688209 | 0.3276922 | 0.3276922 | 450 | 0.4165797 | 4.131843 | 0.364485 | 2.220586 | 0.3189786 | 3.161489 | 0.08415533 | 0.4143076 | 0.02536849 | 0.04446584 | 135 | 6.86617 | 6.250995 | 3.911303 | 1.9878 | 0.4849844
466.6667 | 0.4063876 | 0.4468761 | 0.3538374 | 0.3919518 | 0.3081433 | 0.3435442 | 0.07738342 | 0.08985109 | 0.02231375 | 0.02642668 | 140 | 0.7543502 | 0.6935458 | 0.7035232 | 0.4575204 | 0.3178899 | 0.3178899 | 466.6667 | 0.4063876 | 4.030822 | 0.3538374 | 2.155735 | 0.3081433 | 3.054108 | 0.07738342 | 0.3809686 | 0.02231375 | 0.03911149 | 140 | 6.804239 | 6.165622 | 3.869377 | 1.939887 | 0.470477
483.3333 | 0.3964517 | 0.4359565 | 0.3435036 | 0.3805074 | 0.2976772 | 0.3318767 | 0.07115645 | 0.08262086 | 0.01962684 | 0.02324452 | 145 | 0.7475411 | 0.6844166 | 0.6960029 | 0.4465617 | 0.3085951 | 0.3085951 | 483.3333 | 0.3964517 | 3.932327 | 0.3435036 | 2.092791 | 0.2976772 | 2.950384 | 0.07115645 | 0.3503124 | 0.01962684 | 0.03440189 | 145 | 6.742821 | 6.084464 | 3.828016 | 1.893421 | 0.4567207
500 | 0.3867642 | 0.4253086 | 0.3334739 | 0.3693991 | 0.2875674 | 0.3206061 | 0.06543056 | 0.07597243 | 0.01726348 | 0.02044554 | 150 | 0.740867 | 0.6759471 | 0.6884882 | 0.4358433 | 0.2993945 | 0.2993945 | 500 | 0.3867642 | 3.836284 | 0.3334739 | 2.031695 | 0.2875674 | 2.850188 | 0.06543056 | 0.3221231 | 0.01726348 | 0.0302594 | 150 | 6.68262 | 6.00917 | 3.786685 | 1.847976 | 0.4431039
516.6667 | 0.3773178 | 0.4149248 | 0.3237386 | 0.3586165 | 0.2778015 | 0.3097187 | 0.06016542 | 0.069859 | 0.0151847 | 0.01798359 | 155 | 0.7343189 | 0.6670677 | 0.6811666 | 0.4255331 | 0.290648 | 0.290648 | 516.6667 | 0.3773178 | 3.742621 | 0.3237386 | 1.972391 | 0.2778015 | 2.753399 | 0.06016542 | 0.2962022 | 0.0151847 | 0.02661572 | 155 | 6.623557 | 5.930232 | 3.746416 | 1.80426 | 0.4301591
533.3333 | 0.3681057 | 0.4047976 | 0.3142889 | 0.3481498 | 0.2683678 | 0.2992014 | 0.05532397 | 0.06423751 | 0.01335624 | 0.0158181 | 160 | 0.7277341 | 0.6588866 | 0.6739208 | 0.4155034 | 0.2822928 | 0.2822928 | 533.3333 | 0.3681057 | 3.651275 | 0.3142889 | 1.914824 | 0.2683678 | 2.6599 | 0.05532397 | 0.2723671 | 0.01335624 | 0.02341079 | 160 | 6.564162 | 5.857502 | 3.706565 | 1.761735 | 0.4177933
550 | 0.3591213 | 0.3949202 | 0.3051159 | 0.3379894 | 0.2592547 | 0.2890415 | 0.0508721 | 0.05906838 | 0.01174795 | 0.01391337 | 165 | 0.7213049 | 0.6504319 | 0.6668638 | 0.4056787 | 0.2741386 | 0.2741386 | 550 | 0.3591213 | 3.56218 | 0.3051159 | 1.858942 | 0.2592547 | 2.569579 | 0.0508721 | 0.2504499 | 0.01174795 | 0.02059179 | 165 | 6.50617 | 5.782339 | 3.667751 | 1.720078 | 0.4057251
566.6667 | 0.3503584 | 0.3852859 | 0.2962115 | 0.3281262 | 0.2504512 | 0.2792269 | 0.04677847 | 0.0543152 | 0.01033333 | 0.01223799 | 170 | 0.7149191 | 0.641835 | 0.660042 | 0.3959526 | 0.2664495 | 0.2664495 | 566.6667 | 0.3503584 | 3.475279 | 0.2962115 | 1.804694 | 0.2504512 | 2.482327 | 0.04677847 | 0.2302965 | 0.01033333 | 0.01811223 | 170 | 6.44857 | 5.705914 | 3.630231 | 1.678839 | 0.3943452
583.3333 | 0.3418112 | 0.3758882 | 0.2875674 | 0.3185514 | 0.2419469 | 0.2697456 | 0.04301425 | 0.04994451 | 0.00908904 | 0.01076436 | 175 | 0.7085478 | 0.6341608 | 0.653155 | 0.3866238 | 0.2586378 | 0.2586378 | 583.3333 | 0.3418112 | 3.390511 | 0.2875674 | 1.752032 | 0.2419469 | 2.398038 | 0.04301425 | 0.2117647 | 0.00908904 | 0.01593125 | 175 | 6.391101 | 5.63769 | 3.592353 | 1.639285 | 0.3827839
600 | 0.3334739 | 0.366721 | 0.2791761 | 0.3092563 | 0.2337315 | 0.2605864 | 0.03955293 | 0.04592552 | 0.007994586 | 0.009468172 | 180 | 0.7022678 | 0.6261555 | 0.646331 | 0.3777301 | 0.2519919 | 0.2519919 | 600 | 0.3334739 | 3.307824 | 0.2791761 | 1.700909 | 0.2337315 | 2.316613 | 0.03955293 | 0.1947242 | 0.007994586 | 0.01401289 | 180 | 6.334456 | 5.566523 | 3.55482 | 1.601576 | 0.372948
616.6667 | 0.3253411 | 0.3577785 | 0.2710299 | 0.3002327 | 0.2257952 | 0.2517382 | 0.03637014 | 0.04222994 | 0.00703192 | 0.008328064 | 185 | 0.696104 | 0.6188412 | 0.6397477 | 0.3690662 | 0.2453523 | 0.2453523 | 616.6667 | 0.3253411 | 3.227162 | 0.2710299 | 1.65128 | 0.2257952 | 2.237953 | 0.03637014 | 0.1790549 | 0.00703192 | 0.01232553 | 185 | 6.278858 | 5.501498 | 3.518612 | 1.564841 | 0.3631214
633.3333 | 0.3174076 | 0.3490548 | 0.2631217 | 0.2914726 | 0.2181284 | 0.2431906 | 0.03344347 | 0.03883173 | 0.006185173 | 0.007325242 | 190 | 0.6900065 | 0.6108646 | 0.6331964 | 0.3604374 | 0.2385854 | 0.2385854 | 633.3333 | 0.3174076 | 3.148474 | 0.2631217 | 1.603099 | 0.2181284 | 2.161964 | 0.03344347 | 0.1646465 | 0.006185173 | 0.01084136 | 190 | 6.223859 | 5.430586 | 3.48258 | 1.528255 | 0.3531064
650 | 0.3096683 | 0.3405445 | 0.2554445 | 0.2829683 | 0.2107219 | 0.2349332 | 0.03075231 | 0.03570698 | 0.005440387 | 0.006443175 | 195 | 0.6839919 | 0.6030565 | 0.6266476 | 0.3522651 | 0.2313331 | 0.2313331 | 650 | 0.3096683 | 3.071712 | 0.2554445 | 1.556326 | 0.2107219 | 2.088556 | 0.03075231 | 0.1513976 | 0.005440387 | 0.009535899 | 195 | 6.169607 | 5.361172 | 3.446562 | 1.493604 | 0.342373
666.6667 | 0.3021183 | 0.3322423 | 0.2479914 | 0.2747123 | 0.203567 | 0.2269563 | 0.0282777 | 0.03283367 | 0.004785284 | 0.005667322 | 200 | 0.6779924 | 0.5958514 | 0.6202126 | 0.344288 | 0.2253816 | 0.2253816 | 666.6667 | 0.3021183 | 2.996826 | 0.2479914 | 1.510918 | 0.203567 | 2.017641 | 0.0282777 | 0.1392148 | 0.004785284 | 0.008387636 | 200 | 6.115491 | 5.297119 | 3.41117 | 1.459781 | 0.3335648
683.3333 | 0.2947529 | 0.3241429 | 0.2407559 | 0.2666973 | 0.196655 | 0.2192502 | 0.02600222 | 0.03019158 | 0.004209065 | 0.004984892 | 205 | 0.6719906 | 0.5883908 | 0.6139429 | 0.336535 | 0.2190908 | 0.2190908 | 683.3333 | 0.2947529 | 2.923769 | 0.2407559 | 1.466835 | 0.196655 | 1.949134 | 0.02600222 | 0.1280123 | 0.004209065 | 0.007377641 | 205 | 6.061356 | 5.230794 | 3.376686 | 1.426908 | 0.3242544
700 | 0.2875674 | 0.3162413 | 0.2337315 | 0.2589162 | 0.1899778 | 0.2118057 | 0.02390984 | 0.02776209 | 0.003702231 | 0.004384638 | 210 | 0.6661433 | 0.5814856 | 0.6076526 | 0.3289879 | 0.2129634 | 0.2129634 | 700 | 0.2875674 | 2.852496 | 0.2337315 | 1.424039 | 0.1899778 | 1.882953 | 0.02390984 | 0.1177112 | 0.003702231 | 0.006489264 | 210 | 6.008613 | 5.169407 | 3.34209 | 1.394909 | 0.3151858
716.6667 | 0.2805574 | 0.3085326 | 0.2269122 | 0.2513621 | 0.1835273 | 0.2046141 | 0.02198584 | 0.0255281 | 0.003256428 | 0.003856663 | 215 | 0.6602589 | 0.5740102 | 0.601495 | 0.321541 | 0.206726 | 0.206726 | 716.6667 | 0.2805574 | 2.782964 | 0.2269122 | 1.382492 | 0.1835273 | 1.819019 | 0.02198584 | 0.1082391 | 0.003256428 | 0.005707861 | 215 | 5.955535 | 5.10295 | 3.308223 | 1.363334 | 0.3059545
733.3333 | 0.2737185 | 0.301012 | 0.2202919 | 0.2440285 | 0.1772958 | 0.1976666 | 0.02021666 | 0.02347388 | 0.002864306 | 0.003392264 | 220 | 0.6544017 | 0.5670745 | 0.5954865 | 0.3143642 | 0.2015648 | 0.2015648 | 733.3333 | 0.2737185 | 2.715128 | 0.2202919 | 1.342157 | 0.1772958 | 1.757256 | 0.02021666 | 0.09952923 | 0.002864306 | 0.00502055 | 220 | 5.902703 | 5.041293 | 3.275176 | 1.332904 | 0.298316
750 | 0.2670465 | 0.2936749 | 0.2138648 | 0.2369089 | 0.1712759 | 0.1909551 | 0.01858984 | 0.02158495 | 0.002519401 | 0.002983785 | 225 | 0.6487489 | 0.5606162 | 0.5894469 | 0.3073506 | 0.1960659 | 0.1960659 | 750 | 0.2670465 | 2.648947 | 0.2138648 | 1.302999 | 0.1712759 | 1.697591 | 0.01858984 | 0.09152021 | 0.002519401 | 0.004416002 | 225 | 5.851715 | 4.983878 | 3.241958 | 1.303167 | 0.2901775
766.6667 | 0.2605373 | 0.2865167 | 0.2076252 | 0.2299971 | 0.1654604 | 0.1844714 | 0.01709394 | 0.01984803 | 0.002216028 | 0.002624493 | 230 | 0.6431645 | 0.5537932 | 0.5835929 | 0.3004564 | 0.1906062 | 0.1906062 | 766.6667 | 0.2605373 | 2.584381 | 0.2076252 | 1.264984 | 0.1654604 | 1.639951 | 0.01709394 | 0.08415566 | 0.002216028 | 0.00388425 | 230 | 5.801344 | 4.923221 | 3.209761 | 1.273935 | 0.2820972
783.3333 | 0.2541869 | 0.2795332 | 0.2015677 | 0.2232869 | 0.1598424 | 0.1782079 | 0.0157184 | 0.01825088 | 0.001949186 | 0.002308465 | 235 | 0.6377915 | 0.5477046 | 0.5779153 | 0.2937782 | 0.1852141 | 0.1852141 | 783.3333 | 0.2541869 | 2.52139 | 0.2015677 | 1.228078 | 0.1598424 | 1.584268 | 0.0157184 | 0.07738373 | 0.001949186 | 0.003416529 | 235 | 5.752879 | 4.869094 | 3.178534 | 1.24562 | 0.2741168
800 | 0.2479914 | 0.27272 | 0.195687 | 0.2167725 | 0.1544152 | 0.1721571 | 0.01445356 | 0.01678225 | 0.001714475 | 0.002030492 | 240 | 0.6323373 | 0.5411789 | 0.5721961 | 0.2872105 | 0.1806421 | 0.1806421 | 800 | 0.2479914 | 2.459934 | 0.195687 | 1.192249 | 0.1544152 | 1.530476 | 0.01445356 | 0.07115673 | 0.001714475 | 0.003005128 | 240 | 5.703683 | 4.81108 | 3.147079 | 1.217773 | 0.2673503
816.6667 | 0.2419469 | 0.2660729 | 0.1899778 | 0.2104481 | 0.1491722 | 0.1663117 | 0.01329049 | 0.0154318 | 0.001508027 | 0.001785991 | 245 | 0.6269091 | 0.5347132 | 0.566403 | 0.2808113 | 0.1761219 | 0.1761219 | 816.6667 | 0.2419469 | 2.399978 | 0.1899778 | 1.157465 | 0.1491722 | 1.478511 | 0.01329049 | 0.06543082 | 0.001508027 | 0.002643267 | 245 | 5.654721 | 4.7536 | 3.115217 | 1.19064 | 0.2606605
833.3333 | 0.2360499 | 0.2595879 | 0.1844352 | 0.2043083 | 0.1441072 | 0.1606648 | 0.01222102 | 0.01419001 | 0.001326438 | 0.001570931 | 250 | 0.6215358 | 0.5288284 | 0.5606779 | 0.2744594 | 0.1712876 | 0.1712876 | 833.3333 | 0.2360499 | 2.341483 | 0.1844352 | 1.123696 | 0.1441072 | 1.42831 | 0.01222102 | 0.06016566 | 0.001326438 | 0.002324978 | 250 | 5.606253 | 4.701284 | 3.083728 | 1.163708 | 0.2535056
850 | 0.2302966 | 0.253261 | 0.1790543 | 0.1983477 | 0.1392142 | 0.1552096 | 0.0112376 | 0.01304816 | 0.001166715 | 0.001381768 | 255 | 0.6161302 | 0.523139 | 0.5552819 | 0.2681444 | 0.1661814 | 0.1661814 | 850 | 0.2302966 | 2.284414 | 0.1790543 | 1.090912 | 0.1392142 | 1.379813 | 0.0112376 | 0.05532419 | 0.001166715 | 0.002045017 | 255 | 5.557494 | 4.650706 | 3.054051 | 1.136932 | 0.2459484
866.6667 | 0.2246836 | 0.2470883 | 0.1738304 | 0.1925609 | 0.1344874 | 0.1499396 | 0.01033333 | 0.01199818 | 0.001026226 | 0.001215383 | 260 | 0.6107643 | 0.5176313 | 0.5500176 | 0.2620987 | 0.1619865 | 0.1619865 | 866.6667 | 0.2246836 | 2.228736 | 0.1738304 | 1.059085 | 0.1344874 | 1.332963 | 0.01033333 | 0.0508723 | 0.001026226 | 0.001798766 | 260 | 5.509094 | 4.601742 | 3.025097 | 1.111298 | 0.23974
883.3333 | 0.2192075 | 0.2410661 | 0.168759 | 0.186943 | 0.129921 | 0.1448486 | 0.009501812 | 0.0110327 | 0.0009026529 | 0.001069033 | 265 | 0.6056505 | 0.5122459 | 0.5446939 | 0.2556963 | 0.1576941 | 0.1576941 | 883.3333 | 0.2192075 | 2.174416 | 0.168759 | 1.028186 | 0.129921 | 1.287704 | 0.009501812 | 0.04677865 | 0.0009026529 | 0.001582168 | 265 | 5.462968 | 4.553866 | 2.995816 | 1.084152 | 0.2333873
900 | 0.2138648 | 0.2351907 | 0.1638354 | 0.1814889 | 0.1255097 | 0.1399305 | 0.00873721 | 0.01014491 | 0.0007939602 | 0.0009403053 | 270 | 0.6005857 | 0.5070142 | 0.5393462 | 0.2500092 | 0.154079 | 0.154079 | 900 | 0.2138648 | 2.12142 | 0.1638354 | 0.9981892 | 0.1255097 | 1.243982 | 0.00873721 | 0.04301442 | 0.0007939602 | 0.001391652 | 270 | 5.417283 | 4.507357 | 2.966404 | 1.060039 | 0.2280368
916.6667 | 0.2086524 | 0.2294585 | 0.1590556 | 0.176194 | 0.1212482 | 0.1351793 | 0.008034135 | 0.009328558 | 0.0006983557 | 0.0008270787 | 275 | 0.5955621 | 0.5017398 | 0.5341111 | 0.2444504 | 0.1495871 | 0.1495871 | 916.6667 | 0.2086524 | 2.069716 | 0.1590556 | 0.9690672 | 0.1212482 | 1.201744 | 0.008034135 | 0.03955309 | 0.0006983557 | 0.001224076 | 275 | 5.37197 | 4.460467 | 2.937611 | 1.03647 | 0.2213889
933.3333 | 0.203567 | 0.2238661 | 0.1544152 | 0.1710536 | 0.1171313 | 0.1305894 | 0.007387636 | 0.008577898 | 0.0006142633 | 0.0007274862 | 280 | 0.5905668 | 0.4961819 | 0.5289042 | 0.2390425 | 0.1459122 | 0.1459122 | 933.3333 | 0.203567 | 2.019272 | 0.1544152 | 0.9407949 | 0.1171313 | 1.16094 | 0.007387636 | 0.03637029 | 0.0006142633 | 0.00107668 | 280 | 5.326912 | 4.411057 | 2.908973 | 1.01354 | 0.2159501
950 | 0.1986056 | 0.2184099 | 0.1499101 | 0.1660632 | 0.1131543 | 0.1261554 | 0.006793159 | 0.007887642 | 0.000540297 | 0.0006398861 | 285 | 0.5854895 | 0.4911794 | 0.5236552 | 0.2335659 | 0.1425327 | 0.1425327 | 950 | 0.1986056 | 1.970058 | 0.1499101 | 0.9133474 | 0.1131543 | 1.121522 | 0.006793159 | 0.0334436 | 0.000540297 | 0.0009470315 | 285 | 5.281115 | 4.366585 | 2.880104 | 0.9903196 | 0.2109484
966.6667 | 0.1937651 | 0.2130868 | 0.1455365 | 0.1612183 | 0.1093123 | 0.121872 | 0.00624652 | 0.007252931 | 0.0004752372 | 0.0005628344 | 290 | 0.580784 | 0.4861424 | 0.5184052 | 0.2283688 | 0.139183 | 0.139183 | 966.6667 | 0.1937651 | 1.922043 | 0.1455365 | 0.8867007 | 0.1093123 | 1.083442 | 0.00624652 | 0.03075243 | 0.0004752372 | 0.0008329949 | 290 | 5.238672 | 4.321806 | 2.851229 | 0.9682837 | 0.2059909
983.3333 | 0.1890426 | 0.2078934 | 0.1412905 | 0.1565148 | 0.1056007 | 0.117734 | 0.005743868 | 0.006669294 | 0.0004180117 | 0.0004950608 | 295 | 0.5758904 | 0.4811777 | 0.5133023 | 0.2232869 | 0.1355349 | 0.1355349 | 983.3333 | 0.1890426 | 1.875198 | 0.1412905 | 0.8608314 | 0.1056007 | 1.046655 | 0.005743868 | 0.02827781 | 0.0004180117 | 0.00073269 | 295 | 5.194531 | 4.27767 | 2.823163 | 0.9467363 | 0.2005916
1000 | 0.1844352 | 0.2028266 | 0.1371684 | 0.1519485 | 0.1020152 | 0.1137365 | 0.005281665 | 0.006132623 | 0.0003676769 | 0.0004354482 | 300 | 0.5712701 | 0.4761523 | 0.5083996 | 0.2183427 | 0.1320533 | 0.1320533 | 1000 | 0.1844352 | 1.829496 | 0.1371684 | 0.8357168 | 0.1020152 | 1.011117 | 0.005281665 | 0.02600232 | 0.0003676769 | 0.0006444633 | 300 | 5.152856 | 4.232994 | 2.796198 | 0.9257732 | 0.1954388
1016.667 | 0.1799401 | 0.1978832 | 0.1331666 | 0.1475155 | 0.09855136 | 0.1098747 | 0.004856654 | 0.005639136 | 0.0003234032 | 0.0003830138 | 305 | 0.5666919 | 0.4714307 | 0.5037052 | 0.2135004 | 0.1286533 | 0.1286533 | 1016.667 | 0.1799401 | 1.784907 | 0.1331666 | 0.811335 | 0.09855136 | 0.9767858 | 0.004856654 | 0.02390994 | 0.0003234032 | 0.0005668604 | 305 | 5.111561 | 4.191019 | 2.770379 | 0.9052418 | 0.1904069
1033.333 | 0.1755546 | 0.1930604 | 0.1292815 | 0.1432117 | 0.09520517 | 0.106144 | 0.004465843 | 0.00518536 | 0.0002844606 | 0.0003368933 | 310 | 0.5620479 | 0.4663559 | 0.4990156 | 0.2085722 | 0.1256855 | 0.1256855 | 1033.333 | 0.1755546 | 1.741405 | 0.1292815 | 0.7876645 | 0.09520517 | 0.9436202 | 0.004465843 | 0.02198593 | 0.0002844606 | 0.0004986021 | 310 | 5.069672 | 4.145904 | 2.744586 | 0.8843463 | 0.1860145
1050 | 0.1712759 | 0.1883551 | 0.1255097 | 0.1390336 | 0.09197259 | 0.10254 | 0.004106481 | 0.004768099 | 0.0002502074 | 0.0002963264 | 315 | 0.5575768 | 0.4613608 | 0.494329 | 0.2037471 | 0.1223091 | 0.1223091 | 1050 | 0.1712759 | 1.698963 | 0.1255097 | 0.7646845 | 0.09197259 | 0.9115808 | 0.004106481 | 0.02021674 | 0.0002502074 | 0.000438563 | 315 | 5.029343 | 4.101498 | 2.71881 | 0.8638877 | 0.1810175
1066.667 | 0.1671016 | 0.1837645 | 0.121848 | 0.1349773 | 0.08884977 | 0.0990584 | 0.003776036 | 0.004384414 | 0.0002200787 | 0.0002606443 | 320 | 0.5531611 | 0.4563756 | 0.490003 | 0.1989307 | 0.1191024 | 0.1191024 | 1066.667 | 0.1671016 | 1.657555 | 0.121848 | 0.7423751 | 0.08884977 | 0.8806291 | 0.003776036 | 0.01858992 | 0.0002200787 | 0.0003857536 | 320 | 4.989513 | 4.057179 | 2.695017 | 0.8434664 | 0.1762716
1083.333 | 0.1630289 | 0.1792857 | 0.1182931 | 0.1310394 | 0.08583299 | 0.09569499 | 0.003472182 | 0.004031605 | 0.000193578 | 0.0002292589 | 325 | 0.5487927 | 0.4516705 | 0.4856722 | 0.1944535 | 0.1157198 | 0.1157198 | 1083.333 | 0.1630289 | 1.617157 | 0.1182931 | 0.7207164 | 0.08583299 | 0.8507285 | 0.003472182 | 0.017094 | 0.000193578 | 0.0003393031 | 325 | 4.95011 | 4.015351 | 2.671197 | 0.8244829 | 0.1712652
1100 | 0.1590556 | 0.1749162 | 0.1148419 | 0.1272163 | 0.08291863 | 0.09244578 | 0.003192779 | 0.003707185 | 0.0001702683 | 0.0002016527 | 330 | 0.5443936 | 0.4474239 | 0.4814359 | 0.1900911 | 0.1130771 | 0.1130771 | 1100 | 0.1590556 | 1.577744 | 0.1148419 | 0.6996897 | 0.08291863 | 0.821843 | 0.003192779 | 0.01571846 | 0.0001702683 | 0.000298446 | 330 | 4.91043 | 3.977598 | 2.647897 | 0.8059862 | 0.1673541
1116.667 | 0.1551791 | 0.1706531 | 0.1114914 | 0.1235048 | 0.08010323 | 0.0893069 | 0.002935859 | 0.003408871 | 0.0001497655 | 0.0001773708 | 335 | 0.5401164 | 0.4431501 | 0.4772603 | 0.1858288 | 0.1100056 | 0.1100056 | 1116.667 | 0.1551791 | 1.539291 | 0.1114914 | 0.6792764 | 0.08010323 | 0.7939383 | 0.002935859 | 0.01445361 | 0.0001497655 | 0.0002625087 | 335 | 4.87185 | 3.939604 | 2.624932 | 0.7879139 | 0.1628082
1133.333 | 0.151397 | 0.1664939 | 0.1082387 | 0.1199016 | 0.07738342 | 0.08627459 | 0.002699613 | 0.003134563 | 0.0001317315 | 0.0001560127 | 340 | 0.5357698 | 0.4384754 | 0.4729453 | 0.181893 | 0.1072796 | 0.1072796 | 1133.333 | 0.151397 | 1.501775 | 0.1082387 | 0.6594587 | 0.07738342 | 0.7669811 | 0.002699613 | 0.01329055 | 0.0001317315 | 0.0002308988 | 340 | 4.832644 | 3.898046 | 2.601199 | 0.7712263 | 0.1587739
1150 | 0.1477071 | 0.1624361 | 0.1050809 | 0.1164035 | 0.07475596 | 0.08334524 | 0.002482378 | 0.002882327 | 0.0001158691 | 0.0001372265 | 345 | 0.5314412 | 0.433942 | 0.4689035 | 0.1780293 | 0.1038923 | 0.1038923 | 1150 | 0.1477071 | 1.465174 | 0.1050809 | 0.6402192 | 0.07475596 | 0.7409392 | 0.002482378 | 0.01222107 | 0.0001158691 | 0.0002030952 | 345 | 4.7936 | 3.857745 | 2.578969 | 0.7548441 | 0.1537606
1166.667 | 0.1441072 | 0.1584772 | 0.1020152 | 0.1130074 | 0.07221772 | 0.08051536 | 0.002282623 | 0.002650389 | 0.0001019168 | 0.0001207024 | 350 | 0.5273107 | 0.4299443 | 0.4648931 | 0.1742353 | 0.1014067 | 0.1014067 | 1166.667 | 0.1441072 | 1.429464 | 0.1020152 | 0.6215409 | 0.07221772 | 0.7157815 | 0.002282623 | 0.01123765 | 0.0001019168 | 0.0001786395 | 350 | 4.756343 | 3.822205 | 2.556912 | 0.7387577 | 0.150082
1183.333 | 0.140595 | 0.1546148 | 0.09903889 | 0.1097105 | 0.06976565 | 0.07778156 | 0.002098943 | 0.002437115 | 8.964448e-05 | 0.000106168 | 355 | 0.5232164 | 0.4253649 | 0.4609343 | 0.1702493 | 0.09906105 | 0.09906105 | 1183.333 | 0.140595 | 1.394625 | 0.09903889 | 0.6034076 | 0.06976565 | 0.691478 | 0.002098943 | 0.01033337 | 8.964448e-05 | 0.0001571287 | 355 | 4.719412 | 3.781494 | 2.535139 | 0.7218569 | 0.1466104
1200 | 0.1371684 | 0.1508465 | 0.09614946 | 0.1065097 | 0.06739684 | 0.07514058 | 0.001930043 | 0.002241002 | 7.884996e-05 | 9.338383e-05 | 360 | 0.5191631 | 0.4212998 | 0.4569945 | 0.1663579 | 0.09691174 | 0.09691174 | 1200 | 0.1371684 | 1.360635 | 0.09614946 | 0.5858034 | 0.06739684 | 0.6679997 | 0.001930043 | 0.00950185 | 7.884996e-05 | 0.0001382081 | 360 | 4.682852 | 3.745356 | 2.51347 | 0.7053575 | 0.1434294
1216.667 | 0.1338253 | 0.14717 | 0.09334432 | 0.1034023 | 0.06510847 | 0.07258927 | 0.001774734 | 0.002060671 | 6.935527e-05 | 8.213904e-05 | 365 | 0.5151753 | 0.4170318 | 0.453153 | 0.1624192 | 0.09420939 | 0.09420939 | 1216.667 | 0.1338253 | 1.327474 | 0.09334432 | 0.5687127 | 0.06510847 | 0.6453186 | 0.001774734 | 0.008737245 | 6.935527e-05 | 0.0001215658 | 365 | 4.646882 | 3.707413 | 2.492341 | 0.6886574 | 0.1394299
1233.333 | 0.1305637 | 0.1435832 | 0.09062102 | 0.1003856 | 0.06289779 | 0.07012459 | 0.001631923 | 0.001894851 | 6.100387e-05 | 7.224828e-05 | 370 | 0.5111292 | 0.4132165 | 0.4493485 | 0.1587086 | 0.09172543 | 0.09172543 | 1233.333 | 0.1305637 | 1.29512 | 0.09062102 | 0.5521206 | 0.06289779 | 0.6234076 | 0.001631923 | 0.008034167 | 6.100387e-05 | 0.0001069275 | 370 | 4.610386 | 3.673495 | 2.471417 | 0.6729245 | 0.1357536
1250 | 0.1273816 | 0.1400838 | 0.08797717 | 0.09745684 | 0.06076217 | 0.0677436 | 0.001500603 | 0.001742374 | 5.365810111e-05 | 6.354852e-05 | 375 | 0.5072059 | 0.4093083 | 0.4455509 | 0.1550533 | 0.08975523 | 0.08975523 | 1250 | 0.1273816 | 1.263556 | 0.08797717 | 0.5360126 | 0.06076217 | 0.6022406 | 0.001500603 | 0.007387665 | 5.365810111e-05 | 9.405182e-05 | 375 | 4.574997 | 3.638751 | 2.45053 | 0.657426 | 0.1328377
1266.667 | 0.1242771 | 0.1366696 | 0.08541046 | 0.09461357 | 0.05869906 | 0.06544344 | 0.001379851 | 0.001602167 | 4.71968736e-05 | 5.589634e-05 | 380 | 0.5033469 | 0.4051233 | 0.4418777 | 0.1514883 | 0.08778661 | 0.08778661 | 1266.667 | 0.1242771 | 1.23276 | 0.08541046 | 0.5203746 | 0.05869906 | 0.5817922 | 0.001379851 | 0.006793186 | 4.71968736e-05 | 8.272659e-05 | 380 | 4.540189 | 3.601546 | 2.430327 | 0.6423103 | 0.1299242
1283.333 | 0.1212482 | 0.1333387 | 0.08291863 | 0.09185324 | 0.05670601 | 0.06322139 | 0.001268816 | 0.001473242 | 4.151367e-05 | 4.91656e-05 | 385 | 0.4995178 | 0.4013737 | 0.438279 | 0.1479413 | 0.08527279 | 0.08527279 | 1283.333 | 0.1212482 | 1.202715 | 0.08291863 | 0.5051928 | 0.05670601 | 0.5620382 | 0.001268816 | 0.006246545 | 4.151367e-05 | 7.276509e-05 | 385 | 4.50565 | 3.568212 | 2.410535 | 0.627271 | 0.1262037
1300 | 0.1182931 | 0.130089 | 0.0804995 | 0.08917344 | 0.05478063 | 0.06107479 | 0.001166715 | 0.001354691 | 3.651481e-05 | 4.324533e-05 | 390 | 0.49572 | 0.3974688 | 0.4347151 | 0.1444613 | 0.08292081 | 0.08292081 | 1300 | 0.1182931 | 1.173402 | 0.0804995 | 0.4904539 | 0.05478063 | 0.5429549 | 0.001166715 | 0.005743891 | 3.651481e-05 | 6.40031e-05 | 390 | 4.471394 | 3.533497 | 2.390933 | 0.6125159 | 0.1227228
1316.667 | 0.11541 | 0.1269184 | 0.07815095 | 0.08657183 | 0.05292062 | 0.05900107 | 0.001072831 | 0.001245681 | 3.211789e-05 | 3.803796e-05 | 395 | 0.4919624 | 0.3939065 | 0.4312162 | 0.1412821 | 0.08099617 | 0.08099617 | 1316.667 | 0.11541 | 1.144804 | 0.07815095 | 0.4761451 | 0.05292062 | 0.5245195 | 0.001072831 | 0.005281686 | 3.211789e-05 | 5.629618e-05 | 395 | 4.437501 | 3.501829 | 2.371689 | 0.5990361 | 0.1198743
1333.333 | 0.1125973 | 0.1238252 | 0.07587091 | 0.08404612 | 0.05112376 | 0.05699776 | 0.0009865012 | 0.001145442 | 2.825042e-05 | 3.345763e-05 | 400 | 0.4881316 | 0.3903664 | 0.4277417 | 0.1381358 | 0.0787526 | 0.0787526 | 1333.333 | 0.1125973 | 1.116903 | 0.07587091 | 0.4622536 | 0.05112376 | 0.5067101 | 0.0009865012 | 0.004856673 | 2.825042e-05 | 4.951729e-05 | 400 | 4.402947 | 3.470357 | 2.35258 | 0.5856957 | 0.1165538
1350 | 0.109853 | 0.1208073 | 0.0736574 | 0.08159409 | 0.04938792 | 0.05506247 | 0.0009071184 | 0.001053269 | 2.484865519e-05 | 2.942883e-05 | 405 | 0.4844537 | 0.3866159 | 0.4243244 | 0.1350165 | 0.07676826 | 0.07676826 | 1350 | 0.109853 | 1.089682 | 0.0736574 | 0.4487675 | 0.04938792 | 0.4895053 | 0.0009071184 | 0.004465861 | 2.484865519e-05 | 4.355467e-05 | 405 | 4.369773 | 3.437016 | 2.333784 | 0.5724699 | 0.113617
1366.667 | 0.1071757 | 0.117863 | 0.07150846 | 0.0792136 | 0.04771101 | 0.05319289 | 0.0008341234 | 0.0009685136 | 2.185651e-05 | 2.588517e-05 | 410 | 0.4808332 | 0.3827185 | 0.4209544 | 0.1320026 | 0.07450426 | 0.07450426 | 1366.667 | 0.1071757 | 1.063124 | 0.07150846 | 0.4356748 | 0.04771101 | 0.4728848 | 0.0008341234 | 0.004106498 | 2.185651e-05 | 3.831005e-05 | 410 | 4.337115 | 3.402367 | 2.315249 | 0.5596908 | 0.1102663
1383.333 | 0.1045636 | 0.1149904 | 0.06942222 | 0.07690257 | 0.04609104 | 0.05138679 | 0.0007670023 | 0.0008905782 | 1.922466e-05 | 2.276821e-05 | 415 | 0.4772301 | 0.3791874 | 0.4176427 | 0.1290274 | 0.07234238 | 0.07234238 | 1383.333 | 0.1045636 | 1.037213 | 0.06942222 | 0.4229641 | 0.04609104 | 0.4568286 | 0.0007670023 | 0.003776051 | 1.922466e-05 | 3.369695e-05 | 415 | 4.304615 | 3.370976 | 2.297035 | 0.5470761 | 0.1070667
1400 | 0.1020152 | 0.1121878 | 0.06739684 | 0.07465895 | 0.04452608 | 0.04964201 | 0.0007052823 | 0.0008189142 | 1.690973e-05 | 2.002658e-05 | 420 | 0.4736729 | 0.3758584 | 0.4143766 | 0.126 | 0.07103677 | 0.07103677 | 1400 | 0.1020152 | 1.011934 | 0.06739684 | 0.4106242 | 0.04452608 | 0.4413175 | 0.0007052823 | 0.003472196 | 1.690973e-05 | 2.963934e-05 | 420 | 4.27253 | 3.341381 | 2.279072 | 0.5342401 | 0.1051344
1416.667 | 0.09952884 | 0.1094536 | 0.06543056 | 0.0724808 | 0.04301425 | 0.04795648 | 0.0006485289 | 0.0007530169 | 1.487355e-05 | 1.761509e-05 | 425 | 0.4701544 | 0.3725196 | 0.4111142 | 0.1230351 | 0.06881047 | 0.06881047 | 1416.667 | 0.09952884 | 0.9872713 | 0.06543056 | 0.3986444 | 0.04301425 | 0.4263331 | 0.0006485289 | 0.003192792 | 1.487355e-05 | 2.607033e-05 | 425 | 4.240792 | 3.311699 | 2.261128 | 0.5216689 | 0.1018395
1433.333 | 0.09710311 | 0.106786 | 0.06352164 | 0.07036619 | 0.04155375 | 0.04632818 | 0.0005963424 | 0.0006924223 | 1.308255e-05 | 1.549397e-05 | 430 | 0.4666197 | 0.3689252 | 0.4079334 | 0.1200493 | 0.06690469 | 0.06690469 | 1433.333 | 0.09710311 | 0.9632094 | 0.06352164 | 0.387014 | 0.04155375 | 0.4118575 | 0.0005963424 | 0.002935871 | 1.308255e-05 | 2.293108e-05 | 430 | 4.20891 | 3.279745 | 2.243634 | 0.5090088 | 0.09901894
1450 | 0.0947365 | 0.1041834 | 0.06166841 | 0.06831327 | 0.04014284 | 0.04475516 | 0.0005483552 | 0.0006367038 | 1.150722e-05 | 1.362827e-05 | 435 | 0.4631827 | 0.3653786 | 0.4047902 | 0.1173089 | 0.06479937 | 0.06479937 | 1450 | 0.0947365 | 0.939734 | 0.06166841 | 0.375723 | 0.04014284 | 0.3978734 | 0.0005483552 | 0.002699624 | 1.150722e-05 | 2.016984e-05 | 435 | 4.177908 | 3.248215 | 2.226346 | 0.4973896 | 0.09590307
1466.667 | 0.09242758 | 0.1016442 | 0.05986925 | 0.06632025 | 0.03877984 | 0.04323555 | 0.0005042296 | 0.0005854688 | 1.012158e-05 | 1.198722e-05 | 440 | 0.4597747 | 0.3617982 | 0.4016694 | 0.1145968 | 0.06325495 | 0.06325495 | 1466.667 | 0.09242758 | 0.9168307 | 0.05986925 | 0.3647614 | 0.03877984 | 0.3843641 | 0.0005042296 | 0.002482388 | 1.012158e-05 | 1.774109e-05 | 440 | 4.147168 | 3.216386 | 2.209182 | 0.4858903 | 0.09361733
1483.333 | 0.09017493 | 0.09916692 | 0.05812258 | 0.06438537 | 0.03746312 | 0.04176754 | 0.0004636547 | 0.0005383567 | 8.902794385e-06 | 1.054378e-05 | 445 | 0.4564241 | 0.3584421 | 0.3986189 | 0.1119282 | 0.0609391 | 0.0609391 | 1483.333 | 0.09017493 | 0.8944857 | 0.05812258 | 0.3541195 | 0.03746312 | 0.3713134 | 0.0004636547 | 0.002282632 | 8.902794385e-06 | 1.56048e-05 | 445 | 4.116946 | 3.18655 | 2.192404 | 0.4745758 | 0.09018987
1500 | 0.08797717 | 0.09675002 | 0.05642687 | 0.06250694 | 0.03619111 | 0.04034938 | 0.0004263448 | 0.0004950356 | 7.830766512e-06 | 9.274157e-06 | 450 | 0.4530922 | 0.3551846 | 0.3956116 | 0.1093154 | 0.05921086 | 0.05921086 | 1500 | 0.08797717 | 0.8726852 | 0.05642687 | 0.3437882 | 0.03619111 | 0.3587059 | 0.0004263448 | 0.002098951 | 7.830766512e-06 | 1.372575e-05 | 450 | 4.086892 | 3.157591 | 2.175864 | 0.4634974 | 0.08763207
1516.667 | 0.08583299 | 0.09439202 | 0.05478063 | 0.06068332 | 0.03496228 | 0.03897936 | 0.0003920373 | 0.0004552005 | 6.887826621e-06 | 8.157412e-06 | 455 | 0.4497962 | 0.3520002 | 0.3926428 | 0.1067497 | 0.05734907 | 0.05734907 | 1516.667 | 0.08583299 | 0.851416 | 0.05478063 | 0.3337583 | 0.03496228 | 0.3465265 | 0.0003920373 | 0.00193005 | 6.887826621e-06 | 1.207297e-05 | 455 | 4.057162 | 3.129282 | 2.159535 | 0.4526189 | 0.08487662
1533.333 | 0.08374106 | 0.09209149 | 0.05318241 | 0.0589129 | 0.03377518 | 0.03765586 | 0.0003604904 | 0.000418571 | 6.058430613e-06 | 7.175139e-06 | 460 | 0.4465399 | 0.348889 | 0.389711 | 0.1042073 | 0.05543857 | 0.05543857 | 1533.333 | 0.08374106 | 0.8306652 | 0.05318241 | 0.3240209 | 0.03377518 | 0.3347606 | 0.0003604904 | 0.001774741 | 6.058430613e-06 | 1.061921e-05 | 460 | 4.02779 | 3.101623 | 2.14341 | 0.441839 | 0.08204908
1550 | 0.08170011 | 0.08984703 | 0.05163083 | 0.05719413 | 0.03262838 | 0.03637731 | 0.0003314821 | 0.000384889 | 5.328906129e-06 | 6.311146e-06 | 465 | 0.4433105 | 0.3457202 | 0.3868049 | 0.1017177 | 0.05366162 | 0.05366162 | 1550 | 0.08170011 | 0.8104202 | 0.05163083 | 0.3145677 | 0.03262838 | 0.3233942 | 0.0003314821 | 0.001631929 | 5.328906129e-06 | 9.340496e-06 | 465 | 3.998661 | 3.073453 | 2.127427 | 0.4312829 | 0.07941919
1566.667 | 0.07970891 | 0.08765727 | 0.05012451 | 0.0555255 | 0.03152053 | 0.03514216 | 0.000304808 | 0.0003539173 | 4.687227162e-06 | 5.551191e-06 | 470 | 0.4401226 | 0.3426846 | 0.3839542 | 0.09925502 | 0.05161758 | 0.05161758 | 1566.667 | 0.07970891 | 0.7906686 | 0.05012451 | 0.3053903 | 0.03152053 | 0.3124138 | 0.000304808 | 0.001500609 | 4.687227162e-06 | 8.215763e-06 | 470 | 3.969906 | 3.046466 | 2.111748 | 0.4208413 | 0.07639401
1583.333 | 0.07776624 | 0.08552088 | 0.04866214 | 0.05390556 | 0.03045029 | 0.03394895 | 0.0002802804 | 0.0003254379 | 4.122815816e-06 | 4.882746e-06 | 475 | 0.4369584 | 0.3394895 | 0.3811414 | 0.09683784 | 0.05047222 | 0.05047222 | 1583.333 | 0.07776624 | 0.7713983 | 0.04866214 | 0.2964806 | 0.03045029 | 0.3018062 | 0.0002802804 | 0.001379857 | 4.122815816e-06 | 7.226464e-06 | 475 | 3.941365 | 3.018062 | 2.096278 | 0.4105925 | 0.07469889
1600 | 0.07587091 | 0.08343656 | 0.04724244 | 0.05233288 | 0.02941638 | 0.03279625 | 0.0002577265 | 0.0002992502 | 3.626367928e-06 | 4.294791e-06 | 480 | 0.4338208 | 0.3364333 | 0.3783219 | 0.09446403 | 0.04897022 | 0.04897022 | 1600 | 0.07587091 | 0.7525977 | 0.04724244 | 0.2878308 | 0.02941638 | 0.2915587 | 0.0002577265 | 0.001268821 | 3.626367928e-06 | 6.356291e-06 | 480 | 3.913064 | 2.990892 | 2.08077 | 0.4005275 | 0.07247592
1616.667 | 0.07402178 | 0.08140303 | 0.04586415 | 0.05080608 | 0.02841759 | 0.0316827 | 0.0002369875 | 0.0002751698 | 3.189699695e-06 | 3.777635e-06 | 485 | 0.430716 | 0.3334387 | 0.3755724 | 0.09233527 | 0.04716499 | 0.04716499 | 1616.667 | 0.07402178 | 0.7342554 | 0.04586415 | 0.2794334 | 0.02841759 | 0.2816592 | 0.0002369875 | 0.00116672 | 3.189699695e-06 | 5.590899e-06 | 485 | 3.885059 | 2.96427 | 2.065648 | 0.3915016 | 0.06980418
1633.333 | 0.07221772 | 0.07941907 | 0.04452608 | 0.04932383 | 0.0274527 | 0.03060695 | 0.0002179173 | 0.0002530272 | 2.805612763e-06 | 3.322752e-06 | 490 | 0.427663 | 0.3305903 | 0.3728595 | 0.0900201 | 0.04548702 | 0.04548702 | 1633.333 | 0.07221772 | 0.71636 | 0.04452608 | 0.271281 | 0.0274527 | 0.2720958 | 0.0002179173 | 0.001072835 | 2.805612763e-06 | 4.917673e-06 | 490 | 3.85752 | 2.938948 | 2.050727 | 0.3816852 | 0.06732079
1650 | 0.07045762 | 0.07748346 | 0.04322704 | 0.04788481 | 0.02652058 | 0.02956773 | 0.0002003817 | 0.0002326663 | 2.467775568e-06 | 2.922643e-06 | 495 | 0.4246292 | 0.3274832 | 0.3701773 | 0.08775478 | 0.04409185 | 0.04409185 | 1650 | 0.07045762 | 0.6989008 | 0.04322704 | 0.2633665 | 0.02652058 | 0.2628571 | 0.0002003817 | 0.0009865051 | 2.467775568e-06 | 4.325512e-06 | 495 | 3.830155 | 2.911326 | 2.035975 | 0.3720803 | 0.06525594
1666.667 | 0.06874042 | 0 | 0.0419659 | 0 | 0.0256201 | 0 | 0.0001842572 | 0 | 2.170618959e-06 | 0 | 500 | 0.4216381 | 0.3248427 | 0.3675326 | 0.08552591 | 0.04378862 | 0.04378862 | 1666.667 | 0.06874042 | 0 | 0.0419659 | 0 | 0.0256201 | 0 | 0.0001842572 | 0 | 2.170618959e-06 | 0 | 500 | 3.803176 | 2.887851 | 2.021429 | 0.3626299 | 0.06480716
[11 empty] | 505 | 0.4186657 | 0.3221036 | 0.3649251 | 0.08305364 | 0.04235261 | 0.04235261 | [11 empty] | 505 | 3.776365 | 2.863501 | 2.007088 | 0.3521475 | 0.06268186
[11 empty] | 510 | 0.415728 | 0.3191665 | 0.3623539 | 0.08090395 | 0.0408239 | 0.0408239 | [11 empty] | 510 | 3.749867 | 2.83739 | 1.992946 | 0.3430327 | 0.06041937
[11 empty] | 515 | 0.4127592 | 0.3165663 | 0.3598153 | 0.07846708 | 0.03996292 | 0.03996292 | [11 empty] | 515 | 3.723088 | 2.814274 | 1.978984 | 0.3327004 | 0.05914512
[11 empty] | 520 | 0.4098819 | 0.3136243 | 0.3573091 | 0.07615358 | 0.03902181 | 0.03902181 | [11 empty] | 520 | 3.697134 | 2.78812 | 1.9652 | 0.3228912 | 0.05775228
[11 empty] | 525 | 0.4070339 | 0.3112647 | 0.3548371 | 0.07393979 | 0.03773662 | 0.03773662 | [11 empty] | 525 | 3.671446 | 2.767143 | 1.951604 | 0.3135047 | 0.0558502
[11 empty] | 530 | 0.4042022 | 0.3088115 | 0.3523862 | 0.07170422 | 0.03655827 | 0.03655827 | [11 empty] | 530 | 3.645904 | 2.745335 | 1.938124 | 0.3040259 | 0.05410625
[11 empty] | 535 | 0.4014178 | 0.3059262 | 0.3499806 | 0.06947262 | 0.03564702 | 0.03564702 | [11 empty] | 535 | 3.620788 | 2.719684 | 1.924893 | 0.2945639 | 0.05275759
[11 empty] | 540 | 0.3985947 | 0.3034492 | 0.3476145 | 0.06728899 | 0.03470277 | 0.03470277 | [11 empty] | 540 | 3.595325 | 2.697663 | 1.91188 | 0.2853053 | 0.0513601
[11 empty] | 545 | 0.3958723 | 0.3008227 | 0.3452648 | 0.0651638 | 0.03317877 | 0.03317877 | [11 empty] | 545 | 3.570768 | 2.674314 | 1.898956 | 0.2762945 | 0.04910458
[11 empty] | 550 | 0.3931836 | 0.2982232 | 0.3429442 | 0.06311967 | 0.03209783 | 0.03209783 | [11 empty] | 550 | 3.546516 | 2.651205 | 1.886193 | 0.2676274 | 0.04750479
[11 empty] | 555 | 0.3905185 | 0.2958719 | 0.3406479 | 0.06102465 | 0.03061468 | 0.03061468 | [11 empty] | 555 | 3.522477 | 2.630302 | 1.873563 | 0.2587445 | 0.04530973
[11 empty] | 560 | 0.38787 | 0.2932947 | 0.3383699 | 0.05898722 | 0.02928865 | 0.02928865 | [11 empty] | 560 | 3.498587 | 2.60739 | 1.861035 | 0.2501058 | 0.0433472
[11 empty] | 565 | 0.3852757 | 0.2907035 | 0.3361359 | 0.05695712 | 0.02782278 | 0.02782278 | [11 empty] | 565 | 3.475187 | 2.584354 | 1.848747 | 0.2414982 | 0.04117772
[11 empty] | 570 | 0.3827209 | 0.2883111 | 0.3339161 | 0.05494819 | 0.02652503 | 0.02652503 | [11 empty] | 570 | 3.452143 | 2.563086 | 1.836539 | 0.2329803 | 0.03925704
[11 empty] | 575 | 0.380157 | 0.2857922 | 0.3317368 | 0.0529935 | 0.02510944 | 0.02510944 | [11 empty] | 575 | 3.429017 | 2.540693 | 1.824552 | 0.2246924 | 0.03716197
[11 empty] | 580 | 0.377617 | 0.283721 | 0.329576 | 0.05101556 | 0.0238871 | 0.0238871 | [11 empty] | 580 | 3.406105 | 2.52228 | 1.812668 | 0.216306 | 0.0353529
[11 empty] | 585 | 0.3751294 | 0.2814987 | 0.3274338 | 0.04917712 | 0.02276845 | 0.02276845 | [11 empty] | 585 | 3.383668 | 2.502524 | 1.800886 | 0.208511 | 0.0336973
[11 empty] | 590 | 0.372653 | 0.279329 | 0.325321 | 0.04728946 | 0.02185562 | 0.02185562 | [11 empty] | 590 | 3.36133 | 2.483234 | 1.789265 | 0.2005073 | 0.03234632
[11 empty] | 595 | 0.3701745 | 0.2770779 | 0.3232408 | 0.04550737 | 0.02056729 | 0.02056729 | [11 empty] | 595 | 3.338974 | 2.463222 | 1.777824 | 0.1929512 | 0.03043959
[11 empty] | 600 | 0.3677442 | 0.2751801 | 0.3211579 | 0.04380508 | 0.01976444 | 0.01976444 | [11 empty] | 600 | 3.317053 | 2.446351 | 1.766368 | 0.1857335 | 0.02925138
[11 empty] | 605 | 0.3653426 | 0.2728789 | 0.3191116 | 0.04209567 | 0.01862066 | 0.01862066 | [11 empty] | 605 | 3.29539 | 2.425893 | 1.755114 | 0.1784856 | 0.02755858
[11 empty] | 610 | 0.3629811 | 0.270719 | 0.3170877 | 0.0404005 | 0.01734333 | 0.01734333 | [11 empty] | 610 | 3.27409 | 2.406692 | 1.743982 | 0.1712981 | 0.02566813
[11 empty] | 615 | 0.3606279 | 0.2685361 | 0.3151019 | 0.03875937 | 0.0161367 | 0.0161367 | [11 empty] | 615 | 3.252864 | 2.387286 | 1.73306 | 0.1643397 | 0.02388232
[11 empty] | 620 | 0.3583146 | 0.2664387 | 0.3131224 | 0.0371348 | 0.01531657 | 0.01531657 | [11 empty] | 620 | 3.231997 | 2.36864 | 1.722173 | 0.1574515 | 0.02266852
[11 empty] | 625 | 0.3560136 | 0.2642402 | 0.3111674 | 0.03552509 | 0.01419164 | 0.01419164 | [11 empty] | 625 | 3.211243 | 2.349095 | 1.71142 | 0.1506264 | 0.02100363
[11 empty] | 630 | 0.3537336 | 0.2621682 | 0.3092483 | 0.03393298 | 0.01369202 | 0.01369202 | [11 empty] | 630 | 3.190677 | 2.330675 | 1.700866 | 0.1438758 | 0.02026419
[11 empty] | 635 | 0.3514769 | 0.2600395 | 0.3073445 | 0.03237312 | 0.01306514 | 0.01306514 | [11 empty] | 635 | 3.170322 | 2.311751 | 1.690395 | 0.137262 | 0.0193364
[11 empty] | 640 | 0.3491987 | 0.258071 | 0.3054621 | 0.03079986 | 0.01258594 | 0.01258594 | [11 empty] | 640 | 3.149772 | 2.294252 | 1.680042 | 0.1305914 | 0.01862719
[11 empty] | 645 | 0.3469844 | 0.2560056 | 0.3036082 | 0.02925278 | 0.01221201 | 0.01221201 | [11 empty] | 645 | 3.129799 | 2.27589 | 1.669845 | 0.1240318 | 0.01807378
[11 empty] | 650 | 0.3448222 | 0.2541752 | 0.3017802 | 0.02777525 | 0.01137774 | 0.01137774 | [11 empty] | 650 | 3.110296 | 2.259617 | 1.659791 | 0.117767 | 0.01683906
[11 empty] | 655 | 0.3426423 | 0.2522404 | 0.299969 | 0.02629582 | 0.01066759 | 0.01066759 | [11 empty] | 655 | 3.090634 | 2.242417 | 1.649829 | 0.1114943 | 0.01578803
[11 empty] | 660 | 0.3405086 | 0.2506597 | 0.2981585 | 0.02484426 | 0.01012398 | 0.01012398 | [11 empty] | 660 | 3.071388 | 2.228365 | 1.639871 | 0.1053397 | 0.01498349
[11 empty] | 665 | 0.3383902 | 0.2488285 | 0.296387 | 0.02331813 | 0.008863931 | 0.008863931 | [11 empty] | 665 | 3.05228 | 2.212085 | 1.630128 | 0.09886887 | 0.01311862
[11 empty] | 670 | 0.336333 | 0.247003 | 0.2946369 | 0.02181692 | 0.007848979 | 0.007848979 | [11 empty] | 670 | 3.033724 | 2.195856 | 1.620503 | 0.09250375 | 0.01161649
[11 empty] | 675 | 0.3342676 | 0.2450033 | 0.2928979 | 0.02033729 | 0.007647875 | 0.007647875 | [11 empty] | 675 | 3.015094 | 2.178079 | 1.610938 | 0.08623011 | 0.01131885
[11 empty] | 680 | 0.3322172 | 0.2432895 | 0.2911609 | 0.01891002 | 0.006296701 | 0.006296701 | [11 empty] | 680 | 2.996599 | 2.162844 | 1.601385 | 0.08017851 | 0.009319118
[11 empty] | 685 | 0.3301962 | 0.2413309 | 0.2894529 | 0.01751041 | 0.005330455 | 0.005330455 | [11 empty] | 685 | 2.97837 | 2.145432 | 1.591991 | 0.07424413 | 0.007889073
[11 empty] | 690 | 0.3281951 | 0.239613 | 0.2877565 | 0.01612587 | 0.004555887 | 0.004555887 | [11 empty] | 690 | 2.96032 | 2.13016 | 1.582661 | 0.06837369 | 0.006742712
[11 empty] | 695 | 0.3261917 | 0.2380134 | 0.286087 | 0.01474888 | 0.003872444 | 0.003872444 | [11 empty] | 695 | 2.942249 | 2.115939 | 1.573478 | 0.06253523 | 0.005731218
[11 empty] | 700 | 0.3242361 | 0.236473 | 0.2844271 | 0.01338822 | 0.003424672 | 0.003424672 | [11 empty] | 700 | 2.92461 | 2.102245 | 1.564349 | 0.05676604 | 0.005068514
[11 empty] | 705 | 0.3222961 | 0.2346968 | 0.2827953 | 0.01204474 | 0.002874775 | 0.002874775 | [11 empty] | 705 | 2.90711 | 2.086454 | 1.555374 | 0.05106968 | 0.004254668
[11 empty] | 710 | 0.3203638 | 0.2331407 | 0.2811874 | 0.01072052 | 0.002467852 | 0.002467852 | [11 empty] | 710 | 2.889682 | 2.072621 | 1.546531 | 0.04545502 | 0.003652421
[11 empty] | 715 | 0.3184413 | 0.2313029 | 0.2794763 | 0.009373062 | 0.002075069 | 0.002075069 | [11 empty] | 715 | 2.87234 | 2.056283 | 1.537119 | 0.03974178 | 0.003071103
[11 empty] | 720 | 0.3184413 | 0.2313029 | 0.2794763 | 0.009373062 | 0.002075069 | 0.002075069 | [11 empty] | 720 | 2.87234 | 2.056283 | 1.537119 | 0.03974178 | 0.003071103
[11 empty] | 725 | 0.3184413 | 0.2313029 | 0.2794763 | 0.009373062 | 0.002075069 | 0.002075069 | [11 empty] | 725 | 2.87234 | 2.056283 | 1.537119 | 0.03974178 | 0.003071103

## concentration profiles
|  | 0 | 1e-05 | 2e-05 | 3e-05 | 4e-05 | 5e-05 | 6e-05 | 7e-05 | 8e-05 | 9e-05 | 0.0001 | 0.00011 | 0.00012 | 0.00013 | 0.00014 | 0.00015 | 0.00016 | 0.00017 | 0.00018 | 0.00019 | 0.0002 | 0.00021 | 0.00022 | 0.00023 | 0.00024 | 0.00025 | 0.00026 | 0.00027 | 0.00028 | 0.00029 | 0.0003 | 0.00031 | 0.00032 | 0.00033 | 0.00034 | 0.00035 | 0.00036 | 0.00037 | 0.00038 | 0.00039 | 0.0004 | 0.00041 | 0.00042 | 0.00043 | 0.00044 | 0.00045 | 0.00046 | 0.00047 | 0.00048 | 0.00049 | 0.0005
|  | 0.0005927066 | 0.0005924141 | 0.000591537 | 0.0005900762 | 0.0005880329 | 0.0005854094 | 0.0005822082 | 0.0005784323233 | 0.0005740857 | 0.0005691724 | 0.0005636975 | 0.0005576663 | 0.0005510847 | 0.0005439593 | 0.000536297 | 0.0005281055 | 0.0005193928 | 0.0005101675 | 0.0005004388 | 0.0004902162 | 0.0004795098 | 0.0004683302 | 0.0004566883 | 0.0004445958 | 0.0004320646 | 0.0004191069 | 0.0004057357 | 0.000391964 | 0.0003778055 | 0.0003632742 | 0.0003483843 | 0.0003331506 | 0.0003175882 | 0.0003017123 | 0.0002855387 | 0.0002690833 | 0.0002523623 | 0.0002353923 | 0.00021819 | 0.0002007723 | 0.0001831566 | 0.00016536 | 0.0001474003 | 0.0001292951 | 0.0001110623 | 9.271991e-05 | 7.428601e-05 | 5.57788e-05 | 3.721654e-05 | 1.861755e-05 | 1.93694e-10
thickness
time |  | 0 | 10 | 100 | 1000 | 10000 | 100000 | 1000000
| 0 | 9.002864 | 9.000002 | 9.000002 | 9.000002 | 8.992677 | 4.27039 | 0.0005927066
| 1e-05 | 9.00286 | 9.000002 | 9.000002 | 9.000002 | 8.992431 | 4.268285 | 0.0005924141
| 2e-05 | 9.002847 | 9.000002 | 9.000002 | 9.000002 | 8.991681 | 4.261971 | 0.000591537
| 3e-05 | 9.002826 | 9.000002 | 9.000002 | 9.000002 | 8.990392 | 4.251456 | 0.0005900762
| 4e-05 | 9.002796 | 9.000002 | 9.000002 | 9.000002 | 8.988504 | 4.23675 | 0.0005880329
| 5e-05 | 9.002758 | 9.000002 | 9.000002 | 9.000002 | 8.985932 | 4.217865 | 0.0005854094
| 6e-05 | 9.002711 | 9.000002 | 9.000002 | 9.000002 | 8.982561 | 4.194823 | 0.0005822082
| 7e-05 | 9.002655 | 9.000002 | 9.000002 | 9.000002 | 8.978248 | 4.167643 | 0.0005784323233
| 8e-05 | 9.002591 | 9.000002 | 9.000002 | 9.000002 | 8.972817 | 4.136355 | 0.0005740857
| 9e-05 | 9.002518 | 9.000002 | 9.000002 | 9.000002 | 8.966053 | 4.100987 | 0.0005691724
| 0.0001 | 9.002436 | 9.000002 | 9.000002 | 9.000002 | 8.957704 | 4.061575 | 0.0005636975
| 0.00011 | 9.002346 | 9.000002 | 9.000002 | 9.000002 | 8.947471 | 4.018157 | 0.0005576663
| 0.00012 | 9.002246 | 9.000002 | 9.000002 | 9.000002 | 8.935011 | 3.970775 | 0.0005510847
| 0.00013 | 9.002136 | 9.000002 | 9.000002 | 9.000002 | 8.919926 | 3.919477 | 0.0005439593
| 0.00014 | 9.002018 | 9.000002 | 9.000002 | 9.000002 | 8.901762 | 3.864312 | 0.000536297
| 0.00015 | 9.00189 | 9.000002 | 9.000002 | 9.000002 | 8.880008 | 3.805335 | 0.0005281055
| 0.00016 | 9.001752 | 9.000002 | 9.000002 | 9.000002 | 8.854089 | 3.742603 | 0.0005193928
| 0.00017 | 9.001603 | 9.000002 | 9.000002 | 9.000002 | 8.823363 | 3.676177 | 0.0005101675
| 0.00018 | 9.001445 | 9.000002 | 9.000002 | 9.000002 | 8.787124 | 3.606124 | 0.0005004388
| 0.00019 | 9.001275 | 9.000002 | 9.000002 | 9.000002 | 8.744597 | 3.532511 | 0.0004902162
| 0.0002 | 9.001095 | 9.000002 | 9.000002 | 9.000002 | 8.694942 | 3.455411 | 0.0004795098
| 0.00021 | 9.000902 | 9.000002 | 9.000002 | 9.000002 | 8.637253 | 3.3749 | 0.0004683302
| 0.00022 | 9.000697 | 9.000002 | 9.000002 | 9.000002 | 8.570565 | 3.291056 | 0.0004566883
| 0.00023 | 9.00048 | 9.000002 | 9.000002 | 9.000002 | 8.49386 | 3.203963 | 0.0004445958
| 0.00024 | 9.000248 | 9.000002 | 9.000002 | 9.000002 | 8.406073 | 3.113705 | 0.0004320646
| 0.00025 | 9.000001 | 9.000002 | 9.000002 | 9.000002 | 8.306103 | 3.020372 | 0.0004191069
| 0.00026 | 8.999739 | 9.000002 | 9.000002 | 9.000001 | 8.192828 | 2.924055 | 0.0004057357
| 0.00027 | 8.999459 | 9.000002 | 9.000002 | 8.999999 | 8.065117 | 2.824849 | 0.000391964
| 0.00028 | 8.99916 | 9.000002 | 9.000002 | 8.999994 | 7.921849 | 2.722852 | 0.0003778055
| 0.00029 | 8.998839 | 9.000002 | 9.000002 | 8.999978 | 7.761928 | 2.618164 | 0.0003632742
| 0.0003 | 8.998496 | 9.000002 | 9.000002 | 8.999932 | 7.584311 | 2.510889 | 0.0003483843
| 0.00031 | 8.998126 | 9.000002 | 9.000002 | 8.999808 | 7.388021 | 2.401131 | 0.0003331506
| 0.00032 | 8.997726 | 9.000002 | 9.000002 | 8.999489 | 7.172178 | 2.289 | 0.0003175882
| 0.00033 | 8.997291 | 9.000002 | 9.000002 | 8.998707 | 6.936016 | 2.174606 | 0.0003017123
| 0.00034 | 8.996816 | 9.000002 | 9.000002 | 8.996882 | 6.678913 | 2.058061 | 0.0002855387
| 0.00035 | 8.996294 | 9.000002 | 9.000002 | 8.992836 | 6.400405 | 1.939481 | 0.0002690833
| 0.00036 | 8.995714 | 9.000002 | 9.000002 | 8.984296 | 6.100215 | 1.818984 | 0.0002523623
| 0.00037 | 8.995065 | 9.000002 | 9.000002 | 8.967148 | 5.778269 | 1.696687 | 0.0002353923
| 0.00038 | 8.994331 | 9.000002 | 9.000002 | 8.934389 | 5.43471 | 1.572711 | 0.00021819
| 0.00039 | 8.993487 | 9.000002 | 9.000002 | 8.874846 | 5.069915 | 1.44718 | 0.0002007723
| 0.0004 | 8.992504 | 9.000002 | 9.000002 | 8.771877 | 4.684504 | 1.320217 | 0.0001831566
| 0.00041 | 8.991334 | 9.000002 | 9.000002 | 8.602462 | 4.279341 | 1.191947 | 0.00016536
| 0.00042 | 8.98991 | 9.000002 | 9.000002 | 8.337261 | 3.855536 | 1.062499 | 0.0001474003
| 0.00043 | 8.988122 | 9.000002 | 8.999995 | 7.942283 | 3.414444 | 0.9319984 | 0.0001292951
| 0.00044 | 8.98579 | 9.000002 | 8.999803 | 7.382596 | 2.957646 | 0.8005758 | 0.0001110623
| 0.00045 | 8.982588 | 9.000002 | 8.996339 | 6.628038 | 2.486943 | 0.668361 | 9.271991e-05
| 0.00046 | 8.977866 | 9.000002 | 8.957903 | 5.660172 | 2.004329 | 0.5354846 | 7.428601e-05
| 0.00047 | 8.970105 | 9.000002 | 8.694954 | 4.479 | 1.511969 | 0.4020783 | 5.57788e-05
| 0.00048 | 8.954746 | 8.999932 | 7.584328 | 3.107528 | 1.012172 | 0.2682739 | 3.721654e-05
| 0.00049 | 8.909027 | 8.77189 | 4.684541 | 1.592447 | 0.5073532 | 0.1342041 | 1.861755e-05
| 0.0005 | 0.003748539 | 0.0001670295 | 5.281936e-05 | 1.670295e-05 | 5.281936147e-06 | 1.396234511e-06 | 1.93694e-10