## Sheet1
|  | Activation E |  |  |  |  | Activation E |  |  | Activation E |  |  | Activation E |  |  | Activation E |  |  | Activation E |  |  | Activation E
L-Al 0% |  | 38518.762 |  |  | L-Al 10% |  | 29024.174 | L-Al 2.5% |  | 32815.358 | L-Al 5% |  | 30204.762 | H-Al 0% |  | 30537.322 | H-Al 10% |  | 28591.846 | H-Al 20% |  | 29855.574
1-73 | 1-105 | 1-104 |  |  | 1-69 | 1-107 | 1-106 | 1-69 | 1-109 | 1-108 | 1-69 | 1-111 | 1-110 | 3-91 | 3-134 | 3-133 | 3-91 | 3-134 | 3-133 | 3-91 | 3-134 | 3-133
100c/h | 200c/h | 300c/h |  |  | 100c/h | 200c/h | 300c/h | 100c/h | 200c/h | 300c/h | 100c/h | 200c/h | 300c/h | 100c/h | 200c/h | 300c/h | 100c/h | 200c/h | 300c/h | 100c/h | 200c/h | 300c/h
-7.122092 | -6.528689 | -6.17129 |  |  | -7.040922 | -6.451544 | -6.128622 | -15.24728 | -14.64584 | -14.31731 | -15.23552 | -14.64023 | -14.31731 | -7.155896 | -6.576755 | -6.243837 | -15.28792 | -14.71738 | -14.38098 | -7.064451 | -6.49599 | -6.144729
0.002840909 | 0.002702703 | 0.002638522 |  |  | 0.00295858 | 0.002808989 | 0.002695418 | 0.002932551 | 0.00280112 | 0.002695418 | 0.002949853 | 0.002808989 | 0.002695418 | 0.002793296 | 0.002638522 | 0.002544529 | 0.002873563 | 0.002702703 | 0.002610966 | 0.002923977 | 0.002747253 | 0.002673797
| L-Al | D-H | H-D |  | H-Al | D-H | H-D
strain | austenite % | activation energy(kJ) |  | strain | austenite % | activation energy(kJ)
0 | 26 | 38.518762 |  | 0 | 30 | 30.537322
2.5 | 9.79 | 32.815358 | 34.386704 | 10 | 19.5 | 28.591846 | 29.9 | [12 empty] | -7.040922 | 0.002793296
5 | 5.46 | 30.204762 | 31.435234 | 20 | 8.7 | 29.855574 | [13 empty] | -6.451544 | 0.002638522
10 | 1.3 | 29.024174 | [17 empty] | -6.128622 | 0.002544529