## Sheet1
| Cr |  | Fe
1 | 9.63 | 0.26 | 90.13 | 0.85 | 0.1068457 | 0.02859868
2 | 0.42 | 0.08 | 95.18 | 0.8 | 0.004412692 | 0.1906615
3 | 0.52 | 0.08 | 96.11 | 0.81 | 0.005410467 | 0.1540768
4 | 6.74 | 0.23 | 83.74 | 0.23 | 0.08048722 | 0.03423498