## Chart1
g
a
q
M7C3

## sgte_plus_results.csv
"TITLE OF TABLE/PLOT: /ginfiz/users/mathew/mtdata/def1 12:30:02 12-AUG-2008"
"LOG FILE NAME: /ginfiz/users/mathew/mtdata/mt3.log"
"DATA FILE NAME: /ginfiz/users/mathew/mtdata/def.mpi"
"RESULTS (.gph) FILE: /ginfiz/users/mathew/mtdata/def1.gph"
"TIME OF CALCULATION: 12:30:02 12-AUG-2008"
"TIME OF TABULATION: 12:30:16 12-AUG- 8"
"ABSCISSA VARIABLE: T/K"
"ORDINATE VARIABLE: mass(phase)/kg"
T/K | BCC_A2 | FCC_A1 | FCC_A1 | CEMENTITE | M7C3 | M23C6 | M6C | BCC
773 | 89.310471 | 0 | 0 | 6.9786482 | 3.7108817 | 0 | 0 | 0.8931047 | 0.8931047 | 0.9628912 | 1 | 499.85
778 | 89.286209 | 0 | 0 | 7.0970807 | 3.616709 | 0 | 0 | 0.8928621 | 0.8928621 | 0.9638329 | 1 | 504.85
783 | 89.261696 | 0 | 0 | 7.2169456 | 3.5213485 | 0 | 0 | 0.892617 | 0.892617 | 0.9647865 | 1 | 509.85
788 | 89.237 | 0 | 0 | 7.338088 | 3.4249167 | 0 | 0 | 0.89237 | 0.89237 | 0.9657508 | 1 | 514.85
793 | 89.21212 | 0 | 0 | 7.4603567 | 3.3275304 | 0 | 0 | 0.8921211 | 0.8921211 | 0.9667247 | 1 | 519.85
798 | 89.187103 | 0 | 0 | 7.5835972 | 3.2293048 | 0 | 0 | 0.891871 | 0.891871 | 0.967707 | 1 | 524.85 | 500 | 1
803 | 89.161987 | 0 | 0 | 7.7076602 | 3.1303525 | 0 | 0 | 0.8916199 | 0.8916199 | 0.9686965 | 1 | 529.85 | 1100 | 1
808 | 89.13681 | 0 | 0 | 7.8324046 | 3.0307798 | 0 | 0 | 0.8913681 | 0.8913681 | 0.9696922 | 1 | 534.85
813 | 89.11161 | 0 | 0 | 7.9576893 | 2.9306917 | 0 | 0 | 0.8911162 | 0.8911162 | 0.9706931 | 1 | 539.85
818 | 89.086433 | 0 | 0 | 8.0833817 | 2.8301866 | 0 | 0 | 0.8908643 | 0.8908643 | 0.9716981 | 1 | 544.85
823 | 89.061295 | 0 | 0 | 8.2093554 | 2.7293563 | 0 | 0 | 0.8906129 | 0.8906129 | 0.9727064 | 1 | 549.85
828 | 89.036217 | 0 | 0 | 8.3354931 | 2.628288 | 0 | 0 | 0.8903622 | 0.8903622 | 0.9737171 | 1 | 554.85
833 | 89.011246 | 0 | 0 | 8.4616833 | 2.527061 | 0 | 0 | 0.8901125 | 0.8901125 | 0.9747294 | 1 | 559.85
838 | 88.986427 | 0 | 0 | 8.5878267 | 2.4257469 | 0 | 0 | 0.8898643 | 0.8898643 | 0.9757425 | 1 | 564.85
843 | 88.961761 | 0 | 0 | 8.7138281 | 2.32441 | 0 | 0 | 0.8896176 | 0.8896176 | 0.9767559 | 1 | 569.85
848 | 88.937286 | 0 | 0 | 8.8396025 | 2.2231097 | 0 | 0 | 0.8893729 | 0.8893729 | 0.9777689 | 1 | 574.85
853 | 88.913033 | 0 | 0 | 8.9650774 | 2.1218951 | 0 | 0 | 0.8891303 | 0.8891303 | 0.9787811 | 1 | 579.85
858 | 88.889008 | 0 | 0 | 9.0901823 | 2.0208099 | 0 | 0 | 0.8888901 | 0.8888901 | 0.9797919 | 1 | 584.85
863 | 88.86525 | 0 | 0 | 9.2148638 | 1.9198883 | 0 | 0 | 0.8886525 | 0.8886525 | 0.9808011 | 1 | 589.85
868 | 88.841774 | 0 | 0 | 9.3390656 | 1.8191626 | 0 | 0 | 0.8884177 | 0.8884177 | 0.9818084 | 1 | 594.85
873 | 88.818604 | 0 | 0 | 9.4627485 | 1.7186533 | 0 | 0 | 0.888186 | 0.888186 | 0.9828135 | 1 | 599.85
878 | 88.795753 | 0 | 0 | 9.5858746 | 1.6183771 | 0 | 0 | 0.8879575 | 0.8879575 | 0.9838162 | 1 | 604.85
883 | 88.773232 | 0 | 0 | 9.7084169 | 1.5183437 | 0 | 0 | 0.8877324 | 0.8877324 | 0.9848166 | 1 | 609.85
888 | 88.751091 | 0 | 0 | 9.8303547 | 1.4185584 | 0 | 0 | 0.8875109 | 0.8875109 | 0.9858144 | 1 | 614.85
893 | 88.729317 | 0 | 0 | 9.9516716 | 1.3190191 | 0 | 0 | 0.8872931 | 0.8872931 | 0.9868098 | 1 | 619.85
898 | 88.707924 | 0 | 0 | 10.072354 | 1.2197205 | 0 | 0 | 0.8870793 | 0.8870793 | 0.9878028 | 1 | 624.85
903 | 88.686951 | 0 | 0 | 10.192404 | 1.1206509 | 0 | 0 | 0.8868695 | 0.8868695 | 0.9887935 | 1 | 629.85
908 | 88.666389 | 0 | 0 | 10.311818 | 1.0217957 | 0 | 0 | 0.8866639 | 0.8866639 | 0.989782 | 1 | 634.85
913 | 88.646255 | 0 | 0 | 10.430602 | 0.92313325 | 0 | 0 | 0.8864626 | 0.8864626 | 0.9907687 | 1 | 639.85
918 | 88.626587 | 0 | 0 | 10.548768 | 0.82463992 | 0 | 0 | 0.8862659 | 0.8862659 | 0.9917536 | 1 | 644.85
923 | 88.607391 | 0 | 0 | 10.666328 | 0.72628731 | 0 | 0 | 0.8860739 | 0.8860739 | 0.9927371 | 1 | 649.85
928 | 88.588654 | 0 | 0 | 10.783301 | 0.62804317 | 0 | 0 | 0.8858866 | 0.8858866 | 0.9937196 | 1 | 654.85
933 | 88.570419 | 0 | 0 | 10.89971 | 0.52987176 | 0 | 0 | 0.8857042 | 0.8857042 | 0.9947013 | 1 | 659.85
938 | 88.552689 | 0 | 0 | 11.015585 | 0.43172807 | 0 | 0 | 0.8855269 | 0.8855269 | 0.9956827 | 1 | 664.85
943 | 88.535469 | 0 | 0 | 11.13095 | 0.3335748 | 0 | 0 | 0.8853547 | 0.8853547 | 0.9966643 | 1 | 669.85
948 | 88.518799 | 0 | 0 | 11.245839 | 0.23536266 | 0 | 0 | 0.885188 | 0.885188 | 0.9976464 | 1 | 674.85
953 | 88.502663 | 0 | 0 | 11.360292 | 0.13703923 | 0 | 0 | 0.8850267 | 0.8850267 | 0.9986296 | 1 | 679.85
958 | 88.487106 | 0 | 0 | 11.474347 | 0.038549926 | 0 | 0 | 0.884871 | 0.884871 | 0.9996145 | 1 | 684.85
963 | 88.485992 | 0 | 0 | 11.514009 | 0 | 0 | 0 | 0.8848599 | 0.8848599 | 1 | 1 | 689.85
968 | 88.494247 | 0 | 0 | 11.505752 | 0 | 0 | 0 | 0.8849425 | 0.8849425 | 1 | 1 | 694.85
973 | 88.502968 | 0 | 0 | 11.49704 | 0 | 0 | 0 | 0.8850296 | 0.8850296 | 1 | 1 | 699.85
978 | 88.512154 | 0 | 0 | 11.487848 | 0 | 0 | 0 | 0.8851215 | 0.8851215 | 1 | 1 | 704.85
983 | 88.521835 | 0 | 0 | 11.478159 | 0 | 0 | 0 | 0.8852184 | 0.8852184 | 1 | 1 | 709.85
988 | 88.532059 | 0 | 0 | 11.467942 | 0 | 0 | 0 | 0.8853206 | 0.8853206 | 1 | 1 | 714.85
993 | 88.542809 | 0 | 0 | 11.457187 | 0 | 0 | 0 | 0.8854281 | 0.8854281 | 1 | 1 | 719.85
998 | 88.554108 | 0 | 0 | 11.44589 | 0 | 0 | 0 | 0.8855411 | 0.8855411 | 1 | 1 | 724.85
1003 | 88.565971 | 0 | 0 | 11.434028 | 0 | 0 | 0 | 0.8856597 | 0.8856597 | 1 | 1 | 729.85
1008 | 88.578423 | 0 | 0 | 11.421581 | 0 | 0 | 0 | 0.8857842 | 0.8857842 | 1 | 1 | 734.85
1013 | 88.591476 | 0 | 0 | 11.408528 | 0 | 0 | 0 | 0.8859147 | 0.8859147 | 1 | 1 | 739.85
1018 | 88.605156 | 0 | 0 | 11.394851 | 0 | 0 | 0 | 0.8860515 | 0.8860515 | 1 | 1 | 744.85
1023 | 88.619469 | 0 | 0 | 11.380528 | 0 | 0 | 0 | 0.8861947 | 0.8861947 | 1 | 1 | 749.85
1028 | 88.634468 | 0 | 0 | 11.365534 | 0 | 0 | 0 | 0.8863447 | 0.8863447 | 1 | 1 | 754.85
1033 | 88.650139 | 0 | 0 | 11.349853 | 0 | 0 | 0 | 0.8865015 | 0.8865015 | 1 | 1 | 759.85
1038 | 88.666542 | 0 | 0 | 11.333454 | 0 | 0 | 0 | 0.8866655 | 0.8866655 | 1 | 1 | 764.85
1043 | 88.683678 | 0 | 0 | 11.316319 | 0 | 0 | 0 | 0.8868368 | 0.8868368 | 1 | 1 | 769.85
1048 | 88.701576 | 0 | 0 | 11.298424 | 0 | 0 | 0 | 0.88701576 | 0.88701576 | 1 | 1 | 774.85
1053 | 88.720261 | 0 | 0 | 11.279739 | 0 | 0 | 0 | 0.88720261 | 0.88720261 | 1 | 1 | 779.85
1058 | 88.739746 | 0 | 0 | 11.260245 | 0 | 0 | 0 | 0.8873975 | 0.8873975 | 1 | 1 | 784.85
1063 | 85.620445 | 3.4662797 | 0 | 10.913281 | 0 | 0 | 0 | 0.8562044 | 0.8908672 | 1 | 1 | 789.85
1068 | 79.51963 | 10.233245 | 0 | 10.247121 | 0 | 0 | 0 | 0.7951963 | 0.8975288 | 1 | 1 | 794.85
1073 | 73.571617 | 16.841537 | 0 | 9.5868425 | 0 | 0 | 0 | 0.7357162 | 0.9041316 | 1 | 1 | 799.85
1078 | 67.841293 | 23.217739 | 0 | 8.9409647 | 0 | 0 | 0 | 0.678413 | 0.9105904 | 1 | 1 | 804.85
1083 | 62.372478 | 29.312002 | 0 | 8.3155193 | 0 | 0 | 0 | 0.6237248 | 0.9168448 | 1 | 1 | 809.85
1088 | 57.189823 | 35.095951 | 0 | 7.7142258 | 0 | 0 | 0 | 0.5718982 | 0.9228577 | 1 | 1 | 814.85
1093 | 52.302528 | 40.558563 | 0 | 7.138907 | 0 | 0 | 0 | 0.5230253 | 0.9286109 | 1 | 1 | 819.85
1098 | 47.708458 | 45.701572 | 0 | 6.5899668 | 0 | 0 | 0 | 0.4770846 | 0.9341003 | 1 | 1 | 824.85
1103 | 43.397842 | 50.535316 | 0 | 6.0668335 | 0 | 0 | 0 | 0.4339785 | 0.9393317 | 1 | 1 | 829.85
1108 | 39.356297 | 55.075386 | 0 | 5.5683179 | 0 | 0 | 0 | 0.393563 | 0.9443168 | 1 | 1 | 834.85
1113 | 35.564167 | 59.343231 | 0 | 5.0926065 | 0 | 0 | 0 | 0.3556417 | 0.9490739 | 1 | 1 | 839.85
1118 | 32.011822 | 63.349361 | 0 | 4.6388164 | 0 | 0 | 0 | 0.3201182 | 0.9536118 | 1 | 1 | 844.85
1123 | 28.673904 | 67.121635 | 0 | 4.2044587 | 0 | 0 | 0 | 0.286739 | 0.9579554 | 1 | 1 | 849.85
1128 | 25.535429 | 70.676537 | 0 | 3.7880342 | 0 | 0 | 0 | 0.2553543 | 0.9621197 | 1 | 1 | 854.85
1133 | 22.580616 | 74.03141 | 0 | 3.3879669 | 0 | 0 | 0 | 0.2258062 | 0.9661203 | 1 | 1 | 859.85
1138 | 19.7946 | 77.202644 | 0 | 3.0027599 | 0 | 0 | 0 | 0.197946 | 0.9699724 | 1 | 1 | 864.85
1143 | 17.163752 | 80.205208 | 0 | 2.6310368 | 0 | 0 | 0 | 0.1716375 | 0.9736896 | 1 | 1 | 869.85
1148 | 14.675655 | 83.052811 | 0 | 2.2715406 | 0 | 0 | 0 | 0.1467565 | 0.9772846 | 1 | 1 | 874.85
1153 | 12.319051 | 85.757812 | 0 | 1.9231313 | 0 | 0 | 0 | 0.1231905 | 0.9807687 | 1 | 1 | 879.85
1158 | 10.083689 | 88.33152 | 0 | 1.5847921 | 0 | 0 | 0 | 0.1008369 | 0.9841521 | 1 | 1 | 884.85
1163 | 7.9605637 | 90.783905 | 0 | 1.2555354 | 0 | 0 | 0 | 0.07960563 | 0.9874446 | 1 | 1 | 889.85
1168 | 5.941196 | 93.124229 | 0 | 0.93457347 | 0 | 0 | 0 | 0.05941196 | 0.9906543 | 1 | 1 | 894.85
1173 | 3.6690326 | 95.807991 | 0 | 0.41043156 | 0.1125471 | 0 | 0 | 0.03669033 | 0.9947702 | 0.9988745 | 1 | 899.85
1178 | 1.7437643 | 98.066055 | 0 | 0 | 0.19017839 | 0 | 0 | 0.01743764 | 0.9980982 | 0.9980982 | 1 | 904.85
1183 | 0.61614603 | 99.30909 | 0 | 0 | 0.074757002 | 0 | 0 | 0.006161461 | 0.9992524 | 0.9992524 | 1 | 909.85
1188 | 0 | 99.999992 | 0 | 0 | 0 | 0 | 0 | 0 | 1 | 1 | 1 | 914.85
1193 | 0 | 99.999992 | 0 | 0 | 0 | 0 | 0 | 0 | 1 | 1 | 1 | 919.85
1198 | 0 | 99.999992 | 0 | 0 | 0 | 0 | 0 | 0 | 1 | 1 | 1 | 924.85
1203 | 0 | 99.999992 | 0 | 0 | 0 | 0 | 0 | 0 | 1 | 1 | 1 | 929.85
1208 | 0 | 99.999992 | 0 | 0 | 0 | 0 | 0 | 0 | 1 | 1 | 1 | 934.85
1213 | 0 | 99.999992 | 0 | 0 | 0 | 0 | 0 | 0 | 1 | 1 | 1 | 939.85
1218 | 0 | 99.999992 | 0 | 0 | 0 | 0 | 0 | 0 | 1 | 1 | 1 | 944.85
1223 | 0 | 99.999992 | 0 | 0 | 0 | 0 | 0 | 0 | 1 | 1 | 1 | 949.85
1228 | 0 | 99.999992 | 0 | 0 | 0 | 0 | 0 | 0 | 1 | 1 | 1 | 954.85
1233 | 0 | 99.999992 | 0 | 0 | 0 | 0 | 0 | 0 | 1 | 1 | 1 | 959.85
1238 | 0 | 99.999992 | 0 | 0 | 0 | 0 | 0 | 0 | 1 | 1 | 1 | 964.85
1243 | 0 | 99.999992 | 0 | 0 | 0 | 0 | 0 | 0 | 1 | 1 | 1 | 969.85
1248 | 0 | 99.999992 | 0 | 0 | 0 | 0 | 0 | 0 | 1 | 1 | 1 | 974.85
1253 | 0 | 99.999992 | 0 | 0 | 0 | 0 | 0 | 0 | 1 | 1 | 1 | 979.85
1258 | 0 | 99.999992 | 0 | 0 | 0 | 0 | 0 | 0 | 1 | 1 | 1 | 984.85
1263 | 0 | 99.999992 | 0 | 0 | 0 | 0 | 0 | 0 | 1 | 1 | 1 | 989.85
1268 | 0 | 99.999992 | 0 | 0 | 0 | 0 | 0 | 0 | 1 | 1 | 1 | 994.85
1273 | 0 | 99.999992 | 0 | 0 | 0 | 0 | 0 | 0 | 1 | 1 | 1 | 999.85
1278 | 0 | 99.999992 | 0 | 0 | 0 | 0 | 0 | 0 | 1 | 1 | 1 | 1004.85
1283 | 0 | 99.999992 | 0 | 0 | 0 | 0 | 0 | 0 | 1 | 1 | 1 | 1009.85
1288 | 0 | 99.999992 | 0 | 0 | 0 | 0 | 0 | 0 | 1 | 1 | 1 | 1014.85
1293 | 0 | 99.999992 | 0 | 0 | 0 | 0 | 0 | 0 | 1 | 1 | 1 | 1019.85
1298 | 0 | 99.999992 | 0 | 0 | 0 | 0 | 0 | 0 | 1 | 1 | 1 | 1024.85
1303 | 0 | 99.999992 | 0 | 0 | 0 | 0 | 0 | 0 | 1 | 1 | 1 | 1029.85
1308 | 0 | 99.999992 | 0 | 0 | 0 | 0 | 0 | 0 | 1 | 1 | 1 | 1034.85
1313 | 0 | 99.999992 | 0 | 0 | 0 | 0 | 0 | 0 | 1 | 1 | 1 | 1039.85
1318 | 0 | 99.999992 | 0 | 0 | 0 | 0 | 0 | 0 | 1 | 1 | 1 | 1044.85
1323 | 0 | 99.999992 | 0 | 0 | 0 | 0 | 0 | 0 | 1 | 1 | 1 | 1049.85
1328 | 0 | 99.999992 | 0 | 0 | 0 | 0 | 0 | 0 | 1 | 1 | 1 | 1054.85
1333 | 0 | 99.999992 | 0 | 0 | 0 | 0 | 0 | 0 | 1 | 1 | 1 | 1059.85
1338 | 0 | 99.999992 | 0 | 0 | 0 | 0 | 0 | 0 | 1 | 1 | 1 | 1064.85
1343 | 0 | 99.999992 | 0 | 0 | 0 | 0 | 0 | 0 | 1 | 1 | 1 | 1069.85
1348 | 0 | 99.999992 | 0 | 0 | 0 | 0 | 0 | 0 | 1 | 1 | 1 | 1074.85
1353 | 0 | 99.999992 | 0 | 0 | 0 | 0 | 0 | 0 | 1 | 1 | 1 | 1079.85
1358 | 0 | 99.999992 | 0 | 0 | 0 | 0 | 0 | 0 | 1 | 1 | 1 | 1084.85
1363 | 0 | 99.999992 | 0 | 0 | 0 | 0 | 0 | 0 | 1 | 1 | 1 | 1089.85
1368 | 0 | 99.999992 | 0 | 0 | 0 | 0 | 0 | 0 | 1 | 1 | 1 | 1094.85
1373 | 0 | 99.999992 | 0 | 0 | 0 | 0 | 0 | 0 | 1 | 1 | 1 | 1099.85