## Sheet1
original HV | Tempering parameter | Temp | Time | hours | HV | Tempering | HV | Normalised HV
|  |  | min |  |  | parameter
619 | 13463 | 400 | 60 | 1 | 619 | 13463 | 619 | 1
| 14245.31 | 450 | 30 | 0.5 | 665 | 14245.31 | 665 | 1.11138
| 14463 | 450 | 60 | 1 | 671 | 14463 | 671 | 1.125908
| 15230.26 | 500 | 30 | 0.5 | 645 | 15230.26 | 645 | 1.062954
| 15463 | 500 | 60 | 1 | 630 | 15463 | 630 | 1.026634
| 16215.21 | 550 | 30 | 0.5 | 615 | 16215.21 | 615 | 0.9903148
| 16463 | 550 | 60 | 1 | 615 | 16463 | 615 | 0.9903148
| 17200.16 | 600 | 30 | 0.5 | 550 | 17200.16 | 550 | 0.8329298
| 17463 | 600 | 60 | 1 | 525 | 17463 | 525 | 0.7723971
| 18668.13 | 600 | 1440 | 24 | 381 | 18668.13 | 381 | 0.4237288
|  | 730 |  | 168 | 237 | 22295.32 | 237 | 0.07506053
|  | 730 |  | 504 | 217 | 22773.94 | 217 | 0.02663438
|  | 730 |  | 1008 | 212 | 23075.92 | 212 | 0.01452785
|  | 730 |  | 2016 | 206 | 23377.9 | 206 | 0
Hala's alloy
| 20214.1 | 753 | 30 |  |  |  | 383 | 0.4285714
| 20214.1 | 753 | 30 |  |  |  | 379.5 | 0.4200969
| 20214.1 | 753 | 30 |  |  |  | 381 | 0.4237288
| 20214.1 | 753 | 30 |  |  |  | 393 | 0.4527845
| 20214.1 | 753 | 30 |  |  |  | 394 | 0.4552058
| 20523 | 753 | 60 |  |  |  | 399 | 0.4673123
| 20523 | 753 | 60 |  |  |  | 404 | 0.4794189
| 20523 | 753 | 60 |  |  |  | 402 | 0.4745763
| 20523 | 753 | 60 |  |  |  | 404 | 0.4794189
| 20523 | 753 | 60 |  |  |  | 401.5 | 0.4733656
| 21630.4 | 753 | 720 |  |  |  | 431.5 | 0.5460048
| 21630.4 | 753 | 720 |  |  |  | 430 | 0.5423729
| 21630.4 | 753 | 720 |  |  |  | 430 | 0.5423729
| 21630.4 | 753 | 720 |  |  |  | 431.5 | 0.5460048
| 21630.4 | 753 | 720 |  |  |  | 429 | 0.5399516
| 21939.3 | 753 | 1440 |  |  |  | 426 | 0.5326877
| 21939.3 | 753 | 1440 |  |  |  | 432.5 | 0.5484262
| 21939.3 | 753 | 1440 |  |  |  | 428 | 0.5375303
| 21939.3 | 753 | 1440 |  |  |  | 435 | 0.5544794
| 21939.3 | 753 | 1440 |  |  |  | 433 | 0.5496368
| 21939.3 | 753 | 1440 |  |  |  | 432.5 | 0.5484262
| 21939.3 | 753 | 1440 |  |  |  | 427 | 0.535109
| 21939.3 | 753 | 1440 |  |  |  | 430 | 0.5423729
| 21939.3 | 753 | 1440 |  |  |  | 434 | 0.5520581
| 21939.3 | 753 | 1440 |  |  |  | 432 | 0.5472155
| 22248.21 | 753 | 2880 |  |  |  | 427.5 | 0.5363196
| 22248.21 | 753 | 2880 |  |  |  | 430.5 | 0.5435835
| 22248.21 | 753 | 2880 |  |  |  | 424 | 0.527845
| 22248.21 | 753 | 2880 |  |  |  | 434 | 0.5520581
| 22248.21 | 753 | 2880 |  |  |  | 440 | 0.566586
| 22428.9 | 753 | 4320 |  |  |  | 406.5 | 0.4854722
| 22428.9 | 753 | 4320 |  |  |  | 404.5 | 0.4806295
| 22428.9 | 753 | 4320 |  |  |  | 404 | 0.4794189
| 22428.9 | 753 | 4320 |  |  |  | 406 | 0.4842615
| 22428.9 | 753 | 4320 |  |  |  | 406 | 0.4842615
| 22557.11 | 753 | 5760 |  |  |  | 435 | 0.5544794
| 22557.11 | 753 | 5760 |  |  |  | 431 | 0.5447942
| 22557.11 | 753 | 5760 |  |  |  | 428 | 0.5375303
| 22557.11 | 753 | 5760 |  |  |  | 433 | 0.5496368
| 22557.11 | 753 | 5760 |  |  |  | 426 | 0.5326877
| 22557.11 | 753 | 5760 |  |  |  | 433 | 0.5496368
| 22557.11 | 753 | 5760 |  |  |  | 432 | 0.5472155
| 22557.11 | 753 | 5760 |  |  |  | 432 | 0.5472155
| 22557.11 | 753 | 5760 |  |  |  | 433 | 0.5496368
| 22557.11 | 753 | 5760 |  |  |  | 432 | 0.5472155
| 22965.45 | 753 | 14400 |  |  |  | 425 | 0.5302663
| 22965.45 | 753 | 14400 |  |  |  | 422 | 0.5230024
| 22965.45 | 753 | 14400 |  |  |  | 420 | 0.5181598
| 22965.45 | 753 | 14400 |  |  |  | 418.5 | 0.5145278
| 22965.45 | 753 | 14400 |  |  |  | 422 | 0.5230024
| 22965.45 | 753 | 14400 |  |  |  | 421 | 0.5205811
| 22965.45 | 753 | 14400 |  |  |  | 424 | 0.527845
| 22965.45 | 753 | 14400 |  |  |  | 424 | 0.527845
| 22965.45 | 753 | 14400 |  |  |  | 415.5 | 0.5072639
| 22965.45 | 753 | 14400 |  |  |  | 422.5 | 0.5242131
| 23274.36 | 753 | 28800 |  |  |  | 443 | 0.5738499
| 23274.36 | 753 | 28800 |  |  |  | 450 | 0.590799
| 23274.36 | 753 | 28800 |  |  |  | 448 | 0.5859564
| 23274.36 | 753 | 28800 |  |  |  | 447 | 0.5835351
| 23274.36 | 753 | 28800 |  |  |  | 450 | 0.590799
| 23274.36 | 753 | 28800 |  |  |  | 451 | 0.5932203
| 23274.36 | 753 | 28800 |  |  |  | 439 | 0.5641646
| 23274.36 | 753 | 28800 |  |  |  | 443 | 0.5738499
| 23274.36 | 753 | 28800 |  |  |  | 444 | 0.5762712
| 23274.36 | 753 | 28800 |  |  |  | 445 | 0.5786925
| 23605 | 753 | 60480 |  |  |  | 454 | 0.6004843
| 23605 | 753 | 60480 |  |  |  | 453 | 0.598063
| 23605 | 753 | 60480 |  |  |  | 454 | 0.6004843
| 23605 | 753 | 60480 |  |  |  | 453 | 0.598063
| 23605 | 753 | 60480 |  |  |  | 455 | 0.6029056
| 15623 | 508 | 60 |  |  |  | 588 | 0.9249395
| 15623 | 508 | 60 |  |  |  | 598 | 0.9491525
| 15623 | 508 | 60 |  |  |  | 586 | 0.9200969
| 15623 | 508 | 60 |  |  |  | 603 | 0.9612591
| 15623 | 508 | 60 |  |  |  | 602 | 0.9588378
| 16230.85 | 508 | 360 |  |  |  | 546 | 0.8232446
| 16230.85 | 508 | 360 |  |  |  | 550 | 0.8329298
| 16230.85 | 508 | 360 |  |  |  | 548 | 0.8280872
| 16230.85 | 508 | 360 |  |  |  | 553 | 0.8401937
| 16230.85 | 508 | 360 |  |  |  | 553 | 0.8401937
| 16466 | 508 | 720 |  |  |  | 538 | 0.8038741
| 16466 | 508 | 720 |  |  |  | 537 | 0.8014528
| 16466 | 508 | 720 |  |  |  | 543 | 0.8159806
| 16466 | 508 | 720 |  |  |  | 541 | 0.811138
| 16466 | 508 | 720 |  |  |  | 538 | 0.8038741
| 16701.15 | 508 | 1440 |  |  |  | 514 | 0.7457627
| 16701.15 | 508 | 1440 |  |  |  | 508 | 0.7312349
| 16701.15 | 508 | 1440 |  |  |  | 514 | 0.7457627
| 16701.15 | 508 | 1440 |  |  |  | 508 | 0.7312349
| 16701.15 | 508 | 1440 |  |  |  | 502 | 0.716707
| 16936.3 | 508 | 2880 |  |  |  | 486 | 0.6779661
| 16936.3 | 508 | 2880 |  |  |  | 490 | 0.6876513
| 16936.3 | 508 | 2880 |  |  |  | 490 | 0.6876513
| 16936.3 | 508 | 2880 |  |  |  | 490 | 0.6876513
| 16936.3 | 508 | 2880 |  |  |  | 481 | 0.6658596
| 17171.8 | 508 | 5766 |  |  |  | 487 | 0.6803874
| 17171.8 | 508 | 5766 |  |  |  | 496 | 0.7021792
| 17171.8 | 508 | 5766 |  |  |  | 493 | 0.6949153
| 17171.8 | 508 | 5766 |  |  |  | 493 | 0.6949153
| 17171.8 | 508 | 5766 |  |  |  | 493 | 0.6949153
| 17406.6 | 508 | 11520 |  |  |  | 483 | 0.6707022
| 17406.6 | 508 | 11520 |  |  |  | 483 | 0.6707022
| 17406.6 | 508 | 11520 |  |  |  | 482 | 0.6682809
| 17406.6 | 508 | 11520 |  |  |  | 479 | 0.6610169
| 17406.6 | 508 | 11520 |  |  |  | 478 | 0.6585956
| 18839.17 | 608 | 1440 |  |  |  | 400 | 0.4697337
| 18839.17 | 608 | 1440 |  |  |  | 401.5 | 0.4733656
| 18839.17 | 608 | 1440 |  |  |  | 399 | 0.4673123
| 18839.17 | 608 | 1440 |  |  |  | 399 | 0.4673123
| 18839.17 | 608 | 1440 |  |  |  | 401.5 | 0.4733656
| 18839.17 | 608 | 1440 |  |  |  | 399 | 0.4673123
| 18839.17 | 608 | 1440 |  |  |  | 401.5 | 0.4733656
| 18839.17 | 608 | 1440 |  |  |  | 402 | 0.4745763
| 18839.17 | 608 | 1440 |  |  |  | 398 | 0.464891
| 18839.17 | 608 | 1440 |  |  |  | 398 | 0.464891
| 17623 | 608 | 60 |  |  |  | 485 | 0.6755448
| 17623 | 608 | 60 |  |  |  | 485 | 0.6755448
| 17623 | 608 | 60 |  |  |  | 484 | 0.6731235
| 17623 | 608 | 60 |  |  |  | 486.5 | 0.6791768
| 17623 | 608 | 60 |  |  |  | 488 | 0.6828087
| 17623 | 608 | 60 |  |  |  | 484 | 0.6731235
| 17623 | 608 | 60 |  |  |  | 486.5 | 0.6791768
| 17623 | 608 | 60 |  |  |  | 486.5 | 0.6791768
| 17623 | 608 | 60 |  |  |  | 491 | 0.6900726
| 17623 | 608 | 60 |  |  |  | 494 | 0.6973366
| 18604.55 | 608 | 780 |  |  |  | 422 | 0.5230024
| 18604.55 | 608 | 780 |  |  |  | 422 | 0.5230024
| 18604.55 | 608 | 780 |  |  |  | 420 | 0.5181598
| 19369.68 | 608 | 5760 |  |  |  | 328 | 0.2953995
| 19369.68 | 608 | 5760 |  |  |  | 332 | 0.3050847
| 19369.68 | 608 | 5760 |  |  |  | 332 | 0.3050847
| 19369.68 | 608 | 5760 |  |  |  | 334 | 0.3099274
| 19369.68 | 608 | 5760 |  |  |  | 332 | 0.3050847
| 19634.93 | 608 | 11520 |  |  |  | 345 | 0.3365617
| 19634.93 | 608 | 11520 |  |  |  | 346 | 0.3389831
| 19634.93 | 608 | 11520 |  |  |  | 347.5 | 0.342615
| 19634.93 | 608 | 11520 |  |  |  | 347 | 0.3414044
| 19634.93 | 608 | 11520 |  |  |  | 346 | 0.3389831
| 19623 | 708 | 60 |  |  |  | 349 | 0.346247
| 19623 | 708 | 60 |  |  |  | 344 | 0.3341404
| 19623 | 708 | 60 |  |  |  | 348 | 0.3438257
| 19623 | 708 | 60 |  |  |  | 350 | 0.3486683
| 19623 | 708 | 60 |  |  |  | 347 | 0.3414044
| 20715.95 | 708 | 780 |  |  |  | 321 | 0.2784504
| 20715.95 | 708 | 780 |  |  |  | 318 | 0.2711864
| 20715.95 | 708 | 780 |  |  |  | 320 | 0.2760291
| 20977.19 | 708 | 1440 |  |  |  | 280 | 0.1791768
| 20977.19 | 708 | 1440 |  |  |  | 280 | 0.1791768
| 20977.19 | 708 | 1440 |  |  |  | 282 | 0.1840194
| 20977.19 | 708 | 1440 |  |  |  | 282 | 0.1840194
| 20977.19 | 708 | 1440 |  |  |  | 282 | 0.1840194
| 21567.91 | 708 | 5760 |  |  |  | 267 | 0.1476998
| 21567.91 | 708 | 5760 |  |  |  | 267 | 0.1476998
| 21567.91 | 708 | 5760 |  |  |  | 268 | 0.1501211
| 21567.91 | 708 | 5760 |  |  |  | 267 | 0.1476998
| 21567.91 | 708 | 5760 |  |  |  | 267 | 0.1476998
| 21863.26 | 708 | 11520 |  |  |  | 272.5 | 0.1610169
| 21863.26 | 708 | 11520 |  |  |  | 270.5 | 0.1561743
| 21863.26 | 708 | 11520 |  |  |  | 271.5 | 0.1585956
| 21863.26 | 708 | 11520 |  |  |  | 271 | 0.157385
| 21863.26 | 708 | 11520 |  |  |  | 271.5 | 0.1585956
| 21863.26 | 708 | 11520 |  |  |  | 269.5 | 0.153753
| 21863.26 | 708 | 11520 |  |  |  | 268.5 | 0.1513317
| 21863.26 | 708 | 11520 |  |  |  | 269 | 0.1525424
| 21863.26 | 708 | 11520 |  |  |  | 269 | 0.1525424
| 21863.26 | 708 | 11520 |  |  |  | 268.5 | 0.1513317
| 22569.85 | 708 | 60480 |  |  |  | 257 | 0.1234867
| 22569.85 | 708 | 60480 |  |  |  | 256.5 | 0.122276
| 22569.85 | 708 | 60480 |  |  |  | 257.5 | 0.1246973
| 22569.85 | 708 | 60480 |  |  |  | 255.5 | 0.1198547
| 22569.85 | 708 | 60480 |  |  |  | 258 | 0.125908

## Sheet2
13463 | 619 | 1
14245.31 | 665 | 1.11138
14463 | 671 | 1.125908
15230.26 | 645 | 1.062954
15463 | 630 | 1.026634
16215.21 | 615 | 0.9903148
16463 | 615 | 0.9903148
17200.16 | 550 | 0.8329298
17463 | 525 | 0.7723971
18668.13 | 381 | 0.4237288
22295.32 | 237 | 0.07506053
22773.94 | 217 | 0.02663438
23075.92 | 212 | 0.01452785
23377.9 | 206 | 0