## Sheet2
number | error | real number | real error

## past_results
50
30
starting macrostructer | [7 empty] | 50 | LOAD / kg
[15 empty] | time | Hardness
The hardness after transformation to bainite | bainite |  | NO.1 | 3 indents | 375 | 376 | 375 | 375 | 375 | 375 | 2251 | 375.1667 | 659 | 1.224745 | 0 | 657.5
|  |  |  | 6 readings | 659 | 656 | 659 | 659 | 659 | 659 | 3951 | 658.5 |  |  | 0 | 659
[5 empty] | 657.5 |  | 659 |  | 659 | [5 empty] | 0 | 659
[15 empty] | 0 | 657.5
[15 empty] | 0 | 661
[15 empty] | 0 | 654
[15 empty] | 0 | 652.5
[15 empty] | 0 | 657.5
| bainite |  | NO.2 | 3 indents | 375 | 376 | 375 | 374 | 376 | 377 | 2253 | 375.5 | 657 | 3.72827 | 0 | 663
|  |  |  | 6 readings | 659 | 656 | 659 | 663 | 656 | 652 | 3945 | 657.5 |  |  | 0 | 657.5
[5 empty] | 657.5 |  | 661 |  | 654 | [5 empty] | 0 | 659.5
[15 empty] | 0 | 659.5
[15 empty] | 0 | 657.5
[15 empty] | 0 | 656
| bainite |  | NO.3 | 3 indents | 376 | 378 | 375 | 376 | 374 | 374 | 2253 | 375.5 | 657 | 5.278889 | 0 | 657.5
|  |  |  | 6 readings | 656 | 649 | 659 | 656 | 663 | 663 | 3946 | 657.6667 |  |  | 0 | 666.5
[5 empty] | 652.5 |  | 657.5 |  | 663 | [5 empty] | 0 | 661
[15 empty] | 0 | 656
[15 empty] | 0 | 643.5
[15 empty] | 0 | 647
| bainite |  | NO.4 | 3 indents | 375 | 376 | 374 | 376 | 376 | 374 | 2251 | 375.1667 | 659 | 3.430258 | 0 | 645.5
|  |  |  | 6 readings | 659 | 656 | 663 | 656 | 656 | 663 | 3953 | 658.8333 |  |  | 0 | 657.5
[5 empty] | 657.5 |  | 659.5 |  | 659.5 | [5 empty] | 0 | 657.5
[15 empty] | 0 | 662.5
[15 empty] | 0 | 664.5
[15 empty] | 0 | 662.5
| bainite |  | NO.5 | 3 indents | 375 | 376 | 376 | 376 | 376 | 375 | 2254 | 375.6667 | 657 | 1.549193 | 0 | 664.5
|  |  |  | 6 readings | 659 | 656 | 656 | 656 | 656 | 659 | 3942 | 657 |  |  | 0 | 664.5
[5 empty] | 657.5 |  | 656 |  | 657.5 | [5 empty] | 0 | 662.5
[15 empty] | 0 | 661
[15 empty] | 0 | 648.5
[15 empty] | 0 | 650.5
| bainite |  | NO.6 | 3 indents | 372 | 374 | 373 | 376 | 376 | 376 | 2247 | 374.5 | 661 | 6.080022 | 0 | 647
|  |  |  | 6 readings | 670 | 663 | 666 | 656 | 656 | 656 | 3967 | 661.1667 |  |  | 0 | 650.5
[5 empty] | 666.5 |  | 661 |  | 656 | [5 empty] | 0 | 650.5
[15 empty] | 0 | 650.5
[15 empty] | 0 | 647
[15 empty] | 0 | 654
| bainite |  | NO.7 | 3 indents | 380 | 379 | 379 | 378 | 378 | 380 | 2274 | 379 | 645 | 3.141125 | 0 | 642
|  |  |  | 6 readings | 642 | 645 | 645 | 649 | 649 | 642 | 3872 | 645.3333 |  |  | 0 | 657.5
[5 empty] | 643.5 |  | 647 |  | 645.5 | [5 empty] | 0 | 656
[15 empty] | 0 | 657.5
[15 empty] | 0 | 652
[15 empty] | 0 | 654
| bainite |  | NO.8 | 3 indents | 376 | 375 | 375 | 376 | 375 | 373 | 2250 | 375 | 659 | 3.656045 | 0 | 657.5
|  |  |  | 6 readings | 656 | 659 | 659 | 656 | 659 | 666 | 3955 | 659.1667 |  |  | 0 | 655.5
[5 empty] | 657.5 |  | 657.5 |  | 662.5 | [5 empty] | 0 | 649
[15 empty] | 0 | 654
[15 empty] | 0 | 655.5
[15 empty] | 0 | 649
| bainite |  | NO.9 | 3 indents | 374 | 373 | 375 | 373 | 374 | 373 | 2242 | 373.6667 | 664 | 2.786874 | 0 | 654
|  |  |  | 6 readings | 663 | 666 | 659 | 666 | 663 | 666 | 3983 | 663.8333 |  |  | 0 | 655.5
[5 empty] | 664.5 |  | 662.5 |  | 664.5 | [5 empty] | 0 | 649
[15 empty] | 0 | 654
[15 empty] | 0 | 655.5
[15 empty] | 0 | 661
| bainite |  | NO.10 | 3 indents | 373 | 374 | 373 | 375 | 375 | 374 | 2244 | 374 | 663 | 3.141125 | 0 | 656
|  |  |  | 6 readings | 666 | 663 | 666 | 659 | 659 | 663 | 3976 | 662.6667 |  |  | 0 | 664
[5 empty] | 664.5 |  | 662.5 |  | 661 | [5 empty] | 0 | 666
[15 empty] | 0 | 659
[15 empty] | 0 | 659
[15 empty] | 0 | 659
| bainite |  | NO.11 | 3 indents | 379 | 377 | 377 | 378 | 378 | 379 | 2268 | 378 | 649 | 3.141125 | 0 | 659
|  |  |  | 6 readings | 645 | 652 | 652 | 649 | 649 | 645 | 3892 | 648.6667 |  |  | 0 | 670
[5 empty] | 648.5 |  | 650.5 |  | 647 | [5 empty] | 0 | 652
[15 empty] | 0 | 670
[15 empty] | 0 | 679
[15 empty] | 0 | 685
| bainite |  | NO.12 | 3 indents | 377 | 378 | 377 | 378 | 377 | 378 | 2265 | 377.5 | 650 | 1.643168 | 0 | 679
|  |  |  | 6 readings | 652 | 649 | 652 | 649 | 652 | 649 | 3903 | 650.5 |  |  |  |  | 753
[5 empty] | 650.5 |  | 650.5 |  | 650.5 | [5 empty] | 30 | 383
[15 empty] | 30 | 379.5
[15 empty] | 30 | 381
[15 empty] | 30 | 393
| bainite |  | NO.13 | 3 indents | 378 | 379 | 377 | 376 | 380 | 380 | 2270 | 378.3333 | 648 | 5.680376 | 30 | 394
|  |  |  | 6 readings | 649 | 645 | 652 | 656 | 642 | 642 | 3886 | 647.6667 |  |  | 60 | 399 |  | 404 |  | 402 |  | 404 |  | 401.5
[5 empty] | 647 |  | 654 |  | 642 | [5 empty] | 60 | 404
[15 empty] | 60 | 402
[15 empty] | 60 | 404
[15 empty] | 60 | 401.5
| bainite |  | NO.14 | 3 indents | 375 | 376 | 376 | 376 | 376 | 375 | 2254 | 375.6667 | 657 | 1.549193
|  |  |  | 6 readings | 659 | 656 | 656 | 656 | 656 | 659 | 3942 | 657
[5 empty] | 657.5 |  | 656 |  | 657.5
| bainite |  | NO.15 | 3 indents | 377 | 377 | 377 | 376 | 375 | 376 | 2258 | 376.3333 | 655 | 2.949576
|  |  |  | 6 readings | 652 | 652 | 652 | 656 | 659 | 656 | 3927 | 654.5
[5 empty] | 652 |  | 654 |  | 657.5
| bainite |  | NO.16 | 3 indents | 375 | 377 | 378 | 378 | 376 | 377 | 2261 | 376.8333 | 653 | 3.970726
|  |  |  | 6 readings | 659 | 652 | 649 | 649 | 656 | 652 | 3917 | 652.8333
[5 empty] | 655.5 |  | 649 |  | 654
| bainite |  | NO.17 | 3 indents | 375 | 377 | 375 | 374 | 376 | 376 | 2253 | 375.5 | 657 | 3.72827
|  |  |  | 6 readings | 659 | 652 | 659 | 663 | 656 | 656 | 3945 | 657.5
[5 empty] | 655.5 |  | 661 |  | 656
| bainite |  | NO20 | 3 indents | 373 | 374 | 373 | 373 | 375 | 375 | 2243 | 373.8333 | 663 | 3.430258
|  |  |  | 6 readings | 666 | 663 | 666 | 666 | 659 | 659 | 3979 | 663.1667
[5 empty] | 664.5 |  | 666 |  | 659
| bainite |  | NO21 | 3 indents | 375 | 375 | 375 | 375 | 375 | 375 | 2250 | 375 | 659 | 0
|  |  |  | 6 readings | 659 | 659 | 659 | 659 | 659 | 659 | 3954 | 659
[5 empty] | 659 |  | 659 |  | 659
| bainite |  | NO22 | 3 indents | 372 | 372 | 373 | 375 | 372 | 372 | 2236 | 372.6667 | 667 | 4.460942
|  |  |  | 6 readings | 670 | 670 | 666 | 659 | 670 | 670 | 4005 | 667.5
[5 empty] | 670 |  | 662.5 |  | 670
| bainite |  | NO23 | 3 indents | 370 | 372 | 374 | 373 | 371 | 371 | 2231 | 371.8333 | 670 | 5.125102
|  |  |  | 6 readings | 677 | 670 | 663 | 666 | 673 | 673 | 4022 | 670.3333
[5 empty] | 673.5 |  | 664.5 |  | 673
| bainite |  | NO24 | 3 indents | 377 | 377 | 375 | 375 | 374 | 374 | 2252 | 375.3333 | 658 | 4.97996
|  |  |  | 6 readings | 652 | 652 | 659 | 659 | 663 | 663 | 3948 | 658
[5 empty] | 652 |  | 659 |  | 663
| bainite |  | NO25 | 3 indents | 373 | 374 | 373 | 373 | 376 | 376 | 2245 | 374.1667 | 662 | 4.91596
|  |  |  | 6 readings | 666 | 663 | 666 | 666 | 656 | 656 | 3973 | 662.1667
[5 empty] | 664.5 |  | 666 |  | 656
| bainite |  | NO26 | 3 indents | 371 | 368 | 371 | 371 | 371 | 371 | 2223 | 370.5 | 675 | 4.898979
|  |  |  | 6 readings | 673 | 685 | 673 | 673 | 673 | 673 | 4050 | 675
[5 empty] | 679 |  | 673 |  | 673
| bainite |  | NO27 | 3 indents | 369 | 369 | 371 | 371 | 371 | 372 | 2223 | 370.5 | 675 | 4.665476
|  |  |  | 6 readings | 681 | 681 | 673 | 673 | 673 | 670 | 4051 | 675.1667
[5 empty] | 681 |  | 673 |  | 671.5
| bainite |  | NO28 | 3 indents | 375 | 373 | 372 | 373 | 373 | 373 | 2239 | 373.1667 | 666 | 3.563706
|  |  |  | 6 readings | 659 | 666 | 670 | 666 | 666 | 666 | 3993 | 665.5
[5 empty] | 662.5 |  | 668 |  | 666
| bainite |  | NO29 | 3 indents | 369 | 370 | 367 | 367 | 368 | 368 | 2209 | 368.1667 | 684 | 4.289522
|  |  |  | 6 readings | 681 | 677 | 688 | 688 | 685 | 685 | 4104 | 684
[5 empty] | 679 |  | 688 |  | 685
| bainite |  | NO30 | 3 indents | 373 | 373 | 371 | 371 | 373 | 373 | 2234 | 372.3333 | 669 | 3.614784
|  |  |  | 6 readings | 666 | 666 | 673 | 673 | 666 | 666 | 4010 | 668.3333
[5 empty] | 666 |  | 673 |  | 666
[16 empty] | 0 | 0 | 0 | 0 | 0 | 0 | 0 | 0 | 0
0 | 0 | 0 | 0 | 0 | 0 | 0 | 0 | 0 | 0 | 0 | 0 | 0 | 0 | 0 | 0 | [9 empty] | 0 | 0 | 0 | 0 | 0 | 0
Heat treated at 753C
[16 empty] | 489.9 | 386 | 6.539623
|  |  | 753- 30 min | 5 indents | 492 | 492 | 495 | 493 | 493 | 493 | 486 | 485 | 485 | 485 | 4899 | 386.1
|  |  |  | 10 readings | 383 | 383 | 378 | 381 | 381 | 381 | 392 | 394 | 394 | 394 | 3861
[5 empty] | 383 |  | 379.5 |  | 381 |  | 393 |  | 394
[16 empty] | 480.1 | 402 | 1.969207
|  |  | 753-1 hr | 5 indents | 482 | 482 | 479 | 479 | 480 | 480 | 479 | 479 | 480 | 481 | 4801 | 402.1
|  |  |  | 10 readings | 399 | 399 | 404 | 404 | 402 | 402 | 404 | 404 | 402 | 401 | 4021
[5 empty] | 399 |  | 404 |  | 402 |  | 404 |  | 401.5
[16 empty] | 464.2 | 430 | 1.95505
|  |  |  | 5 indents | 465 | 462 | 464 | 465 | 464 | 465 | 464 | 463 | 466 | 464 | 4642 | 430.4
|  |  | 753-12hr | 10 readings | 429 | 434 | 431 | 429 | 431 | 429 | 431 | 432 | 427 | 431 | 4304
[5 empty] | 431.5 |  | 430 |  | 430 |  | 431.5 |  | 429
[16 empty] | 464 | 466 | 466 | 464 | 465 | 462 | 462 | 463 | 463
|  |  |  | 10 indents | 468 | 465 | 462 | 464 | 466 | 465 | 460 | 463 | 462 | 463 | 462 | 431 | 427 | 427 | 431 | 429 | 434 | 434 | 432 | 432 | 8977 | 448.85 | 460 | 2.966479
|  |  | 753-1day | 20 readings | 423 | 429 | 434 | 431 | 427 | 429 | 438 | 432 | 434 | 432 | 434 |  | 427 |  | 430 |  | 434 |  | 432 |  | 6466 | 323.3
|  |  |  | 10 values | 426 |  | 432.5 |  | 428 |  | 435 |  | 433 |  | 432.5
[16 empty] | 463.6 | 431 | 6.373556
|  |  |  | 5 indents | 468 | 463 | 463 | 465 | 467 | 468 | 463 | 461 | 460 | 458 | 4636 | 431.2
|  |  | 753-2 days | 10 readings | 423 | 432 | 432 | 429 | 425 | 423 | 432 | 436 | 438 | 442 | 4312
[5 empty] | 427.5 |  | 430.5 |  | 424 |  | 434 |  | 440
[16 empty] | 478.2 | 405 | 1.577621
|  |  |  | 5 indents | 478 | 477 | 480 | 477 | 479 | 479 | 478 | 478 | 478 | 478 | 4782 | 405.4
|  |  | 753-3 days | 10 readings | 406 | 407 | 402 | 407 | 404 | 404 | 406 | 406 | 406 | 406 | 4054
[5 empty] | 406.5 |  | 404.5 |  | 404 |  | 406 |  | 406
[16 empty] | 463 | 463 | 463 | 463 | 464 | 463 | 463 | 466 | 463
|  |  |  | 10 indents | 460 | 463 | 463 | 465 | 469 | 462 | 462 | 464 | 465 | 468 | 462 | 432 | 432 | 432 | 432 | 431 | 432 | 432 | 427 | 432 | 8985 | 449.25 | 459 | 1.604681
|  |  | 753-4 days | 20 readings | 438 | 432 | 432 | 429 | 421 | 434 | 434 | 431 | 429 | 423 | 434 |  | 432 |  | 431.5 |  | 432 |  | 429.5 |  | 6462 | 323.1
|  |  |  | 10 values | 435 |  | 430.5 |  | 427.5 |  | 432.5 |  | 426 |  | 433
[16 empty] | 469 | 467 | 468 | 467 | 468 | 471 | 474 | 467 | 470
|  |  |  | 10 indents | 466 | 468 | 468 | 469 | 470 | 470 | 469 | 472 | 469 | 468 | 469 | 421 | 425 | 423 | 425 | 423 | 418 | 413 | 425 | 420 | 8951 | 447.55 | 463 | 3.524911
|  |  | 753-10days | 20 readings | 427 | 423 | 423 | 421 | 420 | 420 | 421 | 416 | 421 | 423 | 421 |  | 424 |  | 424 |  | 415.5 |  | 422.5 |  | 6322 | 316.1
|  |  |  | 10 values | 425 |  | 422 |  | 420 |  | 418.5 |  | 422 |  | 421
[16 empty] | 454 | 459 | 460 | 457 | 458 | 458 | 456 | 456 | 457
|  |  |  | 10 indents | 458 | 457 | 454 | 454 | 454 | 456 | 455 | 456 | 452 | 456 | 453 | 450 | 440 | 438 | 444 | 442 | 442 | 446 | 446 | 444 | 8997 | 449.85 | 458 | 4.722288
|  |  | 753-20days | 20 readings | 442 | 444 | 450 | 450 | 450 | 446 | 448 | 446 | 454 | 446 | 452 |  | 439 |  | 443 |  | 444 |  | 445 |  | 6699 | 334.95
|  |  |  | 10 values | 443 |  | 450 |  | 448 |  | 447 |  | 450 |  | 451
[16 empty] | 452.1 | 454 | 1.135292
|  |  |  | 5 indents | 452 | 452 | 452 | 453 | 452 | 452 | 452 | 453 | 451 | 452 | 4521 | 453.8
|  |  | 753-42days | 10 readings | 454 | 454 | 454 | 452 | 454 | 454 | 454 | 452 | 456 | 454 | 4538
[5 empty] | 454 |  | 453 |  | 454 |  | 453 |  | 455
[16 empty] | 0 | 0 | 0 | 0 | 0 | 0 | 0 | 0 | 0
| 0 | 0 | 0 | 0 | 0 | 0 | 0 | 0 | 0 | 0 | 0 | 0 | 0 | 0 | 0 | [9 empty] | 0 | 0 | 0 | 0 | 0 | 0 | 0 | 0 | 0 | 0 | 0
Heat treated at 508 C
[16 empty] | 394.5 | 596 | 7.382412
|  |  | 508- 1 hr | 5 indents | 397 | 397 | 393 | 394 | 398 | 397 | 392 | 392 | 393 | 392 | 3945 | 595.5
|  |  |  | 10 readings | 588 | 588 | 600 | 597 | 585 | 588 | 603 | 603 | 600 | 603 | 5955
[5 empty] | 588 |  | 598.5 |  | 586.5 |  | 603 |  | 601.5
[16 empty] | 414.5 | 540 | 2.836273
|  |  | 508- 12 hr | 5 indents | 416 | 414 | 416 | 415 | 413 | 413 | 414 | 414 | 414 | 416 | 4145 | 539.6
|  |  |  | 10 readings | 536 | 541 | 536 | 538 | 543 | 543 | 541 | 541 | 541 | 536 | 5396
[5 empty] | 538.5 |  | 537 |  | 543 |  | 541 |  | 538.5
| old | LOAD / kg | 508- 1 day | 3 indents | 306 | 307 | 303 | 305 | 306 | 307 | 1834 | 305.6667 | 595 | 6.022181
| small | 30 |  | 6 readings | 594 | 590 | 606 | 598 | 594 | 590 | 3572 | 595.3333
[5 empty] | 592 |  | 602 |  | 592
[16 empty] | 439 | 481 | 2.309401
|  |  | 508- 8 day | 5 indents | 438 | 438 | 438 | 438 | 438 | 439 | 440 | 440 | 440 | 441 | 4390 | 481
|  |  |  | 10 readings | 483 | 483 | 483 | 483 | 483 | 481 | 479 | 479 | 479 | 477 | 4810
[5 empty] | 483 |  | 483 |  | 482 |  | 479 |  | 478
[16 empty] | 0 | 0 | 0 | 0 | 0 | 0 | 0 | 0 | 0
| 0 | 0 | 0 | 0 | 0 | 0 | 0 | 0 | 0 | 0 | 0 | 0 | 0 | 0 | 0 | [9 empty] | 0 | 0 | 0 | 0 | 0 | 0 | 0
Heat treated at 608 C | [15 empty] | 482 | 480 | 481 | 480 | 480 | 482 | 483 | 482 | 483
|  |  |  | 10 indents | 481 | 482 | 480 | 481 | 481 | 483 | 482 | 482 | 480 | 481 | 482 | 399 | 402 | 401 | 402 | 402 | 399 | 397 | 399 | 397 | 8893 | 444.65 | 469 | 1.923538
|  |  | 600-1day | 20 readings | 401 | 399 | 402 | 401 | 401 | 397 | 399 | 399 | 402 | 401 | 399 |  | 401.5 |  | 402 |  | 398 |  | 398 |  | 6000.5 | 300.025
|  |  |  | 10 values | 400 |  | 401.5 |  | 399 |  | 399 |  | 401.5 |  | 399
| 0ld | LOAD / kg | 600- 13 hr | 3 indents | 363 | 363 | 364 | 367 | 364 | 363 | 2184 | 364 | 420 | 3.488075
| small | 30 |  | 6 readings | 422 | 422 | 420 | 413 | 420 | 422 | 2519 | 419.8333
[6 empty] | 422 |  | 416.5 |  | 421
[16 empty] | 437 | 436 | 437 | 437 | 436 | 435 | 434 | 437 | 438
|  |  |  | 10 indents | 437 | 437 | 437 | 437 | 438 | 437 | 438 | 435 | 436 | 436 | 438 | 485 | 488 | 485 | 485 | 488 | 490 | 492 | 485 | 483 | 9187 | 459.35 | 439 | 3.09435
|  |  | 600-1hr | 20 readings | 485 | 485 | 485 | 485 | 483 | 485 | 483 | 490 | 488 | 488 | 483 |  | 486.5 |  | 486.5 |  | 491 |  | 484 |  | 7288 | 364.4
|  |  |  | 10 values | 485 |  | 485 |  | 484 |  | 486.5 |  | 488 |  | 484
[16 empty] | 517.3 | 346 | 1.159502
|  |  | 28 | 5 indents | 518 | 518 | 518 | 517 | 517 | 516 | 517 | 517 | 517 | 518 | 5173 | 346.3
|  |  | 608-8day | 10 readings | 345 | 345 | 345 | 347 | 347 | 348 | 347 | 347 | 347 | 345 | 3463
[5 empty] | 345 |  | 346 |  | 347.5 |  | 347 |  | 346
[16 empty] | 0 | 0 | 0 | 0 | 0 | 0 | 0 | 0 | 0
| 0 | 0 | 0 | 0 | 0 | 0 | 0 | 0 | 0 | 0 | 0 | 0 | 0 | 0 | 0 | [9 empty] | 0 | 0 | 0 | 0 | 0 | 0 | 0 | 0
[16 empty] | 516.4 | 348 | 2.270585
Heat treated at 708C |  |  |  | 5 indents | 515 | 516 | 518 | 519 | 516 | 516 | 517 | 513 | 517 | 517 | 5164 | 347.6
|  |  | 708-1hour | 10 readings | 350 | 348 | 345 | 344 | 348 | 348 | 347 | 352 | 347 | 347 | 3476
[5 empty] | 349 |  | 344.5 |  | 348 |  | 349.5 |  | 347
| 0ld | LOAD / kg | 700- 13 hr | 3 indents | 416 | 421 | 418 | 417 | 411 | 414 | 2497 | 416.1667 | 321 | 5.269409
| small | 30 |  | 6 readings | 321 | 314 | 318 | 320 | 329 | 325 | 1927 | 321.1667
[6 empty] | 317.5 |  | 319 |  | 327
[16 empty] | 614.7 | 245 | 1.95789
|  |  |  | 5 indents | 618 | 616 | 612 | 612 | 612 | 614 | 616 | 617 | 616 | 614 | 6147 | 245.5
|  |  | 708-1day | 10 readings | 243 | 244 | 248 | 248 | 248 | 246 | 244 | 244 | 244 | 246 | 2455
[5 empty] | 243.5 |  | 248 |  | 247 |  | 244 |  | 245
[16 empty] | 587 | 590 | 585 | 587 | 587 | 587 | 587 | 587 | 588
|  |  |  | 10 indents | 583 | 584 | 585 | 586 | 585 | 584 | 584 | 586 | 584 | 585 | 586 | 269 | 266 | 271 | 269 | 269 | 269 | 269 | 269 | 268 | 8851 | 442.55 | 473 | 0.6123724
|  |  | 730-8days | 20 readings | 273 | 272 | 271 | 270 | 271 | 272 | 272 | 270 | 272 | 271 | 270 |  | 268.5 |  | 269 |  | 269 |  | 268.5 |  | 4059 | 202.95
|  |  |  | 10 values | 272.5 |  | 270.5 |  | 271.5 |  | 271 |  | 271.5 |  | 269.5
[16 empty] | 600.7 | 257 | 2.233582
|  |  |  | 5 indents | 598 | 603 | 603 | 600 | 597 | 603 | 605 | 599 | 599 | 600 | 6007 | 256.9
|  |  | 730-42days | 10 readings | 259 | 255 | 255 | 258 | 260 | 255 | 253 | 258 | 258 | 258 | 2569
[5 empty] | 257 |  | 256.5 |  | 257.5 |  | 255.5 |  | 258
[16 empty] | 0 | 0 | 0 | 0 | 0 | 0 | 0 | 0 | 0
| 0 | 0 | 0 | 0 | 0 | 0 | 0 | 0 | 0 | 0 | 0 | 0 | 0 | 0 | 0 | [9 empty] | 0 | 0 | 0 | 0 | 0 |  | 0 | 0