## Chart1
753°C
508°C
608°C
708°C
as-transformed hardness

## Sheet1
time | Hardness
0 | 657.5 | 685 | 10 | 685
0 | 659 | 642 | 100000 | 685
0 | 659 | 657.5217 | 10 | 642
0 | 657.5 |  | 100000 | 642
0 | 661
0 | 654
0 | 652.5
0 | 657.5
0 | 663
0 | 657.5
0 | 659.5
0 | 659.5
0 | 657.5
0 | 656
0 | 657.5
0 | 666.5
0 | 661
0 | 656
0 | 643.5
0 | 647
0 | 645.5
0 | 657.5
0 | 657.5
0 | 662.5
0 | 664.5
0 | 662.5
0 | 664.5
0 | 664.5
0 | 662.5
0 | 661
0 | 648.5
0 | 650.5
0 | 647
0 | 650.5
0 | 650.5
0 | 650.5
0 | 647
0 | 654
0 | 642
0 | 657.5
0 | 656
0 | 657.5
0 | 652
0 | 654
0 | 657.5
0 | 655.5
0 | 649
0 | 654
0 | 655.5
0 | 649
0 | 654
0 | 655.5
0 | 649
0 | 654
0 | 655.5
0 | 661
0 | 656
0 | 664
0 | 666
0 | 659
0 | 659
0 | 659
0 | 659
0 | 670
0 | 652
0 | 670
0 | 679
0 | 685
0 | 679
753
30 | 383
30 | 379.5
30 | 381
30 | 393
30 | 394
60 | 399
60 | 404
60 | 402
60 | 404
60 | 401.5
720 | 431.5
720 | 430
720 | 430
720 | 431.5
720 | 429
1440 | 426
1440 | 432.5
1440 | 428
1440 | 435
1440 | 433
1440 | 432.5
1440 | 427
1440 | 430
1440 | 434
1440 | 432
2880 | 427.5
2880 | 430.5
2880 | 424
2880 | 434
2880 | 440
4320 | 406.5
4320 | 404.5
4320 | 404
4320 | 406
4320 | 406
5760 | 435
5760 | 431
5760 | 428
5760 | 433
5760 | 426
5760 | 433
5760 | 432
5760 | 432
5760 | 433
5760 | 432
14400 | 425
14400 | 422
14400 | 420
14400 | 418.5
14400 | 422
14400 | 421
14400 | 424
14400 | 424
14400 | 415.5
14400 | 422.5
28800 | 443
28800 | 450
28800 | 448
28800 | 447
28800 | 450
28800 | 451
28800 | 439
28800 | 443
28800 | 444
28800 | 445
60480 | 454
60480 | 453
60480 | 454
60480 | 453
60480 | 455
508°C
60 | 588
60 | 598
60 | 586
60 | 603
60 | 602
360 | 546
360 | 550
360 | 548
360 | 553
360 | 553
720 | 538
720 | 537
720 | 543
720 | 541
720 | 538
1440 | 514
1440 | 508
1440 | 514
1440 | 508
1440 | 502
2880 | 486
2880 | 490
2880 | 490
2880 | 490
2880 | 481
5766 | 487
5766 | 496
5766 | 493
5766 | 493
5766 | 493
11520 | 483
11520 | 483
11520 | 482
11520 | 479
11520 | 478
608°C
1440 | 400
1440 | 401.5
1440 | 399
1440 | 399
1440 | 401.5
1440 | 399
1440 | 401.5
1440 | 402
1440 | 398
1440 | 398
60 | 485
60 | 485
60 | 484
60 | 486.5
60 | 488
60 | 484
60 | 486.5
60 | 486.5
60 | 491
60 | 494
780 | 422
780 | 422
780 | 420
5760 | 328
5760 | 332
5760 | 332
5760 | 334
5760 | 332
11520 | 345
11520 | 346
11520 | 347.5
11520 | 347
11520 | 346
708°C
60 | 349
60 | 344
60 | 348
60 | 350
60 | 347
780 | 321
780 | 318
780 | 320
1440 | 280
1440 | 280
1440 | 282
1440 | 282
1440 | 282
5760 | 267
5760 | 267
5760 | 268
5760 | 267
5760 | 267
11520 | 272.5
11520 | 270.5
11520 | 271.5
11520 | 271
11520 | 271.5
11520 | 269.5
11520 | 268.5
11520 | 269
11520 | 269
11520 | 268.5
60480 | 257
60480 | 256.5
60480 | 257.5
60480 | 255.5
60480 | 258