## Sheet1
temp | D/Do
7.67 | -3.379397e-05
7.86 | -3.454774e-05
7.76 | -3.756281e-05
7.67 | -4.296482e-05
7.72 | -4.371859e-05
7.57 | -4.748744e-05
7.62 | -4.296482e-05
7.67 | -3.680905e-05
7.62 | -3.907035e-05
7.67 | -3.21608e-05
7.67 | -2.298995e-05
7.67 | -2.688442e-05
7.62 | -2.374372e-05
7.67 | -2.613065e-05
7.62 | -2.763819e-05
7.57 | -1.758794e-05
7.67 | -2.072864e-05
7.72 | -1.457286e-05
7.76 | -9.19598e-06
7.76 | -8.429648e-06
7.67 | 5.364322e-06
7.81 | -2.298995e-06
7.72 | -5.364322e-06
7.67 | -6.130653e-06
7.62 | -6.896985e-06
7.62 | -7.663317e-06
7.62 | -1.846734e-05
7.67 | -1.758794e-05
7.76 | -2.072864e-05
7.62 | -2.449749e-05
7.62 | -1.846734e-05
7.52 | -2.613065e-05
7.57 | -2.914573e-05
7.57 | -3.530151e-05
7.52 | -4.145729e-05
7.57 | -4.296482e-05
7.62 | -4.748744e-05
7.62 | -4.673367e-05
7.72 | -5.829146e-05
7.67 | -6.055276e-05
7.52 | -5.288945e-05
7.47 | -5.904523e-05
7.62 | -5.603015e-05
7.52 | -5.603015e-05
7.62 | -5.439698e-05
7.57 | -4.59799e-05
7.52 | -3.680905e-05
7.72 | -2.839196e-05
7.52 | -2.223618e-05
7.57 | -1.922111e-05
7.67 | -1.758794e-05
7.52 | -1.074121e-05
7.62 | -1.074121e-05
7.62 | -6.130653e-06
7.72 | -5.364322e-06
7.62 | -2.298995e-05
7.52 | -1.683417e-05
7.52 | -1.846734e-05
7.62 | -2.072864e-05
7.67 | -1.846734e-05
7.67 | -7.663317e-06
7.57 | -3.831658e-06
7.67 | 3.831658e-06
7.62 | 3.831658e-06
7.62 | 7.663317e-07
7.62 | -1.532663e-06
7.62 | -1.150754e-05
7.72 | -1.683417e-05
7.96 | -2.072864e-05
7.72 | -2.613065e-05
7.57 | -2.914573e-05
7.62 | -3.065327e-05
7.62 | -3.30402e-05
7.67 | -2.98995e-05
7.67 | -2.98995e-05
7.72 | -3.21608e-05
7.57 | -3.21608e-05
7.57 | -3.454774e-05
7.62 | -3.982412e-05
7.62 | -3.454774e-05
7.62 | -3.831658e-05
7.72 | -3.680905e-05
7.62 | -3.756281e-05
7.62 | -4.221106e-05
7.57 | -4.070352e-05
7.62 | -4.221106e-05
7.62 | -4.296482e-05
7.67 | -3.831658e-05
7.67 | -3.530151e-05
7.62 | -3.756281e-05
7.62 | -2.525126e-05
7.57 | -2.98995e-05
7.67 | -2.449749e-05
7.62 | -1.997487e-05
7.72 | -1.60804e-05
7.52 | -1.60804e-05
7.52 | -1.38191e-05
7.57 | -1.150754e-05
7.62 | -6.130653e-06
7.72 | -3.065327e-06
7.62 | 7.663317e-07
7.62 | -7.663317e-07
7.57 | -8.429648e-06
7.67 | -9.974874e-06
7.76 | -6.896985e-06
7.72 | -4.59799e-06
7.67 | -1.532663e-06
7.57 | 7.663317e-07
7.62 | 0
7.52 | 3.065327e-06
7.72 | 7.663317e-07
7.67 | 0
7.67 | 1.532663e-06
7.57 | 4.59799e-06
7.57 | 7.663317e-07
7.62 | 1.532663e-06
7.67 | 2.298995e-06
7.72 | 0
7.67 | 3.065327e-06
7.62 | 8.429648e-06
7.62 | 8.429648e-06
7.57 | 1.074121e-05
7.62 | 4.59799e-06
7.67 | 1.38191e-05
7.72 | 6.130653e-06
7.72 | 4.59799e-06
7.62 | 3.831658e-06
7.67 | 5.364322e-06
7.67 | 9.19598e-06
7.62 | 5.364322e-06
7.67 | 1.532663e-06
7.62 | 6.896985e-06
7.62 | 7.663317e-06
7.57 | 6.896985e-06
7.62 | 6.130653e-06
7.76 | 3.831658e-06
7.72 | 9.19598e-06
7.72 | -1.532663e-06
7.62 | 0
7.67 | -1.306533e-05
7.76 | -1.074121e-05
7.76 | -1.532663e-05
7.67 | -1.60804e-05
7.67 | -2.449749e-05
7.72 | -2.525126e-05
7.62 | -2.839196e-05
7.72 | -2.98995e-05
7.72 | -2.763819e-05
7.72 | -2.914573e-05
7.62 | -3.140704e-05
7.62 | -3.454774e-05
7.52 | -3.831658e-05
7.62 | -3.530151e-05
7.72 | -3.605528e-05
7.72 | -3.21608e-05
7.86 | -3.21608e-05
7.81 | -2.763819e-05
7.62 | -1.997487e-05
7.67 | -2.223618e-05
7.72 | -1.846734e-05
7.76 | -2.298995e-05
7.81 | -1.60804e-05
7.67 | -2.298995e-05
7.57 | -1.758794e-05
7.67 | -2.688442e-05
7.72 | -2.688442e-05
7.76 | -3.21608e-05
7.76 | -2.914573e-05
7.72 | -3.530151e-05
7.52 | -3.605528e-05
7.62 | -3.605528e-05
7.86 | -3.756281e-05
8.59 | -3.831658e-05
9.81 | -3.680905e-05
11.5 | -4.145729e-05
14.1 | -4.296482e-05
17.4 | -3.530151e-05
21.9 | -3.756281e-05
27 | -4.221106e-05
32 | -4.91206e-05
36.9 | -5.213568e-05
40.9 | -3.30402e-05
44.8 | -1.532663e-05
48.5 | -4.59799e-06
51.6 | -8.429648e-06
54.6 | -8.429648e-06
59.2 | 4.070352e-05
67.5 | 4.447236e-05
80.5 | 8.969849e-05
100 | 0.0001369347
128 | 0.0001306533
159 | 0.0001344221
191 | 0.0001859296
222 | 0.0002437186
251 | 0.0003065327
277 | 0.000361809
302 | 0.0004221106
325 | 0.0004987437
347 | 0.0006859296
368 | 0.0008756281
388 | 0.00104397
406 | 0.001197236
424 | 0.001319095
442 | 0.001444724 |  | START OF THE TRANSFORMATION
458 | 0.001670854
475 | 0.001909548 | TEMPERATURE | STRAIN | TANGENT | + & + | - & - | - & + | + & -
491 | 0.002160804 | 491 | 0.002160804 | 0.00226915 | 0.002479235 | 0.001851365 | 0.002199365 | 0.002131235
507 | 0.00241206 | 507 | 0.00241206 | 0.002520406 | 0.002776595 | 0.002139605 | 0.002487605 | 0.002428595
522 | 0.002663317 | 522 | 0.002663317 | 0.002771663 | 0.00305537 | 0.00240983 | 0.00275783 | 0.00270737
536 | 0.002876884 | 536 | 0.002876884 | 0.00298523 | 0.00331556 | 0.00266204 | 0.00301004 | 0.00296756
551 | 0.003178392 | 551 | 0.003178392 | 0.003286738 | 0.003594335 | 0.002932265 | 0.003280265 | 0.003246335
566 | 0.003442211 | 566 | 0.003442211 | 0.003550557 | 0.00387311 | 0.00320249 | 0.00355049 | 0.00352511
581 | 0.003693467 | 581 | 0.003693467 | 0.003801813 | 0.004151885 | 0.003472715 | 0.003820715 | 0.003803885
596 | 0.003919598 | 596 | 0.003919598 | 0.004027944 | 0.00443066 | 0.00374294 | 0.00409094 | 0.00408266
610 | 0.004133166 | 610 | 0.004133166 | 0.004241512 | 0.00469085 | 0.00399515 | 0.00434315 | 0.00434285
625 | 0.004346734 | 625 | 0.004346734 | 0.00445508 | 0.004969625 | 0.004265375 | 0.004613375 | 0.004621625
639 | 0.004660804 | 639 | 0.004660804 | 0.00476915 | 0.005229815 | 0.004517585 | 0.004865585 | 0.004881815
652 | 0.004987437 | 652 | 0.004987437 | 0.005095783 | 0.00547142 | 0.00475178 | 0.00509978 | 0.00512342
666 | 0.00531407 | 666 | 0.00531407 | 0.005422416 | 0.00573161 | 0.00500399 | 0.00535199 | 0.00538361
679 | 0.005628141 | 679 | 0.005628141 | 0.005736487 | 0.005973215 | 0.005238185 | 0.005586185 | 0.005625215
693 | 0.005816583 | 693 | 0.005816583 | 0.005924929 | 0.006233405 | 0.005490395 | 0.005838395 | 0.005885405
705 | 0.005992462 | 705 | 0.005992462 | 0.006100808 | 0.006456425 | 0.005706575 | 0.006054575 | 0.006108425
718 | 0.006306533 | 718 | 0.006306533 | 0.006414879 | 0.00669803 | 0.00594077 | 0.00628877 | 0.00635003
729 | 0.006645729
740 | 0.006896985
749 | 0.007047739
757 | 0.007349246
765 | 0.007487437
770 | 0.007801508
774 | 0.008027638
778 | 0.008228643
781 | 0.008442211
783 | 0.008655779
785 | 0.008831658
786 | 0.008932161
787 | 0.00919598
788 | 0.009296482
788 | 0.00951005
788 | 0.009648241
789 | 0.009736181
789 | 0.009836683
789 | 0.009962312
790 | 0.01008794
790 | 0.01021357
791 | 0.01031407
791 | 0.01040201 |  | END OF THE TRANSFORMATION
792 | 0.01050251
793 | 0.01061558
794 | 0.01070352
796 | 0.01079146
798 | 0.01082915 | TEMPERATURE | STRAIN | TANGENT | + & + | - & - | - & + | + & -
800 | 0.01085427 | 800 | 0.01085427 | 0.01074593 | 0.012233154 | 0.009486846 | 0.010880466 | 0.010839534
803 | 0.01090452 | 803 | 0.01090452 | 0.01079618 | 0.01229869029 | 0.00954730971 | 0.01094092971 | 0.01090507029
806 | 0.01099246 | 806 | 0.01099246 | 0.01088412 | 0.01236422658 | 0.00960777342 | 0.01100139342 | 0.01097060658
808 | 0.01111809 | 808 | 0.01111809 | 0.01100974 | 0.01240791744 | 0.00964808256 | 0.01104170256 | 0.01101429744
810 | 0.01119347 | 810 | 0.01119347 | 0.01108512 | 0.0124516083 | 0.0096883917 | 0.0110820117 | 0.0110579883
813 | 0.01121859 | 813 | 0.01121859 | 0.01111025 | 0.01251714459 | 0.00974885541 | 0.01114247541 | 0.01112352459
816 | 0.01123116 | 816 | 0.01123116 | 0.01112281 | 0.01258268088 | 0.00980931912 | 0.01120293912 | 0.01118906088
819 | 0.01129397 | 819 | 0.01129397 | 0.01118562 | 0.01264821717 | 0.00986978283 | 0.01126340283 | 0.01125459717
822 | 0.0114196 | 822 | 0.0114196 | 0.01131125 | 0.01271375346 | 0.00993024654 | 0.01132386654 | 0.01132013346
824 | 0.0115201 | 824 | 0.0115201 | 0.01141175 | 0.01275744432 | 0.00997055568 | 0.01136417568 | 0.01136382432
827 | 0.01153266 | 827 | 0.01153266 | 0.01142432 | 0.01282298061 | 0.01003101939 | 0.01142463939 | 0.01142936061
831 | 0.01154523 | 831 | 0.01154523 | 0.01143688 | 0.01291036233 | 0.01011163767 | 0.01150525767 | 0.01151674233
834 | 0.0116206 | 834 | 0.0116206 | 0.01151226 | 0.01297589862 | 0.01017210138 | 0.01156572138 | 0.01158227862
837 | 0.01173367 | 837 | 0.01173367 | 0.01162532 | 0.01304143491 | 0.01023256509 | 0.01162618509 | 0.01164781491
840 | 0.01180905 | 840 | 0.01180905 | 0.0117007 | 0.0131069712 | 0.0102930288 | 0.0116866488 | 0.0117133512
844 | 0.01180905 | 844 | 0.01180905 | 0.0117007 | 0.01319435292 | 0.01037364708 | 0.01176726708 | 0.01180073292
848 | 0.01183417 | 848 | 0.01183417 | 0.01172582 | 0.01328173464 | 0.01045426536 | 0.01184788536 | 0.01188811464
851 | 0.01194724 | 851 | 0.01194724 | 0.01183889 | 0.01334727093 | 0.01051472907 | 0.01190834907 | 0.01195365093
854 | 0.0120603
858 | 0.0120603
863 | 0.0120603
867 | 0.01214824
871 | 0.01229899
875 | 0.01236181
880 | 0.01234925
884 | 0.01238693
888 | 0.01255025
892 | 0.01268844
897 | 0.01268844
902 | 0.01268844
907 | 0.01281407
911 | 0.0129397
916 | 0.0129397
921 | 0.01306533
926 | 0.01319095
930 | 0.01331658
935 | 0.01331658
941 | 0.01331658
945 | 0.01356784
950 | 0.01369347
955 | 0.01369347
960 | 0.0138191
965 | 0.01407035
970 | 0.01407035
976 | 0.01419598
981 | 0.01432161
986 | 0.01444724
991 | 0.01457286
997 | 0.01469849
1000 | 0.01482412
1010 | 0.01494975
1010 | 0.01507538
1020 | 0.01532663
1020 | 0.01557789
1030 | 0.01570352
1030 | 0.01582915
1040 | 0.0160804
1040 | 0.0160804
1050 | 0.01620603
1050 | 0.01633166
1060 | 0.01633166
1060 | 0.01645729
1070 | 0.01658291
1070 | 0.01658291
1080 | 0.01683417
1080 | 0.01670854
1090 | 0.01319095
1090 | 0.009007538
1090 | 0.005100503
1100 | 0.001419598
1100 | -0.001821608
1110 | -0.004748744
1110 | -0.006758794
1120 | -0.005050251
1120 | -0.002889447
1130 | -0.0009673367
1130 | 0.000951005
1140 | 0.00258794
1140 | 0.004045226
1150 | 0.005565327
1150 | 0.006796482
1160 | 0.00798995
1160 | 0.009145729
1160 | 0.01001256
1170 | 0.0109799
1170 | 0.01183417
1180 | 0.01253769
1180 | 0.01344221
1190 | 0.01394472
1190 | 0.01457286
1200 | 0.01520101
1200 | 0.01557789
1200 | 0.01620603
1210 | 0.01658291
1210 | 0.0169598
1220 | 0.01746231
1220 | 0.01771357
1230 | 0.01834171
1230 | 0.01909548
1240 | 0.01972362
1240 | 0.02035176
1240 | 0.02085427
1250 | 0.02135678
1250 | 0.02160804
1260 | 0.02173367
1260 | 0.0218593
1270 | 0.0218593
1270 | 0.02198492
1270 | 0.02198492
1280 | 0.02198492
1280 | 0.02223618
1290 | 0.02223618
1290 | 0.02236181
1300 | 0.02248744
1300 | 0.02248744
1300 | 0.02261307
1310 | 0.02273869
1310 | 0.02286432
1310 | 0.02298995
1320 | 0.02298995
1320 | 0.02311558
1320 | 0.02324121
1320 | 0.02336683
1330 | 0.02349246
1330 | 0.02361809
1330 | 0.02374372
1330 | 0.02374372
1330 | 0.02386935
1330 | 0.0241206
1330 | 0.02424623
1340 | 0.02449749
1340 | 0.02462312
1340 | 0.02487437
1340 | 0.025
1340 | 0.02512563
1340 | 0.02512563
1340 | 0.02512563
1340 | 0.02512563
1340 | 0.02512563
1340 | 0.02512563
1340 | 0.02512563
1340 | 0.02512563
1340 | 0.02512563
1340 | 0.02512563
1340 | 0.02512563
1340 | 0.02512563
1340 | 0.02512563
1340 | 0.02512563
1340 | 0.02512563
1340 | 0.02512563
1340 | 0.02512563
1330 | 0.02512563
1330 | 0.02512563
1330 | 0.02512563
1330 | 0.02512563
1330 | 0.02512563
1330 | 0.02512563
1330 | 0.02512563
1330 | 0.02512563
1330 | 0.02512563
1330 | 0.02512563
1330 | 0.02512563
1330 | 0.02512563
1330 | 0.02512563
1330 | 0.02512563
1330 | 0.02512563
1330 | 0.02512563
1330 | 0.02512563
1330 | 0.02512563
1330 | 0.02512563
1330 | 0.02512563
1330 | 0.02512563
1330 | 0.02512563
1330 | 0.02512563
1330 | 0.02512563
1330 | 0.02512563
1330 | 0.02512563
1330 | 0.02512563
1320 | 0.02512563
1320 | 0.02512563
1320 | 0.02512563
1320 | 0.02512563
1320 | 0.02512563
1320 | 0.02512563
1320 | 0.02512563
1320 | 0.02512563
1320 | 0.02512563
1320 | 0.02512563
1320 | 0.02512563
1320 | 0.02512563
1320 | 0.02512563
1320 | 0.02512563
1320 | 0.02512563
1320 | 0.02512563
1320 | 0.02512563
1320 | 0.02512563
1320 | 0.02512563
1320 | 0.02512563
1320 | 0.02512563
1320 | 0.02512563
1310 | 0.02512563
1310 | 0.02512563
1310 | 0.02512563
1310 | 0.02512563
1310 | 0.02512563
1310 | 0.02512563
1310 | 0.02512563
1310 | 0.02512563
1310 | 0.02512563
1310 | 0.02512563
1310 | 0.02512563
1310 | 0.02512563
1310 | 0.02512563
1310 | 0.02512563
1310 | 0.02512563
1310 | 0.02512563
1310 | 0.02512563
1300 | 0.02512563
1300 | 0.02512563
1300 | 0.02512563
1300 | 0.02512563
1300 | 0.02512563
1300 | 0.02512563
1300 | 0.02512563
1300 | 0.02512563
1300 | 0.02512563
1300 | 0.02512563
1300 | 0.02512563
1300 | 0.02512563
1300 | 0.02512563
1300 | 0.02512563
1290 | 0.02512563
1290 | 0.02512563
1290 | 0.02512563
1290 | 0.02512563
1290 | 0.02512563
1290 | 0.02512563
1290 | 0.02512563
1290 | 0.02512563
1290 | 0.02512563
1290 | 0.02512563
1290 | 0.02512563
1290 | 0.02512563
1290 | 0.02512563
1280 | 0.02512563
1280 | 0.02512563
1280 | 0.02512563
1280 | 0.02512563
1280 | 0.02512563
1280 | 0.02512563
1280 | 0.02512563
1280 | 0.02512563
1280 | 0.02512563
1280 | 0.02512563
1280 | 0.02512563
1280 | 0.02512563
1270 | 0.02512563
1270 | 0.02512563
1270 | 0.02512563
1270 | 0.02512563
1270 | 0.02512563
1270 | 0.02512563
1270 | 0.02512563
1270 | 0.02512563
1270 | 0.02512563
1270 | 0.02512563
1270 | 0.02512563
1260 | 0.02512563
1260 | 0.02512563
1260 | 0.02512563
1260 | 0.02512563
1260 | 0.02512563
1260 | 0.02512563
1260 | 0.02512563
1260 | 0.02512563
1260 | 0.02512563
1260 | 0.02512563
1260 | 0.02512563
1260 | 0.02512563
1250 | 0.02512563
1250 | 0.02512563
1250 | 0.02512563
1250 | 0.02512563
1250 | 0.02512563
1250 | 0.02512563
1250 | 0.02512563
1250 | 0.02512563
1250 | 0.02512563
1250 | 0.02512563
1250 | 0.02512563
1250 | 0.02512563
1240 | 0.02512563
1240 | 0.02512563
1240 | 0.02512563
1240 | 0.02512563
1240 | 0.02512563
1240 | 0.02512563
1240 | 0.02512563
1240 | 0.02512563
1240 | 0.02512563
1240 | 0.02512563
1240 | 0.02512563
1240 | 0.02512563
1240 | 0.02512563
1240 | 0.02512563
1230 | 0.02512563
1230 | 0.02512563
1230 | 0.02512563
1230 | 0.02512563
1230 | 0.02512563
1230 | 0.02512563
1230 | 0.02512563
1230 | 0.02512563
1230 | 0.02512563
1230 | 0.02512563
1230 | 0.02512563
1230 | 0.02512563
1220 | 0.02512563
1220 | 0.02512563
1220 | 0.02512563
1220 | 0.02512563
1220 | 0.02512563
1220 | 0.02512563
1220 | 0.02512563
1220 | 0.02512563
1220 | 0.02512563
1220 | 0.02512563
1220 | 0.02512563
1220 | 0.02512563
1220 | 0.02512563
1220 | 0.02512563
1220 | 0.02512563
1210 | 0.02512563
1210 | 0.02512563
1210 | 0.02512563
1210 | 0.02512563
1210 | 0.02512563
1210 | 0.02512563
1210 | 0.02512563
1210 | 0.02512563
1210 | 0.02512563
1210 | 0.02512563
1210 | 0.02512563
1210 | 0.02512563
1210 | 0.02512563
1210 | 0.02512563
1200 | 0.02512563
1200 | 0.02512563
1200 | 0.02512563
1200 | 0.02512563
1200 | 0.02512563
1200 | 0.02512563
1200 | 0.02512563
1200 | 0.02512563
1200 | 0.02512563
1200 | 0.02512563
1200 | 0.02512563
1200 | 0.02512563
1200 | 0.02512563
1200 | 0.02512563
1200 | 0.02512563
1190 | 0.02512563
1190 | 0.02512563
1190 | 0.02512563
1190 | 0.02512563
1190 | 0.02512563
1190 | 0.02512563
1190 | 0.02512563
1190 | 0.02512563
1190 | 0.02512563
1190 | 0.02512563
1190 | 0.02512563
1190 | 0.02512563
1190 | 0.02512563
1190 | 0.02512563
1090 | 0.02512563
1010 | 0.02512563
941 | 0.02512563
886 | 0.02474874

## Regression (1)
SUMMARY OUTPUT
Regression Statistics
Multiple R | 0.9981902
R Square | 0.9963836
Adjusted R Square | 0.9961425
Standard Error | 8.19003e-05
Observations | 17
ANOVA
| df | SS | MS | F | Significance of F
Regression | 1 | 2.772143e-05 | 2.772143e-05 | 4132.803 | 9.871981e-20
Residual | 15 | 1.006149e-07 | 6.707659e-09
Total | 16 | 2.782205e-05
| Coefficients | Standard Error | t Stat | P-value | Lower 95% | Upper 95%
Intercept | -0.006817568 | 0.0001743234 | -39.10873 | 1.63426e-16 | -0.00718913 | -0.006446007
Column 1 | 1.831026e-05 | 2.848212e-07 | 64.28688 | 9.871981e-20 | 1.770318e-05 | 1.891735e-05