## GRAIN SIZES
| SA508 Steel | Measured austenite grain sizes
Calculated
| Temperature | Time | Grain size | Error 95% | Error % | Grain size
| °C | h | µm |  |  | µm
1 | 840 | 0.5 | 4.302 | 0.35 | 8.1358 | 4.5
2 | 840 | 2 | 7.5382 | 0.5 | 6.6329 | 7.43
3 | 840 | 5 | 9.6468 | 0.3 | 3.1099 | 10.39
4 | 840 | 8 | 10.8765 | 0.5 | 4.5971 | 11.68
5 | 840 | 10 | 11.2553 | 0.4 | 3.5539 | 12.11
6 | 840 | 12 | 12.1631 | 0.5 | 4.1108 | 12.36
7 | 860 | 1 | 6.801 | 0.5 | 7.3519 | 6.94
8 | 860 | 3 | 11.0803 | 0.5 | 4.5125 | 11.39
9 | 860 | 6 | 13.6857 | 0.6 | 4.3841 | 14.76
10 | 860 | 9 | 14.534 | 0.8 | 5.5043 | 16.43
11 | 860 | 11 | 15.831 | 0.8 | 5.0534 | 17.05
12 | 860 | 13 | 17.3444 | 0.7 | 4.0359 | 17.44
13 | 880 | 0.5 | 8.5255 | 0.3 | 3.5189 | 6.13
14 | 880 | 2 | 11.8129 | 0.5 | 4.2327 | 11.83
15 | 880 | 5 | 15.3589 | 0.7 | 4.5576 | 17.42
16 | 880 | 8 | 17.6368 | 1 | 5.67 | 20.06
17 | 880 | 10 | 19.1872 | 1.5 | 7.8177 | 21.03
18 | 880 | 12 | 21.198 | 1.4 | 6.6044 | 21.65
19 | 910 | 1 | 12.4038 | 0.6 | 4.8372 | 11.19
20 | 910 | 3 | 17.4094 | 1 | 5.744 | 18.74
21 | 910 | 6 | 20.794 | 1.5 | 7.2136 | 23.72
22 | 910 | 9 | 21.8067 | 1.1 | 5.0443 | 25.79
23 | 910 | 11 | 23.5276 | 1.9 | 8.0756 | 26.44
24 | 910 | 13 | 25.667 | 1.5 | 5.8441 | 26.79
25 | 940 | 0.5 | 17.3833 | 1.1 | 6.3279 | 10.85
26 | 940 | 2 | 29.159 | 2.1 | 7.2019 | 23.62
27 | 940 | 5 | 40.4546 | 3.4 | 8.4045 | 37.2
28 | 940 | 8 | 48.8725 | 3 | 6.1384 | 44.88
29 | 940 | 10 | 51.5868 | 3.5 | 6.7847 | 48.3
30 | 940 | 12 | 54.4546 | 3.4 | 6.2437 | 50.82
31 | 965 | 1 | 29.969 | 1.869 | 6.2364 | 21.02
32 | 965 | 3 | 53.547 | 3.0264 | 5.6519 | 39.41
33 | 965 | 6 | 62.405 | 2.8603 | 4.5834 | 56.07
34 | 965 | 9 | 70.895 | 4.46 | 6.291 | 66.99
35 | 965 | 11 | 84.546 | 3.419 | 4.044 | 72.38
36 | 965 | 13 | 91.142 | 4.0015 | 4.3904 | 76.71
37 | 990 | 0.5 | 38.888 | 2.087 | 5.3667
38 | 990 | 2 | 67.946 | 3.758 | 5.5309
39 | 990 | 5 | 88.367 | 6.544 | 7.4055
40 | 990 | 8 | 107.686 | 7.1148 | 6.607
41 | 990 | 10 | 121.301 | 6.246 | 5.1492
42 | 990 | 12 | 136.009 | 6.581 | 4.8387

## EDX Grain boundary precipitates
EDX of grain boundary precipitates
| AlN-Hexagonal |  | Matrix |  | AlN-Rectangular
| Energy | Counts | Energy | Counts | Energy | Counts
| eV |  | eV |  | eV
| -1.3305 | 0 | 5.0845 | 0 | 0 | 0
| 8.66 | 0 | 15.0657 | 0 | 10 | 0
| 18.6505 | 0 | 25.0468 | 0 | 20 | 0
| 28.641 | 0 | 35.028 | 0 | 30 | 0
| 38.6315 | 5 | 45.0091 | 3 | 40 | 9
| 48.622 | 84 | 54.9903 | 87 | 50 | 80
| 58.6125 | 294 | 64.9715 | 295 | 60 | 341
| 68.603 | 785 | 74.9526 | 798 | 70 | 800
| 78.5935 | 1375 | 84.9338 | 1397 | 80 | 1431
| 88.584 | 1795 | 94.915 | 1704 | 90 | 1747
| 98.5745 | 1646 | 104.8961 | 1609 | 100 | 1602
| 108.565 | 1091 | 114.8773 | 1130 | 110 | 1044
| 118.5555 | 561 | 124.8584 | 506 | 120 | 534
| 128.546 | 211 | 134.8396 | 205 | 130 | 182
| 138.5365 | 56 | 144.8208 | 53 | 140 | 61
| 148.527 | 15 | 154.8019 | 12 | 150 | 12
| 158.5175 | 2 | 164.7831 | 1 | 160 | 6
| 168.508 | 1 | 174.7643 | 1 | 170 | 4
| 178.4985 | 1 | 184.7454 | 0 | 180 | 6
| 188.489 | 1 | 194.7266 | 2 | 190 | 5
| 198.4795 | 2 | 204.7077 | 0 | 200 | 7
| 208.47 | 2 | 214.6889 | 2 | 210 | 14
| 218.4605 | 2 | 224.6701 | 3 | 220 | 11
| 228.451 | 1 | 234.6512 | 1 | 230 | 18
| 238.4415 | 6 | 244.6324 | 4 | 240 | 22
| 248.432 | 6 | 254.6136 | 2 | 250 | 19
| 258.4225 | 2 | 264.5947 | 3 | 260 | 23
| 268.413 | 4 | 274.5759 | 2 | 270 | 25
| 278.4035 | 3 | 284.5571 | 3 | 280 | 25
| 288.394 | 2 | 294.5382 | 2 | 290 | 20
| 298.3845 | 2 | 304.5194 | 3 | 300 | 16
| 308.375 | 0 | 314.5005 | 1 | 310 | 13
| 318.3655 | 2 | 324.4817 | 2 | 320 | 17
| 328.356 | 2 | 334.4629 | 0 | 330 | 7
| 338.3465 | 0 | 344.444 | 2 | 340 | 6
| 348.337 | 4 | 354.4252 | 0 | 350 | 4
| 358.3275 | 0 | 364.4064 | 1 | 360 | 6
| 368.318 | 1 | 374.3875 | 0 | 370 | 3
| 378.3085 | 3 | 384.3687 | 3 | 380 | 6
| 388.299 | 0 | 394.3498 | 1 | 390 | 3
| 398.2895 | 2 | 404.331 | 3 | 400 | 6
| 408.28 | 1 | 414.3122 | 2 | 410 | 3
| 418.2705 | 1 | 424.2933 | 2 | 420 | 2
| 428.261 | 0 | 434.2745 | 0 | 430 | 3
| 438.2515 | 1 | 444.2557 | 1 | 440 | 3
| 448.242 | 2 | 454.2368 | 0 | 450 | 6
| 458.2326 | 0 | 464.218 | 0 | 460 | 3
| 468.2231 | 1 | 474.1991 | 3 | 470 | 9
| 478.2136 | 0 | 484.1803 | 3 | 480 | 6
| 488.2041 | 2 | 494.1615 | 3 | 490 | 15
| 498.1946 | 0 | 504.1426 | 3 | 500 | 10
| 508.1851 | 2 | 514.1238 | 2 | 510 | 11
| 518.1756 | 2 | 524.105 | 7 | 520 | 9
| 528.1661 | 2 | 534.0861 | 9 | 530 | 8
| 538.1566 | 2 | 544.0673 | 6 | 540 | 6
| 548.1471 | 3 | 554.0484 | 4 | 550 | 11
| 558.1376 | 3 | 564.0296 | 10 | 560 | 9
| 568.1281 | 4 | 574.0108 | 15 | 570 | 15
| 578.1186 | 7 | 583.9919 | 10 | 580 | 12
| 588.1091 | 3 | 593.9731 | 10 | 590 | 15
| 598.0996 | 5 | 603.9543 | 16 | 600 | 20
| 608.0901 | 6 | 613.9354 | 12 | 610 | 22
| 618.0806 | 5 | 623.9166 | 21 | 620 | 16
| 628.0711 | 6 | 633.8977 | 19 | 630 | 9
| 638.0616 | 6 | 643.8789 | 22 | 640 | 12
| 648.0521 | 6 | 653.8601 | 14 | 650 | 14
| 658.0426 | 4 | 663.8412 | 20 | 660 | 13
| 668.0331 | 11 | 673.8224 | 28 | 670 | 18
| 678.0236 | 7 | 683.8036 | 18 | 680 | 19
| 688.0141 | 9 | 693.7847 | 18 | 690 | 21
| 698.0046 | 9 | 703.7659 | 27 | 700 | 15
| 707.9951 | 8 | 713.747 | 36 | 710 | 18
| 717.9856 | 9 | 723.7282 | 25 | 720 | 16
| 727.9761 | 6 | 733.7094 | 16 | 730 | 15
| 737.9666 | 5 | 743.6905 | 12 | 740 | 7
| 747.9571 | 3 | 753.6717 | 7 | 750 | 8
| 757.9476 | 4 | 763.6529 | 5 | 760 | 5
| 767.9381 | 4 | 773.634 | 0 | 770 | 11
| 777.9286 | 5 | 783.6152 | 2 | 780 | 12
| 787.9191 | 0 | 793.5963 | 1 | 790 | 7
| 797.9096 | 1 | 803.5775 | 2 | 800 | 2
| 807.9001 | 0 | 813.5587 | 2 | 810 | 1
| 817.8906 | 0 | 823.5398 | 3 | 820 | 6
| 827.8811 | 2 | 833.521 | 0 | 830 | 4
| 837.8716 | 1 | 843.5022 | 2 | 840 | 0
| 847.8621 | 0 | 853.4833 | 0 | 850 | 1
| 857.8526 | 1 | 863.4645 | 3 | 860 | 2
| 867.8431 | 0 | 873.4456 | 1 | 870 | 2
| 877.8336 | 0 | 883.4268 | 0 | 880 | 3
| 887.8241 | 0 | 893.408 | 1 | 890 | 1
| 897.8146 | 1 | 903.3891 | 0 | 900 | 1
| 907.8051 | 0 | 913.3703 | 2 | 910 | 0
| 917.7956 | 1 | 923.3515 | 1 | 920 | 1
| 927.7861 | 0 | 933.3326 | 2 | 930 | 2
| 937.7766 | 1 | 943.3138 | 3 | 940 | 0
| 947.7671 | 0 | 953.2949 | 1 | 950 | 0
| 957.7576 | 0 | 963.2761 | 1 | 960 | 0
| 967.7481 | 0 | 973.2573 | 0 | 970 | 0
| 977.7386 | 1 | 983.2384 | 0 | 980 | 1
| 987.7292 | 0 | 993.2196 | 2 | 990 | 0
| 997.7197 | 0 | 1003.201 | 3 | 1000 | 1
| 1007.71 | 0 | 1013.182 | 0 | 1010 | 1
| 1017.701 | 1 | 1023.163 | 0 | 1020 | 0
| 1027.691 | 1 | 1033.144 | 0 | 1030 | 0
| 1037.682 | 0 | 1043.125 | 0 | 1040 | 0
| 1047.672 | 0 | 1053.107 | 2 | 1050 | 0
| 1057.663 | 1 | 1063.088 | 1 | 1060 | 0
| 1067.653 | 0 | 1073.069 | 1 | 1070 | 0
| 1077.644 | 1 | 1083.05 | 0 | 1080 | 0
| 1087.634 | 2 | 1093.031 | 1 | 1090 | 0
| 1097.625 | 0 | 1103.012 | 0 | 1100 | 1
| 1107.615 | 1 | 1112.994 | 2 | 1110 | 0
| 1117.606 | 1 | 1122.975 | 1 | 1120 | 2
| 1127.596 | 2 | 1132.956 | 1 | 1130 | 0
| 1137.587 | 2 | 1142.937 | 0 | 1140 | 1
| 1147.577 | 1 | 1152.918 | 1 | 1150 | 1
| 1157.568 | 1 | 1162.899 | 1 | 1160 | 0
| 1167.558 | 0 | 1172.881 | 5 | 1170 | 0
| 1177.549 | 1 | 1182.862 | 0 | 1180 | 0
| 1187.539 | 0 | 1192.843 | 3 | 1190 | 1
| 1197.53 | 0 | 1202.824 | 3 | 1200 | 1
| 1207.52 | 0 | 1212.805 | 1 | 1210 | 2
| 1217.511 | 1 | 1222.786 | 3 | 1220 | 2
| 1227.501 | 1 | 1232.768 | 1 | 1230 | 3
| 1237.492 | 0 | 1242.749 | 0 | 1240 | 1
| 1247.482 | 1 | 1252.73 | 1 | 1250 | 2
| 1257.473 | 1 | 1262.711 | 2 | 1260 | 2
| 1267.463 | 0 | 1272.692 | 2 | 1270 | 2
| 1277.454 | 0 | 1282.673 | 1 | 1280 | 1
| 1287.444 | 1 | 1292.654 | 0 | 1290 | 1
| 1297.435 | 2 | 1302.636 | 2 | 1300 | 3
| 1307.425 | 0 | 1312.617 | 0 | 1310 | 2
| 1317.416 | 1 | 1322.598 | 3 | 1320 | 1
| 1327.406 | 0 | 1332.579 | 2 | 1330 | 3
| 1337.397 | 0 | 1342.56 | 0 | 1340 | 0
| 1347.387 | 3 | 1352.541 | 1 | 1350 | 2
| 1357.378 | 2 | 1362.523 | 2 | 1360 | 1
| 1367.368 | 2 | 1372.504 | 2 | 1370 | 3
| 1377.359 | 0 | 1382.485 | 2 | 1380 | 3
| 1387.349 | 3 | 1392.466 | 0 | 1390 | 4
| 1397.34 | 6 | 1402.447 | 0 | 1400 | 2
| 1407.33 | 6 | 1412.428 | 0 | 1410 | 0
| 1417.321 | 8 | 1422.41 | 0 | 1420 | 9
| 1427.311 | 7 | 1432.391 | 3 | 1430 | 7
| 1437.302 | 9 | 1442.372 | 1 | 1440 | 16
| 1447.292 | 7 | 1452.353 | 2 | 1450 | 14
| 1457.283 | 20 | 1462.334 | 2 | 1460 | 22
| 1467.273 | 16 | 1472.315 | 3 | 1470 | 26
| 1477.264 | 19 | 1482.297 | 2 | 1480 | 34
| 1487.254 | 26 | 1492.278 | 1 | 1490 | 31
| 1497.245 | 13 | 1502.259 | 1 | 1500 | 28
| 1507.235 | 16 | 1512.24 | 1 | 1510 | 35
| 1517.226 | 16 | 1522.221 | 1 | 1520 | 23
| 1527.216 | 13 | 1532.202 | 1 | 1530 | 14
| 1537.207 | 9 | 1542.184 | 1 | 1540 | 17
| 1547.197 | 10 | 1552.165 | 1 | 1550 | 9
| 1557.188 | 3 | 1562.146 | 1 | 1560 | 11
| 1567.178 | 2 | 1572.127 | 0 | 1570 | 7
| 1577.169 | 2 | 1582.108 | 1 | 1580 | 6
| 1587.159 | 2 | 1592.089 | 1 | 1590 | 4
| 1597.15 | 0 | 1602.071 | 1 | 1600 | 0
| 1607.14 | 1 | 1612.052 | 2 | 1610 | 1
| 1617.131 | 2 | 1622.033 | 1 | 1620 | 1
| 1627.121 | 0 | 1632.014 | 1 | 1630 | 1
| 1637.112 | 1 | 1641.995 | 1 | 1640 | 2
| 1647.102 | 2 | 1651.976 | 1 | 1650 | 1
| 1657.093 | 1 | 1661.957 | 3 | 1660 | 1
| 1667.083 | 0 | 1671.939 | 0 | 1670 | 1
| 1677.074 | 0 | 1681.92 | 3 | 1680 | 1
| 1687.064 | 2 | 1691.901 | 1 | 1690 | 2
| 1697.055 | 0 | 1701.882 | 4 | 1700 | 6
| 1707.045 | 2 | 1711.863 | 0 | 1710 | 2
| 1717.036 | 0 | 1721.844 | 3 | 1720 | 5
| 1727.026 | 0 | 1731.826 | 3 | 1730 | 5
| 1737.017 | 2 | 1741.807 | 2 | 1740 | 5
| 1747.007 | 1 | 1751.788 | 5 | 1750 | 5
| 1756.998 | 1 | 1761.769 | 3 | 1760 | 4
| 1766.988 | 3 | 1771.75 | 4 | 1770 | 2
| 1776.979 | 3 | 1781.731 | 0 | 1780 | 7
| 1786.969 | 1 | 1791.713 | 2 | 1790 | 5
| 1796.96 | 1 | 1801.694 | 0 | 1800 | 4
| 1806.95 | 1 | 1811.675 | 2 | 1810 | 1
| 1816.941 | 0 | 1821.656 | 3 | 1820 | 2
| 1826.931 | 1 | 1831.637 | 3 | 1830 | 1
| 1836.922 | 1 | 1841.618 | 0 | 1840 | 1
| 1846.912 | 1 | 1851.6 | 1 | 1850 | 2
| 1856.903 | 0 | 1861.581 | 3 | 1860 | 1
| 1866.893 | 0 | 1871.562 | 1 | 1870 | 0
| 1876.884 | 0 | 1881.543 | 2 | 1880 | 2
| 1886.874 | 1 | 1891.524 | 2 | 1890 | 1
| 1896.865 | 2 | 1901.505 | 0 | 1900 | 1
| 1906.855 | 1 | 1911.487 | 2 | 1910 | 3
| 1916.846 | 1 | 1921.468 | 2 | 1920 | 2
| 1926.836 | 2 | 1931.449 | 1 | 1930 | 1
| 1936.827 | 1 | 1941.43 | 1 | 1940 | 2
| 1946.817 | 1 | 1951.411 | 2 | 1950 | 0
| 1956.808 | 0 | 1961.392 | 1 | 1960 | 1
| 1966.798 | 0 | 1971.374 | 1 | 1970 | 4
| 1976.789 | 1 | 1981.355 | 1 | 1980 | 0
| 1986.779 | 2 | 1991.336 | 1 | 1990 | 0
| 1996.77 | 1 | 2001.317 | 1 | 2000 | 2
| 2006.76 | 1 | 2011.298 | 0 | 2010 | 2
| 2016.751 | 1 | 2021.279 | 6 | 2020 | 1
| 2026.741 | 2 | 2031.261 | 1 | 2030 | 1
| 2036.732 | 4 | 2041.242 | 3 | 2040 | 5
| 2046.722 | 0 | 2051.223 | 1 | 2050 | 2
| 2056.713 | 0 | 2061.204 | 1 | 2060 | 0
| 2066.703 | 0 | 2071.185 | 0 | 2070 | 0
| 2076.694 | 2 | 2081.166 | 1 | 2080 | 2
| 2086.684 | 0 | 2091.147 | 0 | 2090 | 4
| 2096.675 | 0 | 2101.129 | 4 | 2100 | 2
| 2106.665 | 2 | 2111.11 | 3 | 2110 | 3
| 2116.656 | 1 | 2121.091 | 2 | 2120 | 3
| 2126.646 | 3 | 2131.072 | 3 | 2130 | 0
| 2136.637 | 3 | 2141.053 | 5 | 2140 | 1
| 2146.627 | 0 | 2151.034 | 0 | 2150 | 4
| 2156.618 | 1 | 2161.016 | 2 | 2160 | 2
| 2166.608 | 1 | 2170.997 | 2 | 2170 | 2
| 2176.599 | 2 | 2180.978 | 1 | 2180 | 0
| 2186.589 | 2 | 2190.959 | 3 | 2190 | 1
| 2196.58 | 0 | 2200.94 | 4 | 2200 | 0
| 2206.57 | 1 | 2210.921 | 1 | 2210 | 1
| 2216.561 | 0 | 2220.903 | 1 | 2220 | 0
| 2226.551 | 1 | 2230.884 | 1 | 2230 | 2
| 2236.542 | 4 | 2240.865 | 1 | 2240 | 3
| 2246.532 | 0 | 2250.846 | 2 | 2250 | 4
| 2256.523 | 0 | 2260.827 | 5 | 2260 | 3
| 2266.513 | 3 | 2270.808 | 2 | 2270 | 2
| 2276.504 | 2 | 2280.79 | 2 | 2280 | 3
| 2286.494 | 1 | 2290.771 | 2 | 2290 | 4
| 2296.485 | 0 | 2300.752 | 1 | 2300 | 2
| 2306.475 | 5 | 2310.733 | 5 | 2310 | 3
| 2316.466 | 3 | 2320.714 | 2 | 2320 | 1
| 2326.456 | 1 | 2330.695 | 5 | 2330 | 6
| 2336.447 | 4 | 2340.677 | 0 | 2340 | 2
| 2346.437 | 0 | 2350.658 | 6 | 2350 | 2
| 2356.428 | 3 | 2360.639 | 2 | 2360 | 2
| 2366.418 | 0 | 2370.62 | 0 | 2370 | 5
| 2376.409 | 1 | 2380.601 | 2 | 2380 | 5
| 2386.399 | 3 | 2390.582 | 2 | 2390 | 2
| 2396.39 | 0 | 2400.564 | 1 | 2400 | 1
| 2406.38 | 1 | 2410.545 | 5 | 2410 | 2
| 2416.371 | 5 | 2420.526 | 3 | 2420 | 1
| 2426.361 | 1 | 2430.507 | 2 | 2430 | 3
| 2436.352 | 3 | 2440.488 | 1 | 2440 | 1
| 2446.342 | 0 | 2450.469 | 2 | 2450 | 1
| 2456.333 | 3 | 2460.451 | 2 | 2460 | 5
| 2466.323 | 2 | 2470.432 | 0 | 2470 | 4
| 2476.314 | 0 | 2480.413 | 0 | 2480 | 2
| 2486.304 | 1 | 2490.394 | 2 | 2490 | 4
| 2496.295 | 0 | 2500.375 | 1 | 2500 | 3
| 2506.285 | 2 | 2510.356 | 2 | 2510 | 2
| 2516.276 | 0 | 2520.337 | 3 | 2520 | 2
| 2526.266 | 1 | 2530.319 | 1 | 2530 | 0
| 2536.257 | 4 | 2540.3 | 3 | 2540 | 2
| 2546.247 | 3 | 2550.281 | 1 | 2550 | 3
| 2556.238 | 1 | 2560.262 | 2 | 2560 | 1
| 2566.228 | 1 | 2570.243 | 1 | 2570 | 3
| 2576.219 | 3 | 2580.224 | 1 | 2580 | 2
| 2586.209 | 2 | 2590.206 | 3 | 2590 | 2
| 2596.2 | 0 | 2600.187 | 3 | 2600 | 1
| 2606.19 | 1 | 2610.168 | 1 | 2610 | 2
| 2616.181 | 1 | 2620.149 | 3 | 2620 | 4
| 2626.171 | 1 | 2630.13 | 2 | 2630 | 0
| 2636.162 | 0 | 2640.111 | 3 | 2640 | 0
| 2646.152 | 1 | 2650.093 | 4 | 2650 | 0
| 2656.143 | 1 | 2660.074 | 5 | 2660 | 0
| 2666.133 | 0 | 2670.055 | 3 | 2670 | 0
| 2676.124 | 1 | 2680.036 | 1 | 2680 | 4
| 2686.114 | 0 | 2690.017 | 1 | 2690 | 3
| 2696.105 | 1 | 2699.998 | 1 | 2700 | 0
| 2706.095 | 1 | 2709.98 | 4 | 2710 | 1
| 2716.086 | 0 | 2719.961 | 2 | 2720 | 2
| 2726.076 | 0 | 2729.942 | 2 | 2730 | 0
| 2736.067 | 3 | 2739.923 | 3 | 2740 | 3
| 2746.057 | 1 | 2749.904 | 1 | 2750 | 2
| 2756.048 | 1 | 2759.885 | 1 | 2760 | 2
| 2766.038 | 1 | 2769.867 | 1 | 2770 | 3
| 2776.029 | 2 | 2779.848 | 0 | 2780 | 1
| 2786.019 | 0 | 2789.829 | 2 | 2790 | 2
| 2796.01 | 3 | 2799.81 | 3 | 2800 | 1
| 2806 | 0 | 2809.791 | 2 | 2810 | 3
| 2815.991 | 0 | 2819.772 | 2 | 2820 | 1
| 2825.982 | 0 | 2829.754 | 0 | 2830 | 0
| 2835.972 | 0 | 2839.735 | 0 | 2840 | 2
| 2845.963 | 1 | 2849.716 | 2 | 2850 | 1
| 2855.953 | 2 | 2859.697 | 1 | 2860 | 1
| 2865.944 | 1 | 2869.678 | 3 | 2870 | 3
| 2875.934 | 1 | 2879.659 | 0 | 2880 | 1
| 2885.925 | 0 | 2889.64 | 0 | 2890 | 1
| 2895.915 | 0 | 2899.622 | 1 | 2900 | 2
| 2905.906 | 0 | 2909.603 | 3 | 2910 | 0
| 2915.896 | 1 | 2919.584 | 2 | 2920 | 2
| 2925.887 | 1 | 2929.565 | 1 | 2930 | 0
| 2935.877 | 0 | 2939.546 | 1 | 2940 | 5
| 2945.868 | 2 | 2949.527 | 0 | 2950 | 0
| 2955.858 | 2 | 2959.509 | 2 | 2960 | 3
| 2965.849 | 0 | 2969.49 | 0 | 2970 | 2
| 2975.839 | 1 | 2979.471 | 2 | 2980 | 5
| 2985.83 | 0 | 2989.452 | 1 | 2990 | 2
| 2995.82 | 0 | 2999.433 | 0 | 3000 | 3
| 3005.811 | 0 | 3009.414 | 4 | 3010 | 2
| 3015.801 | 1 | 3019.396 | 2 | 3020 | 2
| 3025.792 | 0 | 3029.377 | 3 | 3030 | 2
| 3035.782 | 0 | 3039.358 | 2 | 3040 | 4
| 3045.773 | 2 | 3049.339 | 2 | 3050 | 0
| 3055.763 | 1 | 3059.32 | 0 | 3060 | 2
| 3065.754 | 1 | 3069.301 | 2 | 3070 | 2
| 3075.744 | 2 | 3079.283 | 0 | 3080 | 4
| 3085.735 | 0 | 3089.264 | 1 | 3090 | 1
| 3095.725 | 0 | 3099.245 | 6 | 3100 | 2
| 3105.716 | 0 | 3109.226 | 0 | 3110 | 1
| 3115.706 | 2 | 3119.207 | 0 | 3120 | 7
| 3125.697 | 0 | 3129.188 | 3 | 3130 | 1
| 3135.687 | 3 | 3139.17 | 2 | 3140 | 3
| 3145.678 | 0 | 3149.151 | 3 | 3150 | 3
| 3155.668 | 0 | 3159.132 | 2 | 3160 | 1
| 3165.659 | 1 | 3169.113 | 2 | 3170 | 2
| 3175.649 | 1 | 3179.094 | 1 | 3180 | 2
| 3185.64 | 1 | 3189.075 | 4 | 3190 | 3
| 3195.63 | 1 | 3199.057 | 3 | 3200 | 1
| 3205.621 | 0 | 3209.038 | 3 | 3210 | 0
| 3215.611 | 1 | 3219.019 | 0 | 3220 | 3
| 3225.602 | 0 | 3229 | 3 | 3230 | 1
| 3235.592 | 4 | 3238.981 | 1 | 3240 | 3
| 3245.583 | 1 | 3248.962 | 2 | 3250 | 2
| 3255.573 | 0 | 3258.944 | 1 | 3260 | 5
| 3265.564 | 3 | 3268.925 | 1 | 3270 | 2
| 3275.554 | 1 | 3278.906 | 4 | 3280 | 1
| 3285.545 | 1 | 3288.887 | 2 | 3290 | 1
| 3295.535 | 1 | 3298.868 | 2 | 3300 | 4
| 3305.526 | 0 | 3308.849 | 4 | 3310 | 2
| 3315.516 | 1 | 3318.83 | 1 | 3320 | 1
| 3325.507 | 2 | 3328.812 | 3 | 3330 | 4
| 3335.497 | 3 | 3338.793 | 0 | 3340 | 2
| 3345.488 | 1 | 3348.774 | 3 | 3350 | 3
| 3355.478 | 1 | 3358.755 | 4 | 3360 | 0
| 3365.469 | 1 | 3368.736 | 3 | 3370 | 1
| 3375.459 | 2 | 3378.717 | 0 | 3380 | 2
| 3385.45 | 0 | 3388.699 | 2 | 3390 | 3
| 3395.44 | 1 | 3398.68 | 3 | 3400 | 0
| 3405.431 | 3 | 3408.661 | 2 | 3410 | 4
| 3415.421 | 1 | 3418.642 | 1 | 3420 | 2
| 3425.412 | 2 | 3428.623 | 5 | 3430 | 2
| 3435.402 | 1 | 3438.604 | 0 | 3440 | 3
| 3445.393 | 0 | 3448.586 | 1 | 3450 | 3
| 3455.383 | 0 | 3458.567 | 1 | 3460 | 0
| 3465.374 | 0 | 3468.548 | 2 | 3470 | 3
| 3475.364 | 0 | 3478.529 | 1 | 3480 | 1
| 3485.355 | 2 | 3488.51 | 2 | 3490 | 0
| 3495.345 | 1 | 3498.491 | 0 | 3500 | 1
| 3505.336 | 1 | 3508.473 | 2 | 3510 | 3
| 3515.326 | 0 | 3518.454 | 2 | 3520 | 4
| 3525.317 | 1 | 3528.435 | 2 | 3530 | 2
| 3535.307 | 0 | 3538.416 | 1 | 3540 | 0
| 3545.298 | 0 | 3548.397 | 4 | 3550 | 4
| 3555.288 | 0 | 3558.378 | 1 | 3560 | 4
| 3565.279 | 0 | 3568.36 | 1 | 3570 | 1
| 3575.269 | 0 | 3578.341 | 1 | 3580 | 2
| 3585.26 | 3 | 3588.322 | 3 | 3590 | 3
| 3595.25 | 2 | 3598.303 | 2 | 3600 | 2
| 3605.241 | 0 | 3608.284 | 0 | 3610 | 3
| 3615.231 | 0 | 3618.265 | 0 | 3620 | 2
| 3625.222 | 0 | 3628.247 | 2 | 3630 | 3
| 3635.212 | 0 | 3638.228 | 2 | 3640 | 3
| 3645.203 | 0 | 3648.209 | 1 | 3650 | 0
| 3655.193 | 0 | 3658.19 | 1 | 3660 | 1
| 3665.184 | 0 | 3668.171 | 0 | 3670 | 2
| 3675.174 | 4 | 3678.152 | 0 | 3680 | 2
| 3685.165 | 1 | 3688.134 | 3 | 3690 | 1
| 3695.155 | 1 | 3698.115 | 1 | 3700 | 2
| 3705.146 | 0 | 3708.096 | 1 | 3710 | 2
| 3715.136 | 0 | 3718.077 | 3 | 3720 | 4
| 3725.127 | 0 | 3728.058 | 0 | 3730 | 5
| 3735.117 | 1 | 3738.039 | 1 | 3740 | 1
| 3745.108 | 0 | 3748.02 | 1 | 3750 | 1
| 3755.098 | 0 | 3758.002 | 1 | 3760 | 3
| 3765.089 | 2 | 3767.983 | 2 | 3770 | 0
| 3775.079 | 2 | 3777.964 | 3 | 3780 | 2
| 3785.07 | 0 | 3787.945 | 1 | 3790 | 5
| 3795.06 | 0 | 3797.926 | 1 | 3800 | 2
| 3805.051 | 0 | 3807.907 | 1 | 3810 | 0
| 3815.041 | 1 | 3817.889 | 1 | 3820 | 3
| 3825.032 | 0 | 3827.87 | 3 | 3830 | 2
| 3835.022 | 0 | 3837.851 | 0 | 3840 | 0
| 3845.013 | 0 | 3847.832 | 1 | 3850 | 1
| 3855.003 | 3 | 3857.813 | 1 | 3860 | 3
| 3864.994 | 2 | 3867.794 | 2 | 3870 | 4
| 3874.984 | 0 | 3877.776 | 0 | 3880 | 0
| 3884.975 | 1 | 3887.757 | 2 | 3890 | 3
| 3894.965 | 0 | 3897.738 | 2 | 3900 | 3
| 3904.956 | 1 | 3907.719 | 1 | 3910 | 1
| 3914.946 | 2 | 3917.7 | 1 | 3920 | 2
| 3924.937 | 1 | 3927.681 | 2 | 3930 | 0
| 3934.927 | 0 | 3937.663 | 1 | 3940 | 4
| 3944.918 | 0 | 3947.644 | 2 | 3950 | 1
| 3954.908 | 0 | 3957.625 | 2 | 3960 | 0
| 3964.899 | 0 | 3967.606 | 0 | 3970 | 2
| 3974.889 | 0 | 3977.587 | 4 | 3980 | 3
| 3984.88 | 1 | 3987.568 | 2 | 3990 | 1
| 3994.87 | 1 | 3997.55 | 0 | 4000 | 1
| 4004.861 | 1 | 4007.531 | 2 | 4010 | 0
| 4014.851 | 1 | 4017.512 | 3 | 4020 | 4
| 4024.842 | 0 | 4027.493 | 1 | 4030 | 5
| 4034.832 | 1 | 4037.474 | 3 | 4040 | 0
| 4044.823 | 1 | 4047.455 | 0 | 4050 | 0
| 4054.813 | 0 | 4057.437 | 1 | 4060 | 1
| 4064.804 | 1 | 4067.418 | 1 | 4070 | 0
| 4074.794 | 0 | 4077.399 | 1 | 4080 | 1
| 4084.785 | 3 | 4087.38 | 1 | 4090 | 2
| 4094.775 | 0 | 4097.361 | 0 | 4100 | 0
| 4104.766 | 0 | 4107.342 | 0 | 4110 | 1
| 4114.756 | 2 | 4117.324 | 2 | 4120 | 1
| 4124.747 | 1 | 4127.305 | 1 | 4130 | 3
| 4134.737 | 0 | 4137.286 | 0 | 4140 | 1
| 4144.728 | 0 | 4147.267 | 1 | 4150 | 1
| 4154.718 | 1 | 4157.248 | 1 | 4160 | 1
| 4164.709 | 0 | 4167.229 | 2 | 4170 | 1
| 4174.699 | 2 | 4177.21 | 2 | 4180 | 0
| 4184.69 | 2 | 4187.192 | 3 | 4190 | 0
| 4194.68 | 0 | 4197.173 | 1 | 4200 | 2
| 4204.671 | 1 | 4207.154 | 0 | 4210 | 4
| 4214.661 | 0 | 4217.135 | 1 | 4220 | 2
| 4224.652 | 1 | 4227.116 | 1 | 4230 | 1
| 4234.642 | 3 | 4237.097 | 1 | 4240 | 1
| 4244.633 | 0 | 4247.079 | 2 | 4250 | 2
| 4254.623 | 1 | 4257.06 | 2 | 4260 | 2
| 4264.614 | 1 | 4267.041 | 0 | 4270 | 0
| 4274.604 | 0 | 4277.022 | 1 | 4280 | 1
| 4284.595 | 2 | 4287.003 | 0 | 4290 | 1
| 4294.585 | 1 | 4296.984 | 0 | 4300 | 1
| 4304.576 | 0 | 4306.966 | 0 | 4310 | 1
| 4314.566 | 1 | 4316.947 | 0 | 4320 | 1
| 4324.557 | 1 | 4326.928 | 1 | 4330 | 1
| 4334.547 | 0 | 4336.909 | 1 | 4340 | 0
| 4344.538 | 0 | 4346.89 | 2 | 4350 | 3
| 4354.528 | 0 | 4356.871 | 4 | 4360 | 2
| 4364.519 | 0 | 4366.853 | 2 | 4370 | 2
| 4374.509 | 0 | 4376.834 | 3 | 4380 | 1
| 4384.5 | 1 | 4386.815 | 2 | 4390 | 2
| 4394.49 | 2 | 4396.796 | 2 | 4400 | 2
| 4404.481 | 1 | 4406.777 | 0 | 4410 | 1
| 4414.471 | 0 | 4416.758 | 2 | 4420 | 1
| 4424.462 | 1 | 4426.74 | 0 | 4430 | 1
| 4434.452 | 1 | 4436.721 | 0 | 4440 | 2
| 4444.443 | 1 | 4446.702 | 0 | 4450 | 1
| 4454.433 | 0 | 4456.683 | 0 | 4460 | 0
| 4464.424 | 2 | 4466.664 | 2 | 4470 | 3
| 4474.414 | 0 | 4476.645 | 2 | 4480 | 4
| 4484.405 | 2 | 4486.627 | 1 | 4490 | 2
| 4494.395 | 0 | 4496.608 | 0 | 4500 | 5
| 4504.386 | 2 | 4506.589 | 1 | 4510 | 3
| 4514.376 | 4 | 4516.57 | 1 | 4520 | 2
| 4524.367 | 2 | 4526.551 | 4 | 4530 | 2
| 4534.357 | 1 | 4536.532 | 2 | 4540 | 3
| 4544.348 | 3 | 4546.513 | 1 | 4550 | 2
| 4554.338 | 1 | 4556.495 | 1 | 4560 | 2
| 4564.329 | 0 | 4566.476 | 3 | 4570 | 1
| 4574.319 | 1 | 4576.457 | 1 | 4580 | 1
| 4584.31 | 1 | 4586.438 | 0 | 4590 | 5
| 4594.3 | 2 | 4596.419 | 3 | 4600 | 3
| 4604.291 | 2 | 4606.4 | 3 | 4610 | 3
| 4614.281 | 3 | 4616.382 | 2 | 4620 | 5
| 4624.272 | 1 | 4626.363 | 1 | 4630 | 4
| 4634.262 | 2 | 4636.344 | 1 | 4640 | 4
| 4644.253 | 1 | 4646.325 | 2 | 4650 | 7
| 4654.243 | 2 | 4656.306 | 3 | 4660 | 2
| 4664.234 | 3 | 4666.287 | 9 | 4670 | 3
| 4674.224 | 2 | 4676.269 | 2 | 4680 | 5
| 4684.215 | 0 | 4686.25 | 3 | 4690 | 3
| 4694.205 | 3 | 4696.231 | 5 | 4700 | 4
| 4704.196 | 0 | 4706.212 | 3 | 4710 | 3
| 4714.186 | 0 | 4716.193 | 3 | 4720 | 2
| 4724.177 | 0 | 4726.174 | 3 | 4730 | 2
| 4734.167 | 1 | 4736.156 | 1 | 4740 | 1
| 4744.158 | 0 | 4746.137 | 0 | 4750 | 2
| 4754.148 | 1 | 4756.118 | 4 | 4760 | 2
| 4764.139 | 3 | 4766.099 | 2 | 4770 | 2
| 4774.129 | 1 | 4776.08 | 3 | 4780 | 2
| 4784.12 | 0 | 4786.061 | 1 | 4790 | 1
| 4794.11 | 1 | 4796.043 | 0 | 4800 | 1
| 4804.101 | 1 | 4806.024 | 5 | 4810 | 1
| 4814.091 | 3 | 4816.005 | 1 | 4820 | 3
| 4824.082 | 0 | 4825.986 | 1 | 4830 | 2
| 4834.072 | 1 | 4835.967 | 1 | 4840 | 1
| 4844.063 | 0 | 4845.948 | 1 | 4850 | 0
| 4854.053 | 0 | 4855.93 | 0 | 4860 | 3
| 4864.044 | 2 | 4865.911 | 0 | 4870 | 1
| 4874.034 | 0 | 4875.892 | 0 | 4880 | 4
| 4884.025 | 0 | 4885.873 | 0 | 4890 | 0
| 4894.015 | 0 | 4895.854 | 3 | 4900 | 1
| 4904.006 | 0 | 4905.835 | 4 | 4910 | 4
| 4913.996 | 2 | 4915.817 | 2 | 4920 | 4
| 4923.987 | 0 | 4925.798 | 1 | 4930 | 2
| 4933.977 | 2 | 4935.779 | 3 | 4940 | 3
| 4943.968 | 1 | 4945.76 | 0 | 4950 | 1
| 4953.958 | 1 | 4955.741 | 0 | 4960 | 4
| 4963.949 | 1 | 4965.722 | 1 | 4970 | 1
| 4973.939 | 1 | 4975.703 | 1 | 4980 | 1
| 4983.93 | 0 | 4985.685 | 2 | 4990 | 4
| 4993.92 | 0 | 4995.666 | 2 | 5000 | 0
| 5003.911 | 1 | 5005.647 | 3 | 5010 | 1
| 5013.901 | 1 | 5015.628 | 0 | 5020 | 2
| 5023.892 | 1 | 5025.609 | 0 | 5030 | 1
| 5033.882 | 2 | 5035.59 | 2 | 5040 | 3
| 5043.873 | 1 | 5045.572 | 0 | 5050 | 3
| 5053.863 | 0 | 5055.553 | 2 | 5060 | 1
| 5063.854 | 0 | 5065.534 | 1 | 5070 | 1
| 5073.844 | 1 | 5075.515 | 1 | 5080 | 3
| 5083.835 | 2 | 5085.496 | 0 | 5090 | 3
| 5093.825 | 0 | 5095.477 | 1 | 5100 | 2
| 5103.816 | 0 | 5105.459 | 3 | 5110 | 1
| 5113.806 | 2 | 5115.44 | 3 | 5120 | 3
| 5123.797 | 1 | 5125.421 | 0 | 5130 | 1
| 5133.787 | 0 | 5135.402 | 0 | 5140 | 2
| 5143.778 | 1 | 5145.383 | 0 | 5150 | 2
| 5153.768 | 0 | 5155.364 | 1 | 5160 | 2
| 5163.759 | 1 | 5165.346 | 3 | 5170 | 2
| 5173.749 | 2 | 5175.327 | 2 | 5180 | 5
| 5183.74 | 2 | 5185.308 | 2 | 5190 | 3
| 5193.73 | 0 | 5195.289 | 2 | 5200 | 0
| 5203.721 | 1 | 5205.27 | 1 | 5210 | 2
| 5213.711 | 1 | 5215.251 | 1 | 5220 | 2
| 5223.702 | 2 | 5225.233 | 1 | 5230 | 3
| 5233.692 | 0 | 5235.214 | 1 | 5240 | 4
| 5243.683 | 1 | 5245.195 | 3 | 5250 | 2
| 5253.673 | 0 | 5255.176 | 1 | 5260 | 2
| 5263.664 | 1 | 5265.157 | 2 | 5270 | 2
| 5273.654 | 0 | 5275.138 | 0 | 5280 | 2
| 5283.645 | 0 | 5285.12 | 2 | 5290 | 1
| 5293.635 | 0 | 5295.101 | 1 | 5300 | 1
| 5303.626 | 1 | 5305.082 | 3 | 5310 | 0
| 5313.616 | 0 | 5315.063 | 2 | 5320 | 2
| 5323.607 | 1 | 5325.044 | 1 | 5330 | 1
| 5333.597 | 0 | 5335.025 | 2 | 5340 | 3
| 5343.588 | 0 | 5345.007 | 0 | 5350 | 4
| 5353.578 | 1 | 5354.988 | 4 | 5360 | 0
| 5363.569 | 1 | 5364.969 | 2 | 5370 | 4
| 5373.559 | 1 | 5374.95 | 3 | 5380 | 3
| 5383.55 | 0 | 5384.931 | 2 | 5390 | 4
| 5393.54 | 3 | 5394.912 | 3 | 5400 | 5
| 5403.531 | 3 | 5404.893 | 2 | 5410 | 4
| 5413.521 | 3 | 5414.875 | 2 | 5420 | 2
| 5423.512 | 3 | 5424.856 | 2 | 5430 | 3
| 5433.502 | 0 | 5434.837 | 3 | 5440 | 3
| 5443.493 | 0 | 5444.818 | 0 | 5450 | 0
| 5453.484 | 0 | 5454.799 | 4 | 5460 | 3
| 5463.474 | 0 | 5464.78 | 4 | 5470 | 4
| 5473.465 | 2 | 5474.762 | 3 | 5480 | 2
| 5483.455 | 4 | 5484.743 | 2 | 5490 | 1
| 5493.446 | 3 | 5494.724 | 0 | 5500 | 4
| 5503.436 | 1 | 5504.705 | 1 | 5510 | 2
| 5513.427 | 0 | 5514.686 | 5 | 5520 | 3
| 5523.417 | 0 | 5524.667 | 5 | 5530 | 1
| 5533.408 | 0 | 5534.649 | 1 | 5540 | 1
| 5543.398 | 1 | 5544.63 | 0 | 5550 | 1
| 5553.389 | 0 | 5554.611 | 1 | 5560 | 1
| 5563.379 | 0 | 5564.592 | 1 | 5570 | 3
| 5573.37 | 0 | 5574.573 | 3 | 5580 | 2
| 5583.36 | 0 | 5584.554 | 3 | 5590 | 4
| 5593.351 | 0 | 5594.536 | 1 | 5600 | 3
| 5603.341 | 2 | 5604.517 | 0 | 5610 | 3
| 5613.332 | 0 | 5614.498 | 0 | 5620 | 4
| 5623.322 | 0 | 5624.479 | 2 | 5630 | 1
| 5633.313 | 2 | 5634.46 | 3 | 5640 | 1
| 5643.303 | 0 | 5644.441 | 2 | 5650 | 1
| 5653.294 | 0 | 5654.423 | 1 | 5660 | 2
| 5663.284 | 0 | 5664.404 | 0 | 5670 | 3
| 5673.275 | 0 | 5674.385 | 1 | 5680 | 1
| 5683.265 | 1 | 5684.366 | 1 | 5690 | 1
| 5693.256 | 1 | 5694.347 | 0 | 5700 | 0
| 5703.246 | 0 | 5704.328 | 2 | 5710 | 1
| 5713.237 | 2 | 5714.31 | 2 | 5720 | 2
| 5723.227 | 0 | 5724.291 | 2 | 5730 | 2
| 5733.218 | 0 | 5734.272 | 2 | 5740 | 0
| 5743.208 | 0 | 5744.253 | 2 | 5750 | 2
| 5753.199 | 0 | 5754.234 | 3 | 5760 | 2
| 5763.189 | 0 | 5764.215 | 2 | 5770 | 7
| 5773.18 | 1 | 5774.196 | 3 | 5780 | 3
| 5783.17 | 5 | 5784.178 | 2 | 5790 | 3
| 5793.161 | 0 | 5794.159 | 3 | 5800 | 5
| 5803.151 | 1 | 5804.14 | 3 | 5810 | 4
| 5813.142 | 0 | 5814.121 | 6 | 5820 | 4
| 5823.132 | 0 | 5824.102 | 3 | 5830 | 11
| 5833.123 | 0 | 5834.083 | 2 | 5840 | 9
| 5843.113 | 2 | 5844.065 | 5 | 5850 | 6
| 5853.104 | 4 | 5854.046 | 7 | 5860 | 16
| 5863.094 | 4 | 5864.027 | 5 | 5870 | 9
| 5873.085 | 3 | 5874.008 | 9 | 5880 | 8
| 5883.075 | 4 | 5883.989 | 9 | 5890 | 10
| 5893.066 | 3 | 5893.97 | 6 | 5900 | 13
| 5903.056 | 2 | 5903.952 | 7 | 5910 | 21
| 5913.047 | 0 | 5913.933 | 4 | 5920 | 9
| 5923.037 | 3 | 5923.914 | 7 | 5930 | 13
| 5933.028 | 3 | 5933.895 | 10 | 5940 | 7
| 5943.018 | 1 | 5943.876 | 7 | 5950 | 8
| 5953.009 | 0 | 5953.857 | 7 | 5960 | 8
| 5962.999 | 3 | 5963.839 | 3 | 5970 | 7
| 5972.99 | 1 | 5973.82 | 12 | 5980 | 5
| 5982.98 | 3 | 5983.801 | 1 | 5990 | 4
| 5992.971 | 0 | 5993.782 | 7 | 6000 | 2
| 6002.961 | 1 | 6003.763 | 2 | 6010 | 5
| 6012.952 | 0 | 6013.744 | 4 | 6020 | 3
| 6022.942 | 3 | 6023.726 | 1 | 6030 | 4
| 6032.933 | 0 | 6033.707 | 5 | 6040 | 3
| 6042.923 | 1 | 6043.688 | 4 | 6050 | 2
| 6052.914 | 0 | 6053.669 | 3 | 6060 | 1
| 6062.904 | 1 | 6063.65 | 4 | 6070 | 2
| 6072.895 | 1 | 6073.631 | 5 | 6080 | 6
| 6082.885 | 1 | 6083.613 | 2 | 6090 | 4
| 6092.876 | 0 | 6093.594 | 1 | 6100 | 4
| 6102.866 | 2 | 6103.575 | 4 | 6110 | 1
| 6112.857 | 1 | 6113.556 | 1 | 6120 | 6
| 6122.847 | 2 | 6123.537 | 4 | 6130 | 3
| 6132.838 | 1 | 6133.518 | 4 | 6140 | 5
| 6142.828 | 2 | 6143.5 | 2 | 6150 | 3
| 6152.819 | 0 | 6153.481 | 2 | 6160 | 6
| 6162.809 | 2 | 6163.462 | 5 | 6170 | 4
| 6172.8 | 0 | 6173.443 | 4 | 6180 | 2
| 6182.79 | 1 | 6183.424 | 1 | 6190 | 0
| 6192.781 | 0 | 6193.405 | 8 | 6200 | 8
| 6202.771 | 0 | 6203.386 | 5 | 6210 | 11
| 6212.762 | 3 | 6213.368 | 5 | 6220 | 7
| 6222.752 | 0 | 6223.349 | 12 | 6230 | 10
| 6232.743 | 6 | 6233.33 | 17 | 6240 | 18
| 6242.733 | 1 | 6243.311 | 22 | 6250 | 19
| 6252.724 | 8 | 6253.292 | 23 | 6260 | 34
| 6262.714 | 12 | 6263.273 | 32 | 6270 | 24
| 6272.705 | 17 | 6273.255 | 62 | 6280 | 52
| 6282.695 | 24 | 6283.236 | 61 | 6290 | 74
| 6292.686 | 28 | 6293.217 | 82 | 6300 | 74
| 6302.676 | 31 | 6303.198 | 115 | 6310 | 127
| 6312.667 | 47 | 6313.179 | 141 | 6320 | 124
| 6322.657 | 56 | 6323.16 | 158 | 6330 | 193
| 6332.648 | 66 | 6333.142 | 230 | 6340 | 218
| 6342.638 | 71 | 6343.123 | 219 | 6350 | 254
| 6352.629 | 83 | 6353.104 | 272 | 6360 | 303
| 6362.619 | 104 | 6363.085 | 304 | 6370 | 344
| 6372.61 | 101 | 6373.066 | 323 | 6380 | 363
| 6382.6 | 101 | 6383.047 | 348 | 6390 | 375
| 6392.591 | 108 | 6393.029 | 377 | 6400 | 373
| 6402.581 | 105 | 6403.01 | 368 | 6410 | 388
| 6412.572 | 102 | 6412.991 | 353 | 6420 | 373
| 6422.562 | 102 | 6422.972 | 333 | 6430 | 376
| 6432.553 | 113 | 6432.953 | 320 | 6440 | 357
| 6442.543 | 70 | 6442.934 | 287 | 6450 | 330
| 6452.534 | 73 | 6452.916 | 232 | 6460 | 276
| 6462.524 | 75 | 6462.897 | 213 | 6470 | 224
| 6472.515 | 49 | 6472.878 | 183 | 6480 | 187
| 6482.505 | 32 | 6482.859 | 128 | 6490 | 160
| 6492.496 | 30 | 6492.84 | 117 | 6500 | 132
| 6502.486 | 34 | 6502.821 | 102 | 6510 | 96
| 6512.477 | 32 | 6512.803 | 74 | 6520 | 69
| 6522.467 | 19 | 6522.784 | 48 | 6530 | 53
| 6532.458 | 16 | 6532.765 | 31 | 6540 | 37
| 6542.448 | 11 | 6542.746 | 31 | 6550 | 30
| 6552.439 | 5 | 6552.727 | 15 | 6560 | 26
| 6562.429 | 6 | 6562.708 | 6 | 6570 | 20
| 6572.42 | 3 | 6572.69 | 9 | 6580 | 11
| 6582.41 | 3 | 6582.671 | 8 | 6590 | 10
| 6592.401 | 0 | 6592.652 | 4 | 6600 | 4
| 6602.391 | 1 | 6602.633 | 2 | 6610 | 1
| 6612.382 | 2 | 6612.614 | 5 | 6620 | 2
| 6622.372 | 1 | 6622.595 | 3 | 6630 | 0
| 6632.363 | 0 | 6632.576 | 3 | 6640 | 0
| 6642.353 | 0 | 6642.558 | 1 | 6650 | 0
| 6652.344 | 0 | 6652.539 | 0 | 6660 | 2
| 6662.334 | 0 | 6662.52 | 2 | 6670 | 1
| 6672.325 | 0 | 6672.501 | 1 | 6680 | 0
| 6682.315 | 0 | 6682.482 | 0 | 6690 | 1
| 6692.306 | 0 | 6692.463 | 2 | 6700 | 0
| 6702.296 | 1 | 6702.445 | 1 | 6710 | 2
| 6712.287 | 0 | 6712.426 | 2 | 6720 | 1
| 6722.277 | 0 | 6722.407 | 2 | 6730 | 4
| 6732.268 | 1 | 6732.388 | 2 | 6740 | 2
| 6742.258 | 0 | 6742.369 | 0 | 6750 | 2
| 6752.249 | 2 | 6752.35 | 0 | 6760 | 1
| 6762.239 | 1 | 6762.332 | 0 | 6770 | 2
| 6772.23 | 0 | 6772.313 | 2 | 6780 | 0
| 6782.22 | 0 | 6782.294 | 2 | 6790 | 1
| 6792.211 | 2 | 6792.275 | 3 | 6800 | 1
| 6802.201 | 0 | 6802.256 | 1 | 6810 | 6
| 6812.192 | 1 | 6812.237 | 1 | 6820 | 4
| 6822.182 | 1 | 6822.219 | 1 | 6830 | 0
| 6832.173 | 1 | 6832.2 | 2 | 6840 | 3
| 6842.163 | 2 | 6842.181 | 1 | 6850 | 6
| 6852.154 | 0 | 6852.162 | 1 | 6860 | 3
| 6862.144 | 1 | 6862.143 | 4 | 6870 | 7
| 6872.135 | 1 | 6872.124 | 4 | 6880 | 4
| 6882.125 | 4 | 6882.106 | 6 | 6890 | 6
| 6892.116 | 3 | 6892.087 | 5 | 6900 | 7
| 6902.106 | 3 | 6902.068 | 5 | 6910 | 5
| 6912.097 | 5 | 6912.049 | 5 | 6920 | 11
| 6922.087 | 1 | 6922.03 | 13 | 6930 | 15
| 6932.078 | 3 | 6932.011 | 11 | 6940 | 12
| 6942.068 | 1 | 6941.993 | 13 | 6950 | 23
| 6952.059 | 3 | 6951.974 | 23 | 6960 | 21
| 6962.049 | 7 | 6961.955 | 20 | 6970 | 27
| 6972.04 | 9 | 6971.936 | 21 | 6980 | 14
| 6982.03 | 8 | 6981.917 | 24 | 6990 | 32
| 6992.021 | 9 | 6991.898 | 35 | 7000 | 38
| 7002.011 | 12 | 7001.88 | 40 | 7010 | 32
| 7012.002 | 10 | 7011.861 | 47 | 7020 | 54
| 7021.992 | 12 | 7021.842 | 45 | 7030 | 51
| 7031.983 | 15 | 7031.823 | 43 | 7040 | 57
| 7041.973 | 8 | 7041.804 | 52 | 7050 | 62
| 7051.964 | 18 | 7051.785 | 59 | 7060 | 47
| 7061.954 | 12 | 7061.766 | 48 | 7070 | 53
| 7071.945 | 13 | 7071.748 | 41 | 7080 | 47
| 7081.935 | 14 | 7081.729 | 40 | 7090 | 46
| 7091.926 | 11 | 7091.71 | 35 | 7100 | 42
| 7101.916 | 10 | 7101.691 | 26 | 7110 | 43
| 7111.907 | 8 | 7111.672 | 24 | 7120 | 23
| 7121.897 | 9 | 7121.653 | 27 | 7130 | 28
| 7131.888 | 8 | 7131.635 | 30 | 7140 | 23
| 7141.878 | 12 | 7141.616 | 22 | 7150 | 17
| 7151.869 | 5 | 7151.597 | 19 | 7160 | 20
| 7161.859 | 5 | 7161.578 | 15 | 7170 | 10
| 7171.85 | 3 | 7171.559 | 5 | 7180 | 10
| 7181.84 | 1 | 7181.54 | 6 | 7190 | 13
| 7191.831 | 3 | 7191.522 | 6 | 7200 | 4
| 7201.821 | 1 | 7201.503 | 4 | 7210 | 2
| 7211.812 | 0 | 7211.484 | 5 | 7220 | 3
| 7221.802 | 0 | 7221.465 | 3 | 7230 | 2
| 7231.793 | 1 | 7231.446 | 4 | 7240 | 1
| 7241.783 | 1 | 7241.427 | 1 | 7250 | 1
| 7251.774 | 1 | 7251.409 | 1 | 7260 | 2
| 7261.764 | 1 | 7261.39 | 3 | 7270 | 0
| 7271.755 | 0 | 7271.371 | 0 | 7280 | 3
| 7281.745 | 1 | 7281.352 | 2 | 7290 | 2
| 7291.736 | 2 | 7291.333 | 2 | 7300 | 0
| 7301.726 | 0 | 7301.314 | 0 | 7310 | 2
| 7311.717 | 0 | 7311.296 | 0 | 7320 | 2
| 7321.707 | 1 | 7321.277 | 2 | 7330 | 1
| 7331.698 | 2 | 7331.258 | 0 | 7340 | 2
| 7341.688 | 0 | 7341.239 | 1 | 7350 | 1
| 7351.679 | 1 | 7351.22 | 0 | 7360 | 3
| 7361.669 | 2 | 7361.201 | 1 | 7370 | 1
| 7371.66 | 0 | 7371.183 | 0 | 7380 | 1
| 7381.65 | 1 | 7381.164 | 1 | 7390 | 3
| 7391.641 | 1 | 7391.145 | 1 | 7400 | 0
| 7401.631 | 0 | 7401.126 | 1 | 7410 | 4
| 7411.622 | 2 | 7411.107 | 3 | 7420 | 0
| 7421.612 | 2 | 7421.088 | 3 | 7430 | 1
| 7431.603 | 3 | 7431.069 | 3 | 7440 | 2
| 7441.593 | 0 | 7441.051 | 5 | 7450 | 4
| 7451.584 | 0 | 7451.032 | 3 | 7460 | 1
| 7461.574 | 0 | 7461.013 | 1 | 7470 | 0
| 7471.565 | 1 | 7470.994 | 3 | 7480 | 0
| 7481.555 | 3 | 7480.975 | 3 | 7490 | 3
| 7491.546 | 0 | 7490.956 | 2 | 7500 | 3
| 7501.536 | 2 | 7500.938 | 2 | 7510 | 1
| 7511.527 | 1 | 7510.919 | 3 | 7520 | 5
| 7521.517 | 2 | 7520.9 | 0 | 7530 | 3
| 7531.508 | 3 | 7530.881 | 1 | 7540 | 6
| 7541.498 | 1 | 7540.862 | 1 | 7550 | 2
| 7551.489 | 1 | 7550.843 | 4 | 7560 | 3
| 7561.479 | 2 | 7560.825 | 2 | 7570 | 0
| 7571.47 | 0 | 7570.806 | 3 | 7580 | 2
| 7581.46 | 2 | 7580.787 | 1 | 7590 | 1
| 7591.451 | 1 | 7590.768 | 1 | 7600 | 1
| 7601.441 | 2 | 7600.749 | 1 | 7610 | 2
| 7611.432 | 0 | 7610.73 | 0 | 7620 | 0
| 7621.422 | 0 | 7620.712 | 3 | 7630 | 2
| 7631.413 | 1 | 7630.693 | 0 | 7640 | 1
| 7641.403 | 0 | 7640.674 | 1 | 7650 | 0
| 7651.394 | 1 | 7650.655 | 0 | 7660 | 0
| 7661.384 | 0 | 7660.636 | 1 | 7670 | 0
| 7671.375 | 0 | 7670.617 | 2 | 7680 | 1
| 7681.365 | 0 | 7680.599 | 1 | 7690 | 0
| 7691.356 | 0 | 7690.58 | 0 | 7700 | 0
| 7701.346 | 1 | 7700.561 | 1 | 7710 | 0
| 7711.337 | 0 | 7710.542 | 2 | 7720 | 2
| 7721.327 | 1 | 7720.523 | 0 | 7730 | 3
| 7731.318 | 0 | 7730.504 | 1 | 7740 | 2
| 7741.308 | 1 | 7740.486 | 2 | 7750 | 1
| 7751.299 | 1 | 7750.467 | 0 | 7760 | 0
| 7761.289 | 0 | 7760.448 | 0 | 7770 | 1
| 7771.28 | 0 | 7770.429 | 0 | 7780 | 0
| 7781.27 | 0 | 7780.41 | 0 | 7790 | 0
| 7791.261 | 0 | 7790.391 | 1 | 7800 | 1
| 7801.251 | 0 | 7800.373 | 1 | 7810 | 0
| 7811.242 | 1 | 7810.354 | 0 | 7820 | 2
| 7821.232 | 0 | 7820.335 | 1 | 7830 | 2
| 7831.223 | 0 | 7830.316 | 0 | 7840 | 1
| 7841.213 | 0 | 7840.297 | 0 | 7850 | 2
| 7851.204 | 1 | 7850.278 | 2 | 7860 | 1
| 7861.194 | 0 | 7860.259 | 0 | 7870 | 0
| 7871.185 | 0 | 7870.241 | 0 | 7880 | 2
| 7881.175 | 0 | 7880.222 | 1 | 7890 | 1
| 7891.166 | 0 | 7890.203 | 1 | 7900 | 1
| 7901.156 | 0 | 7900.184 | 0 | 7910 | 1
| 7911.147 | 1 | 7910.165 | 1 | 7920 | 3
| 7921.137 | 1 | 7920.146 | 0 | 7930 | 2
| 7931.128 | 1 | 7930.128 | 0 | 7940 | 0
| 7941.118 | 1 | 7940.109 | 2 | 7950 | 1
| 7951.109 | 0 | 7950.09 | 0 | 7960 | 3
| 7961.099 | 1 | 7960.071 | 0 | 7970 | 2
| 7971.09 | 1 | 7970.052 | 1 | 7980 | 0
| 7981.08 | 0 | 7980.033 | 3 | 7990 | 3
| 7991.071 | 1 | 7990.015 | 2 | 8000 | 1
| 8001.061 | 1 | 7999.996 | 1 | 8010 | 1
| 8011.052 | 0 | 8009.977 | 1 | 8020 | 2
| 8021.042 | 0 | 8019.958 | 1 | 8030 | 3
| 8031.033 | 0 | 8029.939 | 3 | 8040 | 0
| 8041.023 | 2 | 8039.92 | 1 | 8050 | 2
| 8051.014 | 0 | 8049.902 | 0 | 8060 | 1
| 8061.004 | 0 | 8059.883 | 0 | 8070 | 1
| 8070.995 | 1 | 8069.864 | 0 | 8080 | 1
| 8080.986 | 0 | 8079.845 | 0 | 8090 | 1
| 8090.976 | 0 | 8089.826 | 1 | 8100 | 3
| 8100.967 | 1 | 8099.807 | 0 | 8110 | 1
| 8110.957 | 0 | 8109.789 | 1 | 8120 | 0
| 8120.948 | 0 | 8119.77 | 0 | 8130 | 5
| 8130.938 | 2 | 8129.751 | 0 | 8140 | 4
| 8140.929 | 0 | 8139.732 | 1 | 8150 | 0
| 8150.919 | 0 | 8149.713 | 1 | 8160 | 1
| 8160.91 | 1 | 8159.694 | 1 | 8170 | 0
| 8170.9 | 1 | 8169.676 | 1 | 8180 | 0
| 8180.891 | 1 | 8179.657 | 0 | 8190 | 4
| 8190.881 | 0 | 8189.638 | 3 | 8200 | 0
| 8200.872 | 0 | 8199.619 | 0 | 8210 | 1
| 8210.862 | 0 | 8209.6 | 1 | 8220 | 2
| 8220.853 | 1 | 8219.581 | 2 | 8230 | 1
| 8230.843 | 0 | 8229.563 | 0 | 8240 | 0
| 8240.834 | 2 | 8239.544 | 0 | 8250 | 2
| 8250.824 | 0 | 8249.525 | 1 | 8260 | 1
| 8260.815 | 0 | 8259.506 | 2 | 8270 | 0
| 8270.805 | 0 | 8269.487 | 0 | 8280 | 0
| 8280.796 | 1 | 8279.468 | 0 | 8290 | 2
| 8290.786 | 1 | 8289.449 | 1 | 8300 | 0
| 8300.777 | 0 | 8299.431 | 3 | 8310 | 0
| 8310.767 | 0 | 8309.412 | 0 | 8320 | 2
| 8320.758 | 0 | 8319.393 | 0 | 8330 | 3
| 8330.748 | 1 | 8329.374 | 0 | 8340 | 1
| 8340.739 | 0 | 8339.355 | 3 | 8350 | 3
| 8350.729 | 0 | 8349.336 | 1 | 8360 | 1
| 8360.72 | 1 | 8359.318 | 1 | 8370 | 1
| 8370.71 | 0 | 8369.299 | 0 | 8380 | 2
| 8380.701 | 1 | 8379.28 | 1 | 8390 | 0
| 8390.691 | 0 | 8389.261 | 0 | 8400 | 0
| 8400.682 | 0 | 8399.242 | 0 | 8410 | 0
| 8410.672 | 1 | 8409.223 | 0 | 8420 | 1
| 8420.663 | 0 | 8419.205 | 1 | 8430 | 0
| 8430.653 | 0 | 8429.186 | 0 | 8440 | 1
| 8440.644 | 0 | 8439.167 | 0 | 8450 | 1
| 8450.634 | 0 | 8449.148 | 1 | 8460 | 1
| 8460.625 | 0 | 8459.129 | 1 | 8470 | 1
| 8470.615 | 0 | 8469.11 | 1 | 8480 | 0
| 8480.606 | 0 | 8479.092 | 1 | 8490 | 0
| 8490.596 | 0 | 8489.073 | 2 | 8500 | 0
| 8500.587 | 0 | 8499.054 | 0 | 8510 | 0
| 8510.577 | 1 | 8509.035 | 1 | 8520 | 1
| 8520.568 | 1 | 8519.016 | 0 | 8530 | 0
| 8530.558 | 0 | 8528.997 | 1 | 8540 | 0
| 8540.549 | 1 | 8538.979 | 1 | 8550 | 0
| 8550.539 | 0 | 8548.96 | 1 | 8560 | 1
| 8560.53 | 0 | 8558.941 | 1 | 8570 | 0
| 8570.52 | 0 | 8568.922 | 1 | 8580 | 2
| 8580.511 | 0 | 8578.903 | 1 | 8590 | 0
| 8590.501 | 1 | 8588.884 | 0 | 8600 | 0
| 8600.492 | 0 | 8598.866 | 0 | 8610 | 0
| 8610.482 | 0 | 8608.847 | 0 | 8620 | 0
| 8620.473 | 1 | 8618.828 | 0 | 8630 | 1
| 8630.463 | 0 | 8628.809 | 1 | 8640 | 2
| 8640.454 | 0 | 8638.79 | 1 | 8650 | 2
| 8650.444 | 1 | 8648.771 | 0 | 8660 | 2
| 8660.435 | 0 | 8658.753 | 0 | 8670 | 2
| 8670.425 | 0 | 8668.734 | 1 | 8680 | 0
| 8680.416 | 0 | 8678.715 | 0 | 8690 | 0
| 8690.406 | 0 | 8688.696 | 2 | 8700 | 2
| 8700.397 | 2 | 8698.677 | 0 | 8710 | 1
| 8710.387 | 0 | 8708.658 | 0 | 8720 | 0
| 8720.378 | 1 | 8718.639 | 1 | 8730 | 0
| 8730.368 | 0 | 8728.621 | 1 | 8740 | 0
| 8740.359 | 2 | 8738.602 | 0 | 8750 | 0
| 8750.349 | 1 | 8748.583 | 1 | 8760 | 2
| 8760.34 | 1 | 8758.564 | 1 | 8770 | 0
| 8770.33 | 2 | 8768.545 | 0 | 8780 | 0
| 8780.321 | 1 | 8778.526 | 0 | 8790 | 0
| 8790.311 | 1 | 8788.508 | 1 | 8800 | 0
| 8800.302 | 1 | 8798.489 | 0 | 8810 | 0
| 8810.292 | 2 | 8808.47 | 0 | 8820 | 2
| 8820.283 | 0 | 8818.451 | 0 | 8830 | 0
| 8830.273 | 1 | 8828.432 | 1 | 8840 | 1
| 8840.264 | 0 | 8838.413 | 1 | 8850 | 0
| 8850.254 | 1 | 8848.395 | 0 | 8860 | 0
| 8860.245 | 1 | 8858.376 | 1 | 8870 | 1
| 8870.235 | 1 | 8868.357 | 0 | 8880 | 0
| 8880.226 | 1 | 8878.338 | 2 | 8890 | 0
| 8890.216 | 0 | 8888.319 | 2 | 8900 | 2
| 8900.207 | 1 | 8898.3 | 0 | 8910 | 0
| 8910.197 | 1 | 8908.282 | 3 | 8920 | 0
| 8920.188 | 0 | 8918.263 | 2 | 8930 | 0
| 8930.178 | 0 | 8928.244 | 0 | 8940 | 1
| 8940.169 | 0 | 8938.225 | 0 | 8950 | 0
| 8950.159 | 0 | 8948.206 | 0 | 8960 | 0
| 8960.15 | 1 | 8958.187 | 0 | 8970 | 0
| 8970.14 | 1 | 8968.169 | 0 | 8980 | 0
| 8980.131 | 2 | 8978.15 | 0 | 8990 | 1
| 8990.121 | 1 | 8988.131 | 1 | 9000 | 1
| 9000.112 | 0 | 8998.112 | 0 | 9010 | 3
| 9010.102 | 0 | 9008.093 | 0 | 9020 | 0
| 9020.093 | 0 | 9018.074 | 2 | 9030 | 2
| 9030.083 | 0 | 9028.056 | 1 | 9040 | 0
| 9040.074 | 1 | 9038.037 | 0 | 9050 | 1
| 9050.064 | 0 | 9048.018 | 0 | 9060 | 1
| 9060.055 | 0 | 9057.999 | 2 | 9070 | 1
| 9070.045 | 0 | 9067.98 | 0 | 9080 | 2
| 9080.036 | 1 | 9077.961 | 0 | 9090 | 0
| 9090.026 | 2 | 9087.942 | 1 | 9100 | 0
| 9100.017 | 1 | 9097.924 | 1 | 9110 | 0
| 9110.007 | 0 | 9107.905 | 4 | 9120 | 0
| 9119.998 | 0 | 9117.886 | 1 | 9130 | 3
| 9129.988 | 0 | 9127.867 | 1 | 9140 | 0
| 9139.979 | 1 | 9137.848 | 0 | 9150 | 3
| 9149.969 | 1 | 9147.829 | 1 | 9160 | 0
| 9159.96 | 1 | 9157.811 | 0 | 9170 | 0
| 9169.95 | 0 | 9167.792 | 1 | 9180 | 1
| 9179.941 | 1 | 9177.773 | 0 | 9190 | 0
| 9189.931 | 0 | 9187.754 | 0 | 9200 | 1
| 9199.922 | 0 | 9197.735 | 2 | 9210 | 1
| 9209.912 | 0 | 9207.716 | 0 | 9220 | 1
| 9219.903 | 0 | 9217.698 | 1 | 9230 | 0
| 9229.893 | 0 | 9227.679 | 0 | 9240 | 1
| 9239.884 | 0 | 9237.66 | 0 | 9250 | 0
| 9249.874 | 0 | 9247.641 | 0 | 9260 | 0
| 9259.865 | 0 | 9257.622 | 1 | 9270 | 1
| 9269.855 | 1 | 9267.603 | 0 | 9280 | 0
| 9279.846 | 0 | 9277.585 | 0 | 9290 | 1
| 9289.836 | 0 | 9287.566 | 1 | 9300 | 0
| 9299.827 | 0 | 9297.547 | 0 | 9310 | 0
| 9309.817 | 0 | 9307.528 | 1 | 9320 | 1
| 9319.808 | 0 | 9317.509 | 2 | 9330 | 2
| 9329.798 | 1 | 9327.49 | 0 | 9340 | 0
| 9339.789 | 0 | 9337.472 | 1 | 9350 | 1
| 9349.779 | 1 | 9347.453 | 1 | 9360 | 0
| 9359.77 | 0 | 9357.434 | 0 | 9370 | 0
| 9369.76 | 0 | 9367.415 | 1 | 9380 | 1
| 9379.751 | 0 | 9377.396 | 0 | 9390 | 2
| 9389.741 | 0 | 9387.377 | 0 | 9400 | 0
| 9399.732 | 0 | 9397.359 | 1 | 9410 | 2
| 9409.722 | 0 | 9407.34 | 2 | 9420 | 1
| 9419.713 | 0 | 9417.321 | 1 | 9430 | 2
| 9429.703 | 0 | 9427.302 | 1 | 9440 | 0
| 9439.694 | 1 | 9437.283 | 0 | 9450 | 1
| 9449.684 | 1 | 9447.264 | 1 | 9460 | 1
| 9459.675 | 0 | 9457.246 | 1 | 9470 | 2
| 9469.665 | 0 | 9467.227 | 4 | 9480 | 0
| 9479.656 | 1 | 9477.208 | 3 | 9490 | 0
| 9489.646 | 0 | 9487.189 | 0 | 9500 | 1
| 9499.637 | 0 | 9497.17 | 0 | 9510 | 1
| 9509.627 | 0 | 9507.151 | 2 | 9520 | 0
| 9519.618 | 1 | 9517.132 | 1 | 9530 | 0
| 9529.608 | 1 | 9527.114 | 1 | 9540 | 0
| 9539.599 | 0 | 9537.095 | 1 | 9550 | 1
| 9549.589 | 0 | 9547.076 | 0 | 9560 | 2
| 9559.58 | 0 | 9557.057 | 1 | 9570 | 0
| 9569.57 | 0 | 9567.038 | 2 | 9580 | 0
| 9579.561 | 0 | 9577.019 | 0 | 9590 | 1
| 9589.551 | 0 | 9587.001 | 2 | 9600 | 1
| 9599.542 | 0 | 9596.982 | 1 | 9610 | 0
| 9609.532 | 0 | 9606.963 | 1 | 9620 | 1
| 9619.523 | 0 | 9616.944 | 1 | 9630 | 1
| 9629.513 | 0 | 9626.925 | 0 | 9640 | 0
| 9639.504 | 1 | 9636.906 | 2 | 9650 | 1
| 9649.494 | 0 | 9646.888 | 1 | 9660 | 1
| 9659.485 | 0 | 9656.869 | 0 | 9670 | 1
| 9669.475 | 0 | 9666.85 | 0 | 9680 | 0
| 9679.466 | 1 | 9676.831 | 0 | 9690 | 1
| 9689.456 | 1 | 9686.812 | 0 | 9700 | 3
| 9699.447 | 0 | 9696.793 | 1 | 9710 | 1
| 9709.437 | 0 | 9706.775 | 0 | 9720 | 1
| 9719.428 | 0 | 9716.756 | 1 | 9730 | 1
| 9729.418 | 0 | 9726.737 | 0 | 9740 | 1
| 9739.409 | 1 | 9736.718 | 0 | 9750 | 0
| 9749.399 | 0 | 9746.699 | 0 | 9760 | 1
| 9759.39 | 0 | 9756.68 | 0 | 9770 | 2
| 9769.38 | 0 | 9766.662 | 2 | 9780 | 1
| 9779.371 | 0 | 9776.643 | 0 | 9790 | 2
| 9789.361 | 0 | 9786.624 | 1 | 9800 | 1
| 9799.352 | 0 | 9796.605 | 0 | 9810 | 0
| 9809.342 | 0 | 9806.586 | 1 | 9820 | 0
| 9819.333 | 0 | 9816.567 | 0 | 9830 | 2
| 9829.323 | 0 | 9826.549 | 0 | 9840 | 2
| 9839.314 | 0 | 9836.53 | 0 | 9850 | 0
| 9849.304 | 0 | 9846.511 | 1 | 9860 | 0
| 9859.295 | 0 | 9856.492 | 1 | 9870 | 1
| 9869.285 | 1 | 9866.473 | 1 | 9880 | 0
| 9879.276 | 1 | 9876.454 | 0 | 9890 | 0
| 9889.266 | 0 | 9886.436 | 2 | 9900 | 0
| 9899.257 | 0 | 9896.417 | 1 | 9910 | 1
| 9909.247 | 2 | 9906.398 | 1 | 9920 | 0
| 9919.238 | 0 | 9916.379 | 0 | 9930 | 0
| 9929.228 | 1 | 9926.36 | 3 | 9940 | 0
| 9939.219 | 0 | 9936.341 | 0 | 9950 | 1
| 9949.209 | 0 | 9946.322 | 0 | 9960 | 0
| 9959.2 | 0 | 9956.304 | 0 | 9970 | 0
| 9969.19 | 0 | 9966.285 | 1 | 9980 | 5
| 9979.181 | 0 | 9976.266 | 1 | 9990 | 1
| 9989.171 | 0 | 9986.247 | 2 | 10000 | 0
| 9999.162 | 1 | 9996.228 | 1 | 10010 | 2
| 10009.15 | 0 | 10006.21 | 1 | 10020 | 1
| 10019.14 | 0 | 10016.19 | 1 | 10030 | 0
| 10029.13 | 0 | 10026.17 | 1 | 10040 | 3
| 10039.12 | 0 | 10036.15 | 0 | 10050 | 0
| 10049.11 | 0 | 10046.13 | 0 | 10060 | 1
| 10059.1 | 0 | 10056.12 | 1 | 10070 | 0
| 10069.1 | 1 | 10066.1 | 0 | 10080 | 4
| 10079.09 | 0 | 10076.08 | 1 | 10090 | 0
| 10089.08 | 0 | 10086.06 | 1 | 10100 | 1
| 10099.07 | 0 | 10096.04 | 0 | 10110 | 0
| 10109.06 | 0 | 10106.02 | 1 | 10120 | 1
| 10119.05 | 0 | 10116 | 0 | 10130 | 1
| 10129.04 | 0 | 10125.98 | 1 | 10140 | 0
| 10139.03 | 0 | 10135.96 | 2 | 10150 | 1
| 10149.02 | 0 | 10145.95 | 0 | 10160 | 0
| 10159.01 | 1 | 10155.93 | 0 | 10170 | 1
| 10169 | 0 | 10165.91 | 1 | 10180 | 0
| 10178.99 | 0 | 10175.89 | 0 | 10190 | 0
| 10188.98 | 1 | 10185.87 | 1 | 10200 | 2
| 10198.97 | 0 | 10195.85 | 0 | 10210 | 1
| 10208.96 | 0 | 10205.83 | 0 | 10220 | 1
| 10218.95 | 0 | 10215.81 | 0 | 10230 | 0
| 10228.94 | 0 | 10225.8 | 0 | 10240 | 1
| 10238.93 | 0 | 10235.78 | 1 | 10250 | 0
| 10248.92 | 1 | 10245.76 | 0 | 10260 | 1
| 10258.91 | 1 | 10255.74 | 0 | 10270 | 0
| 10268.91 | 0 | 10265.72 | 0 | 10280 | 0
| 10278.9 | 0 | 10275.7 | 0 | 10290 | 2
| 10288.89 | 0 | 10285.68 | 0 | 10300 | 1
| 10298.88 | 0 | 10295.66 | 1 | 10310 | 1
| 10308.87 | 0 | 10305.64 | 1 | 10320 | 0
| 10318.86 | 1 | 10315.63 | 0 | 10330 | 1
| 10328.85 | 0 | 10325.61 | 2 | 10340 | 2
| 10338.84 | 0 | 10335.59 | 1 | 10350 | 0
| 10348.83 | 0 | 10345.57 | 0 | 10360 | 2
| 10358.82 | 0 | 10355.55 | 0 | 10370 | 3
| 10368.81 | 0 | 10365.53 | 2 | 10380 | 2
| 10378.8 | 0 | 10375.51 | 1 | 10390 | 2
| 10388.79 | 1 | 10385.49 | 0 | 10400 | 0
| 10398.78 | 0 | 10395.47 | 0 | 10410 | 1
| 10408.77 | 0 | 10405.46 | 2 | 10420 | 1
| 10418.76 | 0 | 10415.44 | 0 | 10430 | 1
| 10428.75 | 2 | 10425.42 | 0 | 10440 | 1
| 10438.74 | 0 | 10435.4 | 0 | 10450 | 3
| 10448.73 | 1 | 10445.38 | 1 | 10460 | 0
| 10458.72 | 0 | 10455.36 | 0 | 10470 | 0
| 10468.72 | 0 | 10465.34 | 1 | 10480 | 3
| 10478.71 | 0 | 10475.32 | 0 | 10490 | 0
| 10488.7 | 0 | 10485.31 | 0 | 10500 | 1
| 10498.69 | 1 | 10495.29 | 0 | 10510 | 1
| 10508.68 | 1 | 10505.27 | 0 | 10520 | 1
| 10518.67 | 0 | 10515.25 | 0 | 10530 | 1
| 10528.66 | 0 | 10525.23 | 1 | 10540 | 2
| 10538.65 | 0 | 10535.21 | 3 | 10550 | 2
| 10548.64 | 0 | 10545.19 | 0 | 10560 | 2
| 10558.63 | 0 | 10555.17 | 0 | 10570 | 2
| 10568.62 | 1 | 10565.15 | 1 | 10580 | 1
| 10578.61 | 0 | 10575.14 | 1 | 10590 | 0
| 10588.6 | 0 | 10585.12 | 1 | 10600 | 0
| 10598.59 | 2 | 10595.1 | 0 | 10610 | 0
| 10608.58 | 0 | 10605.08 | 0 | 10620 | 0
| 10618.57 | 0 | 10615.06 | 0 | 10630 | 0
| 10628.56 | 0 | 10625.04 | 1 | 10640 | 0
| 10638.55 | 2 | 10635.02 | 0 | 10650 | 0
| 10648.54 | 2 | 10645 | 1 | 10660 | 0
| 10658.53 | 0 | 10654.99 | 1 | 10670 | 0
| 10668.53 | 0 | 10664.97 | 0 | 10680 | 2
| 10678.52 | 0 | 10674.95 | 0 | 10690 | 0
| 10688.51 | 0 | 10684.93 | 1 | 10700 | 0
| 10698.5 | 0 | 10694.91 | 1 | 10710 | 1
| 10708.49 | 1 | 10704.89 | 1 | 10720 | 1
| 10718.48 | 1 | 10714.87 | 0 | 10730 | 1
| 10728.47 | 0 | 10724.85 | 5 | 10740 | 1
| 10738.46 | 0 | 10734.83 | 1 | 10750 | 0
| 10748.45 | 1 | 10744.82 | 0 | 10760 | 1
| 10758.44 | 1 | 10754.8 | 0 | 10770 | 0
| 10768.43 | 1 | 10764.78 | 3 | 10780 | 1
| 10778.42 | 1 | 10774.76 | 1 | 10790 | 1
| 10788.41 | 0 | 10784.74 | 0 | 10800 | 0
| 10798.4 | 1 | 10794.72 | 1 | 10810 | 0
| 10808.39 | 0 | 10804.7 | 0 | 10820 | 0
| 10818.38 | 2 | 10814.68 | 1 | 10830 | 0
| 10828.37 | 0 | 10824.66 | 1 | 10840 | 0
| 10838.36 | 0 | 10834.65 | 0 | 10850 | 1
| 10848.35 | 1 | 10844.63 | 0 | 10860 | 0
| 10858.35 | 0 | 10854.61 | 0 | 10870 | 1
| 10868.34 | 0 | 10864.59 | 0 | 10880 | 0
| 10878.33 | 0 | 10874.57 | 0 | 10890 | 1
| 10888.32 | 0 | 10884.55 | 1 | 10900 | 1
| 10898.31 | 1 | 10894.53 | 0 | 10910 | 0
| 10908.3 | 0 | 10904.51 | 1 | 10920 | 1
| 10918.29 | 0 | 10914.5 | 0 | 10930 | 0
| 10928.28 | 0 | 10924.48 | 0 | 10940 | 2
| 10938.27 | 1 | 10934.46 | 2 | 10950 | 0
| 10948.26 | 0 | 10944.44 | 0 | 10960 | 2
| 10958.25 | 0 | 10954.42 | 0 | 10970 | 1
| 10968.24 | 1 | 10964.4 | 0 | 10980 | 0
| 10978.23 | 0 | 10974.38 | 1 | 10990 | 0
| 10988.22 | 0 | 10984.36 | 0 | 11000 | 0
| 10998.21 | 0 | 10994.34 | 1 | 11010 | 0
| 11008.2 | 0 | 11004.33 | 0 | 11020 | 1
| 11018.19 | 1 | 11014.31 | 1 | 11030 | 0
| 11028.18 | 0 | 11024.29 | 0 | 11040 | 1
| 11038.17 | 1 | 11034.27 | 0 | 11050 | 0
| 11048.16 | 0 | 11044.25 | 0 | 11060 | 1
| 11058.16 | 0 | 11054.23 | 2 | 11070 | 0
| 11068.15 | 1 | 11064.21 | 0 | 11080 | 0
| 11078.14 | 0 | 11074.19 | 0 | 11090 | 2
| 11088.13 | 0 | 11084.18 | 1 | 11100 | 0
| 11098.12 | 0 | 11094.16 | 0 | 11110 | 0
| 11108.11 | 0 | 11104.14 | 0 | 11120 | 2
| 11118.1 | 1 | 11114.12 | 0 | 11130 | 1
| 11128.09 | 0 | 11124.1 | 1 | 11140 | 0
| 11138.08 | 1 | 11134.08 | 0 | 11150 | 1
| 11148.07 | 1 | 11144.06 | 1 | 11160 | 0
| 11158.06 | 0 | 11154.04 | 0 | 11170 | 4
| 11168.05 | 0 | 11164.02 | 1 | 11180 | 0
| 11178.04 | 0 | 11174.01 | 0 | 11190 | 0
| 11188.03 | 0 | 11183.99 | 1 | 11200 | 0
| 11198.02 | 0 | 11193.97 | 0 | 11210 | 0
| 11208.01 | 1 | 11203.95 | 0 | 11220 | 1
| 11218 | 0 | 11213.93 | 0 | 11230 | 0
| 11227.99 | 1 | 11223.91 | 0 | 11240 | 0
| 11237.98 | 0 | 11233.89 | 0 | 11250 | 0
| 11247.97 | 1 | 11243.87 | 2 | 11260 | 1
| 11257.97 | 0 | 11253.85 | 0 | 11270 | 0
| 11267.96 | 0 | 11263.84 | 0 | 11280 | 3
| 11277.95 | 0 | 11273.82 | 0 | 11290 | 1
| 11287.94 | 2 | 11283.8 | 0 | 11300 | 1
| 11297.93 | 0 | 11293.78 | 2 | 11310 | 0
| 11307.92 | 0 | 11303.76 | 2 | 11320 | 1
| 11317.91 | 1 | 11313.74 | 1 | 11330 | 1
| 11327.9 | 1 | 11323.72 | 1 | 11340 | 1
| 11337.89 | 0 | 11333.7 | 0 | 11350 | 2
| 11347.88 | 0 | 11343.69 | 1 | 11360 | 0
| 11357.87 | 1 | 11353.67 | 1 | 11370 | 0
| 11367.86 | 1 | 11363.65 | 1 | 11380 | 1
| 11377.85 | 0 | 11373.63 | 0 | 11390 | 1
| 11387.84 | 0 | 11383.61 | 1 | 11400 | 0
| 11397.83 | 0 | 11393.59 | 1 | 11410 | 0
| 11407.82 | 0 | 11403.57 | 3 | 11420 | 1
| 11417.81 | 0 | 11413.55 | 0 | 11430 | 1
| 11427.8 | 0 | 11423.53 | 1 | 11440 | 1
| 11437.79 | 1 | 11433.52 | 1 | 11450 | 0
| 11447.78 | 1 | 11443.5 | 1 | 11460 | 1
| 11457.78 | 1 | 11453.48 | 0 | 11470 | 1
| 11467.77 | 1 | 11463.46 | 1 | 11480 | 0
| 11477.76 | 0 | 11473.44 | 1 | 11490 | 0
| 11487.75 | 2 | 11483.42 | 0 | 11500 | 0
| 11497.74 | 0 | 11493.4 | 0 | 11510 | 1
| 11507.73 | 1 | 11503.38 | 0 | 11520 | 0
| 11517.72 | 0 | 11513.37 | 1 | 11530 | 0
| 11527.71 | 0 | 11523.35 | 0 | 11540 | 1
| 11537.7 | 0 | 11533.33 | 0 | 11550 | 0
| 11547.69 | 1 | 11543.31 | 1 | 11560 | 3
| 11557.68 | 1 | 11553.29 | 0 | 11570 | 1
| 11567.67 | 1 | 11563.27 | 1 | 11580 | 1
| 11577.66 | 1 | 11573.25 | 1 | 11590 | 0
| 11587.65 | 0 | 11583.23 | 0 | 11600 | 1
| 11597.64 | 0 | 11593.21 | 0 | 11610 | 1
| 11607.63 | 1 | 11603.2 | 0 | 11620 | 0
| 11617.62 | 0 | 11613.18 | 0 | 11630 | 0
| 11627.61 | 2 | 11623.16 | 0 | 11640 | 0
| 11637.6 | 0 | 11633.14 | 0 | 11650 | 0
| 11647.59 | 0 | 11643.12 | 0 | 11660 | 1
| 11657.59 | 0 | 11653.1 | 0 | 11670 | 0
| 11667.58 | 0 | 11663.08 | 0 | 11680 | 1
| 11677.57 | 0 | 11673.06 | 0 | 11690 | 0
| 11687.56 | 0 | 11683.04 | 0 | 11700 | 0
| 11697.55 | 0 | 11693.03 | 0 | 11710 | 0
| 11707.54 | 0 | 11703.01 | 2 | 11720 | 1
| 11717.53 | 0 | 11712.99 | 2 | 11730 | 1
| 11727.52 | 0 | 11722.97 | 0 | 11740 | 0
| 11737.51 | 0 | 11732.95 | 1 | 11750 | 1
| 11747.5 | 0 | 11742.93 | 2 | 11760 | 0
| 11757.49 | 0 | 11752.91 | 1 | 11770 | 1
| 11767.48 | 0 | 11762.89 | 1 | 11780 | 1
| 11777.47 | 0 | 11772.88 | 0 | 11790 | 1
| 11787.46 | 0 | 11782.86 | 1 | 11800 | 1
| 11797.45 | 2 | 11792.84 | 1 | 11810 | 1
| 11807.44 | 0 | 11802.82 | 1 | 11820 | 0
| 11817.43 | 0 | 11812.8 | 2 | 11830 | 1
| 11827.42 | 0 | 11822.78 | 0 | 11840 | 4
| 11837.41 | 0 | 11832.76 | 1 | 11850 | 0
| 11847.4 | 1 | 11842.74 | 0 | 11860 | 1
| 11857.4 | 0 | 11852.72 | 1 | 11870 | 0
| 11867.39 | 0 | 11862.71 | 1 | 11880 | 2
| 11877.38 | 0 | 11872.69 | 1 | 11890 | 1
| 11887.37 | 0 | 11882.67 | 1 | 11900 | 0
| 11897.36 | 0 | 11892.65 | 0 | 11910 | 0
| 11907.35 | 2 | 11902.63 | 2 | 11920 | 0
| 11917.34 | 0 | 11912.61 | 1 | 11930 | 0
| 11927.33 | 0 | 11922.59 | 1 | 11940 | 0
| 11937.32 | 0 | 11932.57 | 0 | 11950 | 2
| 11947.31 | 0 | 11942.56 | 0 | 11960 | 0
| 11957.3 | 0 | 11952.54 | 1 | 11970 | 2
| 11967.29 | 0 | 11962.52 | 1 | 11980 | 1
| 11977.28 | 0 | 11972.5 | 2 | 11990 | 2
| 11987.27 | 0 | 11982.48 | 1 | 12000 | 0
| 11997.26 | 0 | 11992.46 | 0 | 12010 | 0
| 12007.25 | 0 | 12002.44 | 1 | 12020 | 1
| 12017.24 | 0 | 12012.42 | 1 | 12030 | 1
| 12027.23 | 0 | 12022.4 | 1 | 12040 | 2
| 12037.22 | 0 | 12032.39 | 0 | 12050 | 0
| 12047.21 | 0 | 12042.37 | 1 | 12060 | 1
| 12057.21 | 0 | 12052.35 | 2 | 12070 | 0
| 12067.2 | 0 | 12062.33 | 1 | 12080 | 0
| 12077.19 | 2 | 12072.31 | 1 | 12090 | 1
| 12087.18 | 1 | 12082.29 | 0 | 12100 | 4
| 12097.17 | 1 | 12092.27 | 0 | 12110 | 0
| 12107.16 | 0 | 12102.25 | 1 | 12120 | 2
| 12117.15 | 0 | 12112.23 | 0 | 12130 | 1
| 12127.14 | 0 | 12122.22 | 0 | 12140 | 1
| 12137.13 | 0 | 12132.2 | 0 | 12150 | 0
| 12147.12 | 0 | 12142.18 | 2 | 12160 | 1
| 12157.11 | 0 | 12152.16 | 3 | 12170 | 0
| 12167.1 | 0 | 12162.14 | 0 | 12180 | 1
| 12177.09 | 0 | 12172.12 | 1 | 12190 | 0
| 12187.08 | 0 | 12182.1 | 1 | 12200 | 1
| 12197.07 | 0 | 12192.08 | 2 | 12210 | 0
| 12207.06 | 0 | 12202.07 | 1 | 12220 | 1
| 12217.05 | 0 | 12212.05 | 0 | 12230 | 1
| 12227.04 | 0 | 12222.03 | 0 | 12240 | 1
| 12237.03 | 0 | 12232.01 | 0 | 12250 | 0
| 12247.02 | 0 | 12241.99 | 2 | 12260 | 0
| 12257.02 | 0 | 12251.97 | 1 | 12270 | 1
| 12267.01 | 0 | 12261.95 | 0 | 12280 | 1
| 12277 | 0 | 12271.93 | 0 | 12290 | 1
| 12286.99 | 0 | 12281.91 | 0 | 12300 | 0
| 12296.98 | 0 | 12291.9 | 1 | 12310 | 0
| 12306.97 | 0 | 12301.88 | 0 | 12320 | 1
| 12316.96 | 0 | 12311.86 | 1 | 12330 | 0
| 12326.95 | 0 | 12321.84 | 0 | 12340 | 0
| 12336.94 | 0 | 12331.82 | 3 | 12350 | 0
| 12346.93 | 0 | 12341.8 | 2 | 12360 | 0
| 12356.92 | 0 | 12351.78 | 1 | 12370 | 2
| 12366.91 | 0 | 12361.76 | 1 | 12380 | 2
| 12376.9 | 0 | 12371.75 | 0 | 12390 | 0
| 12386.89 | 0 | 12381.73 | 0 | 12400 | 0
| 12396.88 | 0 | 12391.71 | 1 | 12410 | 1
| 12406.87 | 1 | 12401.69 | 0 | 12420 | 1
| 12416.86 | 0 | 12411.67 | 1 | 12430 | 2
| 12426.85 | 0 | 12421.65 | 0 | 12440 | 0
| 12436.84 | 1 | 12431.63 | 1 | 12450 | 0
| 12446.83 | 1 | 12441.61 | 0 | 12460 | 2
| 12456.83 | 0 | 12451.59 | 1 | 12470 | 2
| 12466.82 | 0 | 12461.58 | 1 | 12480 | 1
| 12476.81 | 1 | 12471.56 | 0 | 12490 | 0
| 12486.8 | 0 | 12481.54 | 2 | 12500 | 1
| 12496.79 | 1 | 12491.52 | 0 | 12510 | 0
| 12506.78 | 0 | 12501.5 | 1 | 12520 | 0
| 12516.77 | 0 | 12511.48 | 0 | 12530 | 0
| 12526.76 | 1 | 12521.46 | 1 | 12540 | 0
| 12536.75 | 0 | 12531.44 | 0 | 12550 | 0
| 12546.74 | 0 | 12541.42 | 0 | 12560 | 1
| 12556.73 | 2 | 12551.41 | 0 | 12570 | 0
| 12566.72 | 0 | 12561.39 | 0 | 12580 | 0
| 12576.71 | 1 | 12571.37 | 1 | 12590 | 0
| 12586.7 | 0 | 12581.35 | 0 | 12600 | 0
| 12596.69 | 0 | 12591.33 | 0 | 12610 | 0
| 12606.68 | 1 | 12601.31 | 0 | 12620 | 0
| 12616.67 | 0 | 12611.29 | 1 | 12630 | 1
| 12626.66 | 0 | 12621.27 | 0 | 12640 | 0
| 12636.65 | 1 | 12631.26 | 0 | 12650 | 2
| 12646.64 | 0 | 12641.24 | 0 | 12660 | 0
| 12656.64 | 0 | 12651.22 | 1 | 12670 | 0
| 12666.63 | 1 | 12661.2 | 2 | 12680 | 0
| 12676.62 | 0 | 12671.18 | 0 | 12690 | 0
| 12686.61 | 1 | 12681.16 | 0 | 12700 | 0
| 12696.6 | 1 | 12691.14 | 1 | 12710 | 0
| 12706.59 | 0 | 12701.12 | 0 | 12720 | 0
| 12716.58 | 0 | 12711.1 | 0 | 12730 | 2
| 12726.57 | 0 | 12721.09 | 1 | 12740 | 0
| 12736.56 | 0 | 12731.07 | 0 | 12750 | 2
| 12746.55 | 1 | 12741.05 | 1 | 12760 | 0
| 12756.54 | 0 | 12751.03 | 0 | 12770 | 0
| 12766.53 | 1 | 12761.01 | 2 | 12780 | 2
| 12776.52 | 1 | 12770.99 | 1 | 12790 | 0
| 12786.51 | 1 | 12780.97 | 0 | 12800 | 0
| 12796.5 | 0 | 12790.95 | 0 | 12810 | 0
| 12806.49 | 0 | 12800.93 | 2 | 12820 | 0
| 12816.48 | 0 | 12810.92 | 2 | 12830 | 1
| 12826.47 | 0 | 12820.9 | 1 | 12840 | 0
| 12836.46 | 1 | 12830.88 | 0 | 12850 | 0
| 12846.45 | 0 | 12840.86 | 0 | 12860 | 0
| 12856.45 | 1 | 12850.84 | 1 | 12870 | 0
| 12866.44 | 0 | 12860.82 | 2 | 12880 | 3
| 12876.43 | 1 | 12870.8 | 1 | 12890 | 0
| 12886.42 | 0 | 12880.78 | 1 | 12900 | 0
| 12896.41 | 0 | 12890.77 | 0 | 12910 | 2
| 12906.4 | 0 | 12900.75 | 1 | 12920 | 0
| 12916.39 | 0 | 12910.73 | 2 | 12930 | 1
| 12926.38 | 0 | 12920.71 | 0 | 12940 | 1
| 12936.37 | 0 | 12930.69 | 0 | 12950 | 0
| 12946.36 | 0 | 12940.67 | 0 | 12960 | 0
| 12956.35 | 0 | 12950.65 | 1 | 12970 | 0
| 12966.34 | 0 | 12960.63 | 0 | 12980 | 1
| 12976.33 | 0 | 12970.61 | 2 | 12990 | 0
| 12986.32 | 0 | 12980.6 | 0 | 13000 | 1
| 12996.31 | 0 | 12990.58 | 0 | 13010 | 1
| 13006.3 | 0 | 13000.56 | 1 | 13020 | 0
| 13016.29 | 0 | 13010.54 | 0 | 13030 | 2
| 13026.28 | 0 | 13020.52 | 1 | 13040 | 2
| 13036.27 | 0 | 13030.5 | 1 | 13050 | 0
| 13046.26 | 0 | 13040.48 | 0 | 13060 | 1
| 13056.26 | 0 | 13050.46 | 2 | 13070 | 0
| 13066.25 | 0 | 13060.45 | 1 | 13080 | 0
| 13076.24 | 1 | 13070.43 | 0 | 13090 | 0
| 13086.23 | 0 | 13080.41 | 0 | 13100 | 1
| 13096.22 | 0 | 13090.39 | 1 | 13110 | 1
| 13106.21 | 0 | 13100.37 | 1 | 13120 | 0
| 13116.2 | 1 | 13110.35 | 0 | 13130 | 2
| 13126.19 | 0 | 13120.33 | 0 | 13140 | 2
| 13136.18 | 0 | 13130.31 | 0 | 13150 | 2
| 13146.17 | 0 | 13140.29 | 0 | 13160 | 0
| 13156.16 | 0 | 13150.28 | 0 | 13170 | 0
| 13166.15 | 0 | 13160.26 | 0 | 13180 | 0
| 13176.14 | 0 | 13170.24 | 0 | 13190 | 1
| 13186.13 | 2 | 13180.22 | 0 | 13200 | 2
| 13196.12 | 1 | 13190.2 | 0 | 13210 | 1
| 13206.11 | 0 | 13200.18 | 1 | 13220 | 1
| 13216.1 | 0 | 13210.16 | 0 | 13230 | 0
| 13226.09 | 0 | 13220.14 | 0 | 13240 | 0
| 13236.08 | 0 | 13230.12 | 2 | 13250 | 1
| 13246.07 | 0 | 13240.11 | 1 | 13260 | 0
| 13256.07 | 1 | 13250.09 | 1 | 13270 | 0
| 13266.06 | 0 | 13260.07 | 0 | 13280 | 0
| 13276.05 | 0 | 13270.05 | 1 | 13290 | 0
| 13286.04 | 1 | 13280.03 | 1 | 13300 | 1
| 13296.03 | 0 | 13290.01 | 1 | 13310 | 1
| 13306.02 | 0 | 13299.99 | 2 | 13320 | 0
| 13316.01 | 0 | 13309.97 | 0 | 13330 | 0
| 13326 | 0 | 13319.96 | 0 | 13340 | 1
| 13335.99 | 1 | 13329.94 | 0 | 13350 | 0
| 13345.98 | 0 | 13339.92 | 1 | 13360 | 0
| 13355.97 | 0 | 13349.9 | 1 | 13370 | 1
| 13365.96 | 0 | 13359.88 | 0 | 13380 | 2
| 13375.95 | 0 | 13369.86 | 0 | 13390 | 1
| 13385.94 | 1 | 13379.84 | 1 | 13400 | 1
| 13395.93 | 0 | 13389.82 | 1 | 13410 | 0
| 13405.92 | 0 | 13399.8 | 1 | 13420 | 2
| 13415.91 | 0 | 13409.79 | 0 | 13430 | 1
| 13425.9 | 1 | 13419.77 | 2 | 13440 | 0
| 13435.89 | 0 | 13429.75 | 0 | 13450 | 1
| 13445.89 | 0 | 13439.73 | 2 | 13460 | 0
| 13455.88 | 1 | 13449.71 | 0 | 13470 | 0
| 13465.87 | 0 | 13459.69 | 0 | 13480 | 1
| 13475.86 | 0 | 13469.67 | 2 | 13490 | 0
| 13485.85 | 1 | 13479.65 | 0 | 13500 | 1
| 13495.84 | 1 | 13489.64 | 0 | 13510 | 1
| 13505.83 | 0 | 13499.62 | 0 | 13520 | 2
| 13515.82 | 0 | 13509.6 | 1 | 13530 | 0
| 13525.81 | 0 | 13519.58 | 1 | 13540 | 1
| 13535.8 | 0 | 13529.56 | 1 | 13550 | 1
| 13545.79 | 0 | 13539.54 | 2 | 13560 | 1
| 13555.78 | 1 | 13549.52 | 0 | 13570 | 0
| 13565.77 | 0 | 13559.5 | 0 | 13580 | 2
| 13575.76 | 0 | 13569.48 | 2 | 13590 | 1
| 13585.75 | 0 | 13579.47 | 1 | 13600 | 1
| 13595.74 | 0 | 13589.45 | 0 | 13610 | 0
| 13605.73 | 0 | 13599.43 | 1 | 13620 | 1
| 13615.72 | 0 | 13609.41 | 1 | 13630 | 0
| 13625.71 | 0 | 13619.39 | 0 | 13640 | 0
| 13635.7 | 1 | 13629.37 | 0 | 13650 | 2
| 13645.7 | 0 | 13639.35 | 0 | 13660 | 0
| 13655.69 | 1 | 13649.33 | 0 | 13670 | 0
| 13665.68 | 0 | 13659.31 | 2 | 13680 | 1
| 13675.67 | 0 | 13669.3 | 0 | 13690 | 0
| 13685.66 | 0 | 13679.28 | 0 | 13700 | 0
| 13695.65 | 0 | 13689.26 | 1 | 13710 | 0
| 13705.64 | 0 | 13699.24 | 1 | 13720 | 1
| 13715.63 | 0 | 13709.22 | 0 | 13730 | 1
| 13725.62 | 1 | 13719.2 | 0 | 13740 | 1
| 13735.61 | 1 | 13729.18 | 0 | 13750 | 0
| 13745.6 | 0 | 13739.16 | 1 | 13760 | 3
| 13755.59 | 1 | 13749.15 | 0 | 13770 | 0
| 13765.58 | 0 | 13759.13 | 1 | 13780 | 1
| 13775.57 | 0 | 13769.11 | 0 | 13790 | 2
| 13785.56 | 0 | 13779.09 | 0 | 13800 | 0
| 13795.55 | 0 | 13789.07 | 0 | 13810 | 2
| 13805.54 | 0 | 13799.05 | 0 | 13820 | 0
| 13815.53 | 1 | 13809.03 | 1 | 13830 | 1
| 13825.52 | 0 | 13819.01 | 1 | 13840 | 0
| 13835.51 | 0 | 13828.99 | 0 | 13850 | 1
| 13845.51 | 0 | 13838.98 | 1 | 13860 | 0
| 13855.5 | 0 | 13848.96 | 1 | 13870 | 0
| 13865.49 | 0 | 13858.94 | 0 | 13880 | 1
| 13875.48 | 1 | 13868.92 | 0 | 13890 | 3
| 13885.47 | 0 | 13878.9 | 0 | 13900 | 1
| 13895.46 | 0 | 13888.88 | 1 | 13910 | 1
| 13905.45 | 0 | 13898.86 | 1 | 13920 | 1
| 13915.44 | 0 | 13908.84 | 0 | 13930 | 0
| 13925.43 | 0 | 13918.83 | 0 | 13940 | 1
| 13935.42 | 0 | 13928.81 | 0 | 13950 | 0
| 13945.41 | 0 | 13938.79 | 0 | 13960 | 0
| 13955.4 | 0 | 13948.77 | 1 | 13970 | 0
| 13965.39 | 0 | 13958.75 | 0 | 13980 | 0
| 13975.38 | 0 | 13968.73 | 0 | 13990 | 1
| 13985.37 | 2 | 13978.71 | 1 | 14000 | 2
| 13995.36 | 0 | 13988.69 | 0 | 14010 | 1
| 14005.35 | 0 | 13998.67 | 0 | 14020 | 1
| 14015.34 | 1 | 14008.66 | 0 | 14030 | 2
| 14025.33 | 0 | 14018.64 | 0 | 14040 | 0
| 14035.32 | 0 | 14028.62 | 2 | 14050 | 0
| 14045.32 | 0 | 14038.6 | 0 | 14060 | 1
| 14055.31 | 0 | 14048.58 | 0 | 14070 | 1
| 14065.3 | 0 | 14058.56 | 0 | 14080 | 0
| 14075.29 | 0 | 14068.54 | 1 | 14090 | 0
| 14085.28 | 0 | 14078.52 | 1 | 14100 | 1
| 14095.27 | 0 | 14088.5 | 0 | 14110 | 1
| 14105.26 | 0 | 14098.49 | 1 | 14120 | 0
| 14115.25 | 0 | 14108.47 | 0 | 14130 | 0
| 14125.24 | 0 | 14118.45 | 1 | 14140 | 0
| 14135.23 | 1 | 14128.43 | 0 | 14150 | 0
| 14145.22 | 0 | 14138.41 | 1 | 14160 | 0
| 14155.21 | 1 | 14148.39 | 1 | 14170 | 0
| 14165.2 | 0 | 14158.37 | 1 | 14180 | 0
| 14175.19 | 0 | 14168.35 | 0 | 14190 | 2
| 14185.18 | 0 | 14178.34 | 2 | 14200 | 0
| 14195.17 | 1 | 14188.32 | 0 | 14210 | 1
| 14205.16 | 0 | 14198.3 | 0 | 14220 | 0
| 14215.15 | 0 | 14208.28 | 0 | 14230 | 0
| 14225.14 | 0 | 14218.26 | 1 | 14240 | 1
| 14235.13 | 0 | 14228.24 | 0 | 14250 | 0
| 14245.13 | 0 | 14238.22 | 0 | 14260 | 1
| 14255.12 | 1 | 14248.2 | 0 | 14270 | 0
| 14265.11 | 0 | 14258.18 | 0 | 14280 | 0
| 14275.1 | 0 | 14268.17 | 0 | 14290 | 0
| 14285.09 | 1 | 14278.15 | 0 | 14300 | 2
| 14295.08 | 0 | 14288.13 | 1 | 14310 | 1
| 14305.07 | 1 | 14298.11 | 2 | 14320 | 0
| 14315.06 | 0 | 14308.09 | 0 | 14330 | 0
| 14325.05 | 0 | 14318.07 | 1 | 14340 | 0
| 14335.04 | 0 | 14328.05 | 2 | 14350 | 1
| 14345.03 | 0 | 14338.03 | 1 | 14360 | 0
| 14355.02 | 0 | 14348.02 | 2 | 14370 | 0
| 14365.01 | 2 | 14358 | 0 | 14380 | 0
| 14375 | 0 | 14367.98 | 2 | 14390 | 0
| 14384.99 | 0 | 14377.96 | 0 | 14400 | 0
| 14394.98 | 0 | 14387.94 | 1 | 14410 | 0
| 14404.97 | 0 | 14397.92 | 0 | 14420 | 1
| 14414.96 | 0 | 14407.9 | 0 | 14430 | 0
| 14424.95 | 0 | 14417.88 | 0 | 14440 | 1
| 14434.94 | 0 | 14427.86 | 1 | 14450 | 1
| 14444.94 | 0 | 14437.85 | 0 | 14460 | 2
| 14454.93 | 1 | 14447.83 | 2 | 14470 | 1
| 14464.92 | 0 | 14457.81 | 1 | 14480 | 0
| 14474.91 | 0 | 14467.79 | 0 | 14490 | 1
| 14484.9 | 0 | 14477.77 | 0 | 14500 | 0
| 14494.89 | 1 | 14487.75 | 1 | 14510 | 0
| 14504.88 | 1 | 14497.73 | 0 | 14520 | 1
| 14514.87 | 0 | 14507.71 | 0 | 14530 | 0
| 14524.86 | 1 | 14517.69 | 1 | 14540 | 1
| 14534.85 | 1 | 14527.68 | 0 | 14550 | 1
| 14544.84 | 0 | 14537.66 | 0 | 14560 | 0
| 14554.83 | 0 | 14547.64 | 1 | 14570 | 0
| 14564.82 | 0 | 14557.62 | 2 | 14580 | 0
| 14574.81 | 0 | 14567.6 | 0 | 14590 | 0
| 14584.8 | 0 | 14577.58 | 0 | 14600 | 0
| 14594.79 | 0 | 14587.56 | 1 | 14610 | 0
| 14604.78 | 0 | 14597.54 | 0 | 14620 | 0
| 14614.77 | 0 | 14607.53 | 0 | 14630 | 1
| 14624.76 | 1 | 14617.51 | 1 | 14640 | 1
| 14634.75 | 0 | 14627.49 | 0 | 14650 | 0
| 14644.75 | 1 | 14637.47 | 0 | 14660 | 1
| 14654.74 | 0 | 14647.45 | 0 | 14670 | 0
| 14664.73 | 0 | 14657.43 | 0 | 14680 | 1
| 14674.72 | 0 | 14667.41 | 0 | 14690 | 1
| 14684.71 | 0 | 14677.39 | 0 | 14700 | 1
| 14694.7 | 0 | 14687.37 | 0 | 14710 | 0
| 14704.69 | 1 | 14697.36 | 0 | 14720 | 0
| 14714.68 | 1 | 14707.34 | 2 | 14730 | 0
| 14724.67 | 0 | 14717.32 | 0 | 14740 | 0
| 14734.66 | 1 | 14727.3 | 0 | 14750 | 0
| 14744.65 | 0 | 14737.28 | 1 | 14760 | 0
| 14754.64 | 1 | 14747.26 | 0 | 14770 | 1
| 14764.63 | 0 | 14757.24 | 0 | 14780 | 0
| 14774.62 | 3 | 14767.22 | 1 | 14790 | 0
| 14784.61 | 0 | 14777.21 | 0 | 14800 | 1
| 14794.6 | 0 | 14787.19 | 1 | 14810 | 0
| 14804.59 | 0 | 14797.17 | 0 | 14820 | 1
| 14814.58 | 0 | 14807.15 | 0 | 14830 | 0
| 14824.57 | 0 | 14817.13 | 1 | 14840 | 0
| 14834.56 | 0 | 14827.11 | 0 | 14850 | 1
| 14844.56 | 0 | 14837.09 | 1 | 14860 | 2
| 14854.55 | 0 | 14847.07 | 0 | 14870 | 0
| 14864.54 | 0 | 14857.05 | 0 | 14880 | 1
| 14874.53 | 0 | 14867.04 | 1 | 14890 | 1
| 14884.52 | 0 | 14877.02 | 0 | 14900 | 2
| 14894.51 | 0 | 14887 | 0 | 14910 | 0
| 14904.5 | 1 | 14896.98 | 1 | 14920 | 2
| 14914.49 | 0 | 14906.96 | 1 | 14930 | 0
| 14924.48 | 0 | 14916.94 | 0 | 14940 | 0
| 14934.47 | 0 | 14926.92 | 0 | 14950 | 0
| 14944.46 | 0 | 14936.9 | 1 | 14960 | 4
| 14954.45 | 0 | 14946.88 | 0 | 14970 | 1
| 14964.44 | 1 | 14956.87 | 0 | 14980 | 0
| 14974.43 | 1 | 14966.85 | 0 | 14990 | 0
| 14984.42 | 1 | 14976.83 | 2 | 15000 | 0
| 14994.41 | 0 | 14986.81 | 0 | 15010 | 0
| 15004.4 | 0 | 14996.79 | 0 | 15020 | 0
| 15014.39 | 0 | 15006.77 | 0 | 15030 | 0
| 15024.38 | 0 | 15016.75 | 1 | 15040 | 0
| 15034.37 | 0 | 15026.73 | 0 | 15050 | 0
| 15044.37 | 0 | 15036.72 | 0 | 15060 | 0
| 15054.36 | 0 | 15046.7 | 1 | 15070 | 1
| 15064.35 | 0 | 15056.68 | 2 | 15080 | 1
| 15074.34 | 0 | 15066.66 | 0 | 15090 | 0
| 15084.33 | 1 | 15076.64 | 0 | 15100 | 0
| 15094.32 | 0 | 15086.62 | 0 | 15110 | 0
| 15104.31 | 1 | 15096.6 | 0 | 15120 | 2
| 15114.3 | 0 | 15106.58 | 0 | 15130 | 2
| 15124.29 | 0 | 15116.56 | 0 | 15140 | 1
| 15134.28 | 1 | 15126.55 | 0 | 15150 | 2
| 15144.27 | 0 | 15136.53 | 0 | 15160 | 1
| 15154.26 | 0 | 15146.51 | 0 | 15170 | 1
| 15164.25 | 0 | 15156.49 | 0 | 15180 | 1
| 15174.24 | 0 | 15166.47 | 1 | 15190 | 0
| 15184.23 | 0 | 15176.45 | 0 | 15200 | 0
| 15194.22 | 0 | 15186.43 | 0 | 15210 | 0
| 15204.21 | 0 | 15196.41 | 0 | 15220 | 0
| 15214.2 | 0 | 15206.4 | 0 | 15230 | 2
| 15224.19 | 0 | 15216.38 | 0 | 15240 | 1
| 15234.18 | 0 | 15226.36 | 1 | 15250 | 0
| 15244.18 | 0 | 15236.34 | 0 | 15260 | 1
| 15254.17 | 0 | 15246.32 | 0 | 15270 | 1
| 15264.16 | 0 | 15256.3 | 0 | 15280 | 1
| 15274.15 | 1 | 15266.28 | 0 | 15290 | 1
| 15284.14 | 0 | 15276.26 | 1 | 15300 | 1
| 15294.13 | 0 | 15286.24 | 0 | 15310 | 2
| 15304.12 | 1 | 15296.23 | 0 | 15320 | 1
| 15314.11 | 0 | 15306.21 | 0 | 15330 | 2
| 15324.1 | 0 | 15316.19 | 1 | 15340 | 0
| 15334.09 | 0 | 15326.17 | 3 | 15350 | 0
| 15344.08 | 0 | 15336.15 | 0 | 15360 | 1
| 15354.07 | 0 | 15346.13 | 0 | 15370 | 0
| 15364.06 | 0 | 15356.11 | 0 | 15380 | 0
| 15374.05 | 0 | 15366.09 | 0 | 15390 | 0
| 15384.04 | 0 | 15376.07 | 0 | 15400 | 0
| 15394.03 | 0 | 15386.06 | 1 | 15410 | 0
| 15404.02 | 0 | 15396.04 | 0 | 15420 | 0
| 15414.01 | 1 | 15406.02 | 0 | 15430 | 2
| 15424 | 0 | 15416 | 1 | 15440 | 0
| 15433.99 | 0 | 15425.98 | 1 | 15450 | 0
| 15443.99 | 0 | 15435.96 | 1 | 15460 | 1
| 15453.98 | 0 | 15445.94 | 0 | 15470 | 1
| 15463.97 | 0 | 15455.92 | 2 | 15480 | 0
| 15473.96 | 0 | 15465.91 | 0 | 15490 | 1
| 15483.95 | 1 | 15475.89 | 1 | 15500 | 0
| 15493.94 | 1 | 15485.87 | 0 | 15510 | 1
| 15503.93 | 0 | 15495.85 | 0 | 15520 | 0
| 15513.92 | 0 | 15505.83 | 0 | 15530 | 2
| 15523.91 | 0 | 15515.81 | 1 | 15540 | 0
| 15533.9 | 0 | 15525.79 | 2 | 15550 | 2
| 15543.89 | 0 | 15535.77 | 0 | 15560 | 1
| 15553.88 | 0 | 15545.75 | 2 | 15570 | 1
| 15563.87 | 0 | 15555.74 | 0 | 15580 | 0
| 15573.86 | 0 | 15565.72 | 0 | 15590 | 1
| 15583.85 | 0 | 15575.7 | 1 | 15600 | 1
| 15593.84 | 0 | 15585.68 | 1 | 15610 | 0
| 15603.83 | 0 | 15595.66 | 0 | 15620 | 1
| 15613.82 | 0 | 15605.64 | 0 | 15630 | 0
| 15623.81 | 0 | 15615.62 | 0 | 15640 | 0
| 15633.8 | 0 | 15625.6 | 0 | 15650 | 2
| 15643.8 | 0 | 15635.59 | 0 | 15660 | 1
| 15653.79 | 0 | 15645.57 | 1 | 15670 | 0
| 15663.78 | 0 | 15655.55 | 0 | 15680 | 0
| 15673.77 | 1 | 15665.53 | 0 | 15690 | 0
| 15683.76 | 1 | 15675.51 | 0 | 15700 | 0
| 15693.75 | 0 | 15685.49 | 0 | 15710 | 0
| 15703.74 | 1 | 15695.47 | 0 | 15720 | 0
| 15713.73 | 0 | 15705.45 | 0 | 15730 | 2
| 15723.72 | 1 | 15715.43 | 1 | 15740 | 0
| 15733.71 | 1 | 15725.42 | 0 | 15750 | 0
| 15743.7 | 0 | 15735.4 | 0 | 15760 | 0
| 15753.69 | 0 | 15745.38 | 0 | 15770 | 0
| 15763.68 | 0 | 15755.36 | 1 | 15780 | 0
| 15773.67 | 1 | 15765.34 | 0 | 15790 | 2
| 15783.66 | 0 | 15775.32 | 0 | 15800 | 1
| 15793.65 | 1 | 15785.3 | 1 | 15810 | 2
| 15803.64 | 0 | 15795.28 | 0 | 15820 | 0
| 15813.63 | 0 | 15805.26 | 0 | 15830 | 0
| 15823.62 | 0 | 15815.25 | 0 | 15840 | 0
| 15833.61 | 1 | 15825.23 | 0 | 15850 | 0
| 15843.61 | 0 | 15835.21 | 1 | 15860 | 0
| 15853.6 | 0 | 15845.19 | 1 | 15870 | 0
| 15863.59 | 0 | 15855.17 | 0 | 15880 | 0
| 15873.58 | 0 | 15865.15 | 0 | 15890 | 0
| 15883.57 | 0 | 15875.13 | 0 | 15900 | 0
| 15893.56 | 0 | 15885.11 | 2 | 15910 | 2
| 15903.55 | 0 | 15895.1 | 2 | 15920 | 2
| 15913.54 | 0 | 15905.08 | 1 | 15930 | 0
| 15923.53 | 0 | 15915.06 | 0 | 15940 | 0
| 15933.52 | 0 | 15925.04 | 0 | 15950 | 1
| 15943.51 | 0 | 15935.02 | 0 | 15960 | 0
| 15953.5 | 0 | 15945 | 2 | 15970 | 1
| 15963.49 | 0 | 15954.98 | 0 | 15980 | 1
| 15973.48 | 0 | 15964.96 | 0 | 15990 | 0
| 15983.47 | 0 | 15974.94 | 0 | 16000 | 0
| 15993.46 | 0 | 15984.93 | 0 | 16010 | 2
| 16003.45 | 0 | 15994.91 | 1 | 16020 | 2
| 16013.44 | 1 | 16004.89 | 1 | 16030 | 1
| 16023.43 | 0 | 16014.87 | 1 | 16040 | 0
| 16033.43 | 1 | 16024.85 | 0 | 16050 | 0
| 16043.42 | 1 | 16034.83 | 1 | 16060 | 1
| 16053.41 | 0 | 16044.81 | 0 | 16070 | 0
| 16063.4 | 0 | 16054.79 | 1 | 16080 | 2
| 16073.39 | 1 | 16064.78 | 0 | 16090 | 1
| 16083.38 | 0 | 16074.76 | 1 | 16100 | 1
| 16093.37 | 0 | 16084.74 | 1 | 16110 | 0
| 16103.36 | 1 | 16094.72 | 0 | 16120 | 0
| 16113.35 | 0 | 16104.7 | 1 | 16130 | 0
| 16123.34 | 0 | 16114.68 | 0 | 16140 | 0
| 16133.33 | 0 | 16124.66 | 0 | 16150 | 0
| 16143.32 | 0 | 16134.64 | 0 | 16160 | 0
| 16153.31 | 0 | 16144.62 | 1 | 16170 | 0
| 16163.3 | 0 | 16154.61 | 0 | 16180 | 1
| 16173.29 | 0 | 16164.59 | 0 | 16190 | 0
| 16183.28 | 0 | 16174.57 | 0 | 16200 | 0
| 16193.27 | 0 | 16184.55 | 0 | 16210 | 1
| 16203.26 | 0 | 16194.53 | 0 | 16220 | 0
| 16213.25 | 0 | 16204.51 | 0 | 16230 | 1
| 16223.24 | 0 | 16214.49 | 0 | 16240 | 1
| 16233.24 | 0 | 16224.47 | 1 | 16250 | 0
| 16243.23 | 0 | 16234.45 | 1 | 16260 | 1
| 16253.22 | 1 | 16244.44 | 0 | 16270 | 0
| 16263.21 | 0 | 16254.42 | 0 | 16280 | 0
| 16273.2 | 0 | 16264.4 | 2 | 16290 | 1
| 16283.19 | 0 | 16274.38 | 1 | 16300 | 1
| 16293.18 | 1 | 16284.36 | 0 | 16310 | 0
| 16303.17 | 0 | 16294.34 | 0 | 16320 | 1
| 16313.16 | 0 | 16304.32 | 1 | 16330 | 0
| 16323.15 | 2 | 16314.3 | 0 | 16340 | 0
| 16333.14 | 0 | 16324.29 | 0 | 16350 | 0
| 16343.13 | 0 | 16334.27 | 2 | 16360 | 2
| 16353.12 | 0 | 16344.25 | 1 | 16370 | 0
| 16363.11 | 1 | 16354.23 | 0 | 16380 | 0
| 16373.1 | 0 | 16364.21 | 0 | 16390 | 0
| 16383.09 | 0 | 16374.19 | 1 | 16400 | 0
| 16393.08 | 0 | 16384.17 | 0 | 16410 | 1
| 16403.07 | 0 | 16394.15 | 0 | 16420 | 0
| 16413.06 | 0 | 16404.13 | 0 | 16430 | 0
| 16423.05 | 0 | 16414.12 | 0 | 16440 | 1
| 16433.05 | 0 | 16424.1 | 0 | 16450 | 0
| 16443.04 | 0 | 16434.08 | 1 | 16460 | 1
| 16453.03 | 0 | 16444.06 | 0 | 16470 | 0
| 16463.02 | 0 | 16454.04 | 1 | 16480 | 0
| 16473.01 | 0 | 16464.02 | 1 | 16490 | 0
| 16483 | 0 | 16474 | 0 | 16500 | 0
| 16492.99 | 1 | 16483.98 | 0 | 16510 | 1
| 16502.98 | 0 | 16493.97 | 1 | 16520 | 0
| 16512.97 | 0 | 16503.95 | 1 | 16530 | 0
| 16522.96 | 0 | 16513.93 | 0 | 16540 | 0
| 16532.95 | 0 | 16523.91 | 0 | 16550 | 3
| 16542.94 | 0 | 16533.89 | 0 | 16560 | 1
| 16552.93 | 0 | 16543.87 | 1 | 16570 | 1
| 16562.92 | 0 | 16553.85 | 0 | 16580 | 1
| 16572.91 | 1 | 16563.83 | 1 | 16590 | 0
| 16582.9 | 1 | 16573.81 | 1 | 16600 | 0
| 16592.89 | 2 | 16583.8 | 2 | 16610 | 2
| 16602.88 | 0 | 16593.78 | 0 | 16620 | 0
| 16612.87 | 0 | 16603.76 | 0 | 16630 | 1
| 16622.86 | 0 | 16613.74 | 0 | 16640 | 0
| 16632.86 | 0 | 16623.72 | 0 | 16650 | 0
| 16642.85 | 0 | 16633.7 | 1 | 16660 | 2
| 16652.84 | 0 | 16643.68 | 0 | 16670 | 0
| 16662.83 | 0 | 16653.66 | 1 | 16680 | 2
| 16672.82 | 1 | 16663.64 | 0 | 16690 | 0
| 16682.81 | 1 | 16673.63 | 0 | 16700 | 1
| 16692.8 | 0 | 16683.61 | 0 | 16710 | 1
| 16702.79 | 0 | 16693.59 | 0 | 16720 | 2
| 16712.78 | 1 | 16703.57 | 0 | 16730 | 0
| 16722.77 | 1 | 16713.55 | 0 | 16740 | 0
| 16732.76 | 0 | 16723.53 | 2 | 16750 | 0
| 16742.75 | 0 | 16733.51 | 0 | 16760 | 1
| 16752.74 | 1 | 16743.49 | 0 | 16770 | 1
| 16762.73 | 0 | 16753.48 | 1 | 16780 | 0
| 16772.72 | 2 | 16763.46 | 1 | 16790 | 1
| 16782.71 | 0 | 16773.44 | 1 | 16800 | 1
| 16792.7 | 1 | 16783.42 | 1 | 16810 | 0
| 16802.69 | 2 | 16793.4 | 0 | 16820 | 1
| 16812.68 | 0 | 16803.38 | 0 | 16830 | 1
| 16822.67 | 0 | 16813.36 | 2 | 16840 | 1
| 16832.67 | 1 | 16823.34 | 0 | 16850 | 1
| 16842.66 | 0 | 16833.32 | 1 | 16860 | 0
| 16852.65 | 1 | 16843.31 | 0 | 16870 | 0
| 16862.64 | 0 | 16853.29 | 0 | 16880 | 0
| 16872.63 | 0 | 16863.27 | 0 | 16890 | 0
| 16882.62 | 0 | 16873.25 | 0 | 16900 | 0
| 16892.61 | 0 | 16883.23 | 0 | 16910 | 0
| 16902.6 | 0 | 16893.21 | 0 | 16920 | 1
| 16912.59 | 0 | 16903.19 | 0 | 16930 | 0
| 16922.58 | 1 | 16913.17 | 0 | 16940 | 0
| 16932.57 | 0 | 16923.16 | 0 | 16950 | 0
| 16942.56 | 2 | 16933.14 | 0 | 16960 | 0
| 16952.55 | 0 | 16943.12 | 0 | 16970 | 2
| 16962.54 | 0 | 16953.1 | 0 | 16980 | 0
| 16972.53 | 0 | 16963.08 | 0 | 16990 | 1
| 16982.52 | 0 | 16973.06 | 0 | 17000 | 0
| 16992.51 | 0 | 16983.04 | 0 | 17010 | 0
| 17002.5 | 0 | 16993.02 | 1 | 17020 | 0
| 17012.49 | 0 | 17003 | 1 | 17030 | 4
| 17022.48 | 1 | 17012.99 | 0 | 17040 | 0
| 17032.48 | 0 | 17022.97 | 0 | 17050 | 1
| 17042.47 | 0 | 17032.95 | 0 | 17060 | 2
| 17052.46 | 0 | 17042.93 | 0 | 17070 | 0
| 17062.45 | 1 | 17052.91 | 0 | 17080 | 0
| 17072.44 | 0 | 17062.89 | 2 | 17090 | 0
| 17082.43 | 1 | 17072.87 | 0 | 17100 | 0
| 17092.42 | 0 | 17082.85 | 1 | 17110 | 0
| 17102.41 | 0 | 17092.83 | 2 | 17120 | 0
| 17112.4 | 0 | 17102.82 | 0 | 17130 | 0
| 17122.39 | 0 | 17112.8 | 1 | 17140 | 2
| 17132.38 | 0 | 17122.78 | 0 | 17150 | 1
| 17142.37 | 0 | 17132.76 | 0 | 17160 | 0
| 17152.36 | 1 | 17142.74 | 0 | 17170 | 0
| 17162.35 | 0 | 17152.72 | 0 | 17180 | 0
| 17172.34 | 0 | 17162.7 | 0 | 17190 | 0
| 17182.33 | 0 | 17172.68 | 2 | 17200 | 2
| 17192.32 | 0 | 17182.67 | 1 | 17210 | 0
| 17202.31 | 2 | 17192.65 | 0 | 17220 | 0
| 17212.3 | 0 | 17202.63 | 0 | 17230 | 0
| 17222.29 | 1 | 17212.61 | 1 | 17240 | 0
| 17232.29 | 0 | 17222.59 | 1 | 17250 | 1
| 17242.28 | 0 | 17232.57 | 1 | 17260 | 0
| 17252.27 | 0 | 17242.55 | 0 | 17270 | 1
| 17262.26 | 1 | 17252.53 | 0 | 17280 | 0
| 17272.25 | 0 | 17262.51 | 0 | 17290 | 1
| 17282.24 | 1 | 17272.5 | 1 | 17300 | 1
| 17292.23 | 1 | 17282.48 | 0 | 17310 | 0
| 17302.22 | 1 | 17292.46 | 1 | 17320 | 0
| 17312.21 | 0 | 17302.44 | 0 | 17330 | 1
| 17322.2 | 1 | 17312.42 | 0 | 17340 | 0
| 17332.19 | 0 | 17322.4 | 1 | 17350 | 1
| 17342.18 | 0 | 17332.38 | 1 | 17360 | 2
| 17352.17 | 2 | 17342.36 | 1 | 17370 | 1
| 17362.16 | 1 | 17352.35 | 0 | 17380 | 2
| 17372.15 | 2 | 17362.33 | 2 | 17390 | 0
| 17382.14 | 1 | 17372.31 | 2 | 17400 | 1
| 17392.13 | 0 | 17382.29 | 4 | 17410 | 1
| 17402.12 | 1 | 17392.27 | 0 | 17420 | 0
| 17412.11 | 0 | 17402.25 | 1 | 17430 | 2
| 17422.1 | 1 | 17412.23 | 1 | 17440 | 0
| 17432.1 | 1 | 17422.21 | 0 | 17450 | 2
| 17442.09 | 0 | 17432.19 | 2 | 17460 | 1
| 17452.08 | 1 | 17442.18 | 3 | 17470 | 2
| 17462.07 | 0 | 17452.16 | 2 | 17480 | 3
| 17472.06 | 0 | 17462.14 | 2 | 17490 | 1
| 17482.05 | 0 | 17472.12 | 1 | 17500 | 3
| 17492.04 | 2 | 17482.1 | 1 | 17510 | 2
| 17502.03 | 3 | 17492.08 | 0 | 17520 | 1
| 17512.02 | 1 | 17502.06 | 0 | 17530 | 0
| 17522.01 | 0 | 17512.04 | 1 | 17540 | 0
| 17532 | 1 | 17522.02 | 1 | 17550 | 3
| 17541.99 | 2 | 17532.01 | 0 | 17560 | 0
| 17551.98 | 1 | 17541.99 | 0 | 17570 | 0
| 17561.97 | 0 | 17551.97 | 1 | 17580 | 1
| 17571.96 | 0 | 17561.95 | 0 | 17590 | 1
| 17581.95 | 0 | 17571.93 | 1 | 17600 | 1
| 17591.94 | 0 | 17581.91 | 2 | 17610 | 0
| 17601.93 | 0 | 17591.89 | 0 | 17620 | 0
| 17611.92 | 0 | 17601.87 | 0 | 17630 | 0
| 17621.91 | 0 | 17611.86 | 0 | 17640 | 0
| 17631.91 | 0 | 17621.84 | 0 | 17650 | 0
| 17641.9 | 0 | 17631.82 | 0 | 17660 | 1
| 17651.89 | 0 | 17641.8 | 4 | 17670 | 1
| 17661.88 | 0 | 17651.78 | 2 | 17680 | 0
| 17671.87 | 0 | 17661.76 | 1 | 17690 | 1
| 17681.86 | 0 | 17671.74 | 0 | 17700 | 0
| 17691.85 | 0 | 17681.72 | 1 | 17710 | 1
| 17701.84 | 0 | 17691.7 | 1 | 17720 | 0
| 17711.83 | 0 | 17701.69 | 0 | 17730 | 0
| 17721.82 | 1 | 17711.67 | 0 | 17740 | 0
| 17731.81 | 0 | 17721.65 | 0 | 17750 | 1
| 17741.8 | 1 | 17731.63 | 1 | 17760 | 1
| 17751.79 | 0 | 17741.61 | 0 | 17770 | 0
| 17761.78 | 0 | 17751.59 | 0 | 17780 | 0
| 17771.77 | 0 | 17761.57 | 0 | 17790 | 0
| 17781.76 | 0 | 17771.55 | 0 | 17800 | 0
| 17791.75 | 0 | 17781.54 | 0 | 17810 | 0
| 17801.74 | 1 | 17791.52 | 1 | 17820 | 1
| 17811.73 | 0 | 17801.5 | 0 | 17830 | 2
| 17821.72 | 1 | 17811.48 | 0 | 17840 | 1
| 17831.72 | 0 | 17821.46 | 1 | 17850 | 0
| 17841.71 | 1 | 17831.44 | 0 | 17860 | 0
| 17851.7 | 0 | 17841.42 | 0 | 17870 | 0
| 17861.69 | 0 | 17851.4 | 0 | 17880 | 1
| 17871.68 | 0 | 17861.38 | 0 | 17890 | 0
| 17881.67 | 1 | 17871.37 | 1 | 17900 | 0
| 17891.66 | 1 | 17881.35 | 0 | 17910 | 0
| 17901.65 | 0 | 17891.33 | 0 | 17920 | 0
| 17911.64 | 1 | 17901.31 | 0 | 17930 | 0
| 17921.63 | 2 | 17911.29 | 1 | 17940 | 0
| 17931.62 | 0 | 17921.27 | 0 | 17950 | 0
| 17941.61 | 0 | 17931.25 | 0 | 17960 | 0
| 17951.6 | 0 | 17941.23 | 1 | 17970 | 1
| 17961.59 | 0 | 17951.21 | 0 | 17980 | 0
| 17971.58 | 1 | 17961.2 | 1 | 17990 | 0
| 17981.57 | 1 | 17971.18 | 2 | 18000 | 2
| 17991.56 | 1 | 17981.16 | 0 | 18010 | 0
| 18001.55 | 1 | 17991.14 | 0 | 18020 | 0
| 18011.54 | 0 | 18001.12 | 1 | 18030 | 0
| 18021.53 | 0 | 18011.1 | 1 | 18040 | 0
| 18031.53 | 0 | 18021.08 | 1 | 18050 | 0
| 18041.52 | 0 | 18031.06 | 0 | 18060 | 0
| 18051.51 | 0 | 18041.05 | 0 | 18070 | 1
| 18061.5 | 1 | 18051.03 | 0 | 18080 | 1
| 18071.49 | 0 | 18061.01 | 0 | 18090 | 0
| 18081.48 | 0 | 18070.99 | 0 | 18100 | 0
| 18091.47 | 1 | 18080.97 | 2 | 18110 | 0
| 18101.46 | 1 | 18090.95 | 1 | 18120 | 0
| 18111.45 | 0 | 18100.93 | 0 | 18130 | 1
| 18121.44 | 0 | 18110.91 | 1 | 18140 | 2
| 18131.43 | 0 | 18120.89 | 0 | 18150 | 0
| 18141.42 | 0 | 18130.88 | 1 | 18160 | 1
| 18151.41 | 0 | 18140.86 | 0 | 18170 | 1
| 18161.4 | 0 | 18150.84 | 0 | 18180 | 0
| 18171.39 | 0 | 18160.82 | 0 | 18190 | 0
| 18181.38 | 0 | 18170.8 | 0 | 18200 | 0
| 18191.37 | 1 | 18180.78 | 0 | 18210 | 1
| 18201.36 | 0 | 18190.76 | 2 | 18220 | 0
| 18211.35 | 0 | 18200.74 | 1 | 18230 | 0
| 18221.34 | 1 | 18210.73 | 0 | 18240 | 0
| 18231.34 | 0 | 18220.71 | 0 | 18250 | 0
| 18241.33 | 0 | 18230.69 | 0 | 18260 | 1
| 18251.32 | 1 | 18240.67 | 0 | 18270 | 0
| 18261.31 | 0 | 18250.65 | 0 | 18280 | 2
| 18271.3 | 0 | 18260.63 | 0 | 18290 | 0
| 18281.29 | 0 | 18270.61 | 1 | 18300 | 1
| 18291.28 | 0 | 18280.59 | 3 | 18310 | 0
| 18301.27 | 0 | 18290.57 | 0 | 18320 | 0
| 18311.26 | 0 | 18300.56 | 0 | 18330 | 1
| 18321.25 | 1 | 18310.54 | 2 | 18340 | 1
| 18331.24 | 0 | 18320.52 | 0 | 18350 | 0
| 18341.23 | 0 | 18330.5 | 0 | 18360 | 0
| 18351.22 | 0 | 18340.48 | 0 | 18370 | 0
| 18361.21 | 1 | 18350.46 | 0 | 18380 | 0
| 18371.2 | 0 | 18360.44 | 0 | 18390 | 1
| 18381.19 | 0 | 18370.42 | 0 | 18400 | 0
| 18391.18 | 0 | 18380.4 | 1 | 18410 | 0
| 18401.17 | 0 | 18390.39 | 0 | 18420 | 0
| 18411.16 | 1 | 18400.37 | 1 | 18430 | 3
| 18421.15 | 0 | 18410.35 | 1 | 18440 | 0
| 18431.15 | 0 | 18420.33 | 0 | 18450 | 0
| 18441.14 | 0 | 18430.31 | 0 | 18460 | 0
| 18451.13 | 0 | 18440.29 | 0 | 18470 | 1
| 18461.12 | 1 | 18450.27 | 1 | 18480 | 1
| 18471.11 | 0 | 18460.25 | 0 | 18490 | 0
| 18481.1 | 0 | 18470.24 | 1 | 18500 | 0
| 18491.09 | 0 | 18480.22 | 0 | 18510 | 0
| 18501.08 | 0 | 18490.2 | 0 | 18520 | 0
| 18511.07 | 0 | 18500.18 | 0 | 18530 | 0
| 18521.06 | 0 | 18510.16 | 0 | 18540 | 0
| 18531.05 | 0 | 18520.14 | 0 | 18550 | 0
| 18541.04 | 0 | 18530.12 | 0 | 18560 | 0
| 18551.03 | 0 | 18540.1 | 0 | 18570 | 0
| 18561.02 | 0 | 18550.08 | 0 | 18580 | 0
| 18571.01 | 0 | 18560.07 | 0 | 18590 | 0
| 18581 | 0 | 18570.05 | 1 | 18600 | 1
| 18590.99 | 0 | 18580.03 | 2 | 18610 | 0
| 18600.98 | 0 | 18590.01 | 2 | 18620 | 1
| 18610.97 | 0 | 18599.99 | 0 | 18630 | 0
| 18620.97 | 1 | 18609.97 | 0 | 18640 | 0
| 18630.96 | 0 | 18619.95 | 1 | 18650 | 0
| 18640.95 | 0 | 18629.93 | 1 | 18660 | 1
| 18650.94 | 0 | 18639.92 | 0 | 18670 | 0
| 18660.93 | 0 | 18649.9 | 0 | 18680 | 0
| 18670.92 | 0 | 18659.88 | 0 | 18690 | 0
| 18680.91 | 0 | 18669.86 | 0 | 18700 | 1
| 18690.9 | 0 | 18679.84 | 0 | 18710 | 0
| 18700.89 | 0 | 18689.82 | 0 | 18720 | 1
| 18710.88 | 0 | 18699.8 | 0 | 18730 | 1
| 18720.87 | 0 | 18709.78 | 0 | 18740 | 0
| 18730.86 | 1 | 18719.76 | 0 | 18750 | 1
| 18740.85 | 1 | 18729.75 | 1 | 18760 | 0
| 18750.84 | 0 | 18739.73 | 1 | 18770 | 0
| 18760.83 | 0 | 18749.71 | 1 | 18780 | 1
| 18770.82 | 0 | 18759.69 | 1 | 18790 | 1
| 18780.81 | 0 | 18769.67 | 0 | 18800 | 0
| 18790.8 | 1 | 18779.65 | 0 | 18810 | 0
| 18800.79 | 1 | 18789.63 | 0 | 18820 | 1
| 18810.78 | 0 | 18799.61 | 0 | 18830 | 0
| 18820.78 | 0 | 18809.59 | 0 | 18840 | 0
| 18830.77 | 0 | 18819.58 | 0 | 18850 | 0
| 18840.76 | 0 | 18829.56 | 0 | 18860 | 0
| 18850.75 | 0 | 18839.54 | 0 | 18870 | 2
| 18860.74 | 0 | 18849.52 | 0 | 18880 | 0
| 18870.73 | 0 | 18859.5 | 0 | 18890 | 0
| 18880.72 | 1 | 18869.48 | 0 | 18900 | 0
| 18890.71 | 1 | 18879.46 | 0 | 18910 | 1
| 18900.7 | 0 | 18889.44 | 1 | 18920 | 0
| 18910.69 | 0 | 18899.43 | 1 | 18930 | 1
| 18920.68 | 0 | 18909.41 | 1 | 18940 | 0
| 18930.67 | 1 | 18919.39 | 0 | 18950 | 0
| 18940.66 | 0 | 18929.37 | 1 | 18960 | 0
| 18950.65 | 0 | 18939.35 | 2 | 18970 | 1
| 18960.64 | 0 | 18949.33 | 0 | 18980 | 0
| 18970.63 | 0 | 18959.31 | 1 | 18990 | 0
| 18980.62 | 0 | 18969.29 | 0 | 19000 | 0
| 18990.61 | 0 | 18979.27 | 0 | 19010 | 0
| 19000.6 | 1 | 18989.26 | 0 | 19020 | 0
| 19010.59 | 0 | 18999.24 | 0 | 19030 | 0
| 19020.59 | 0 | 19009.22 | 1 | 19040 | 0
| 19030.58 | 0 | 19019.2 | 0 | 19050 | 0
| 19040.57 | 0 | 19029.18 | 2 | 19060 | 0
| 19050.56 | 0 | 19039.16 | 0 | 19070 | 3
| 19060.55 | 0 | 19049.14 | 2 | 19080 | 2
| 19070.54 | 1 | 19059.12 | 2 | 19090 | 1
| 19080.53 | 2 | 19069.11 | 0 | 19100 | 0
| 19090.52 | 0 | 19079.09 | 1 | 19110 | 0
| 19100.51 | 0 | 19089.07 | 0 | 19120 | 0
| 19110.5 | 0 | 19099.05 | 0 | 19130 | 1
| 19120.49 | 0 | 19109.03 | 0 | 19140 | 0
| 19130.48 | 0 | 19119.01 | 0 | 19150 | 1
| 19140.47 | 0 | 19128.99 | 0 | 19160 | 0
| 19150.46 | 0 | 19138.97 | 1 | 19170 | 0
| 19160.45 | 1 | 19148.95 | 0 | 19180 | 0
| 19170.44 | 0 | 19158.94 | 0 | 19190 | 0
| 19180.43 | 0 | 19168.92 | 0 | 19200 | 0
| 19190.42 | 1 | 19178.9 | 0 | 19210 | 0
| 19200.41 | 0 | 19188.88 | 0 | 19220 | 0
| 19210.4 | 1 | 19198.86 | 1 | 19230 | 0
| 19220.4 | 0 | 19208.84 | 0 | 19240 | 0
| 19230.39 | 0 | 19218.82 | 1 | 19250 | 0
| 19240.38 | 0 | 19228.8 | 1 | 19260 | 0
| 19250.37 | 0 | 19238.78 | 0 | 19270 | 0
| 19260.36 | 1 | 19248.77 | 1 | 19280 | 0
| 19270.35 | 0 | 19258.75 | 0 | 19290 | 0
| 19280.34 | 0 | 19268.73 | 0 | 19300 | 1
| 19290.33 | 0 | 19278.71 | 2 | 19310 | 2
| 19300.32 | 0 | 19288.69 | 0 | 19320 | 0
| 19310.31 | 1 | 19298.67 | 0 | 19330 | 0
| 19320.3 | 2 | 19308.65 | 1 | 19340 | 0
| 19330.29 | 0 | 19318.63 | 1 | 19350 | 1
| 19340.28 | 1 | 19328.62 | 1 | 19360 | 1
| 19350.27 | 0 | 19338.6 | 2 | 19370 | 1
| 19360.26 | 0 | 19348.58 | 1 | 19380 | 0
| 19370.25 | 0 | 19358.56 | 0 | 19390 | 1
| 19380.24 | 0 | 19368.54 | 0 | 19400 | 0
| 19390.23 | 0 | 19378.52 | 1 | 19410 | 2
| 19400.22 | 0 | 19388.5 | 1 | 19420 | 0
| 19410.21 | 0 | 19398.48 | 0 | 19430 | 0
| 19420.21 | 1 | 19408.46 | 0 | 19440 | 1
| 19430.2 | 0 | 19418.45 | 1 | 19450 | 2
| 19440.19 | 1 | 19428.43 | 0 | 19460 | 1
| 19450.18 | 1 | 19438.41 | 0 | 19470 | 2
| 19460.17 | 0 | 19448.39 | 0 | 19480 | 0
| 19470.16 | 0 | 19458.37 | 2 | 19490 | 1
| 19480.15 | 0 | 19468.35 | 1 | 19500 | 1
| 19490.14 | 0 | 19478.33 | 3 | 19510 | 3
| 19500.13 | 0 | 19488.31 | 0 | 19520 | 0
| 19510.12 | 1 | 19498.3 | 0 | 19530 | 0
| 19520.11 | 0 | 19508.28 | 0 | 19540 | 2
| 19530.1 | 0 | 19518.26 | 2 | 19550 | 0
| 19540.09 | 0 | 19528.24 | 1 | 19560 | 0
| 19550.08 | 1 | 19538.22 | 0 | 19570 | 1
| 19560.07 | 1 | 19548.2 | 1 | 19580 | 1
| 19570.06 | 0 | 19558.18 | 0 | 19590 | 0
| 19580.05 | 1 | 19568.16 | 0 | 19600 | 2
| 19590.04 | 0 | 19578.14 | 0 | 19610 | 1
| 19600.03 | 0 | 19588.13 | 0 | 19620 | 1
| 19610.02 | 1 | 19598.11 | 1 | 19630 | 1
| 19620.02 | 0 | 19608.09 | 0 | 19640 | 1
| 19630.01 | 0 | 19618.07 | 0 | 19650 | 0
| 19640 | 1 | 19628.05 | 0 | 19660 | 0
| 19649.99 | 0 | 19638.03 | 0 | 19670 | 1
| 19659.98 | 0 | 19648.01 | 1 | 19680 | 1
| 19669.97 | 1 | 19657.99 | 1 | 19690 | 1
| 19679.96 | 0 | 19667.97 | 0 | 19700 | 0
| 19689.95 | 0 | 19677.96 | 0 | 19710 | 1
| 19699.94 | 0 | 19687.94 | 1 | 19720 | 1
| 19709.93 | 0 | 19697.92 | 1 | 19730 | 1
| 19719.92 | 0 | 19707.9 | 1 | 19740 | 0
| 19729.91 | 0 | 19717.88 | 1 | 19750 | 0
| 19739.9 | 0 | 19727.86 | 0 | 19760 | 0
| 19749.89 | 0 | 19737.84 | 0 | 19770 | 0
| 19759.88 | 0 | 19747.82 | 1 | 19780 | 1
| 19769.87 | 0 | 19757.81 | 2 | 19790 | 0
| 19779.86 | 0 | 19767.79 | 1 | 19800 | 1
| 19789.85 | 1 | 19777.77 | 0 | 19810 | 1
| 19799.84 | 0 | 19787.75 | 0 | 19820 | 0
| 19809.83 | 0 | 19797.73 | 0 | 19830 | 1
| 19819.83 | 0 | 19807.71 | 0 | 19840 | 2
| 19829.82 | 0 | 19817.69 | 0 | 19850 | 0
| 19839.81 | 0 | 19827.67 | 0 | 19860 | 0
| 19849.8 | 0 | 19837.65 | 0 | 19870 | 0
| 19859.79 | 1 | 19847.64 | 1 | 19880 | 0
| 19869.78 | 0 | 19857.62 | 1 | 19890 | 0
| 19879.77 | 0 | 19867.6 | 0 | 19900 | 0
| 19889.76 | 0 | 19877.58 | 0 | 19910 | 1
| 19899.75 | 2 | 19887.56 | 1 | 19920 | 0
| 19909.74 | 0 | 19897.54 | 0 | 19930 | 1
| 19919.73 | 0 | 19907.52 | 2 | 19940 | 0
| 19929.72 | 0 | 19917.5 | 1 | 19950 | 0
| 19939.71 | 0 | 19927.49 | 0 | 19960 | 2
| 19949.7 | 0 | 19937.47 | 0 | 19970 | 1
| 19959.69 | 0 | 19947.45 | 0 | 19980 | 1
| 19969.68 | 0 | 19957.43 | 2 | 19990 | 0
| 19979.67 | 0 | 19967.41 | 2 | 20000 | 0
| 19989.66 | 0 | 19977.39 | 1 | 20010 | 1
| 19999.65 | 0 | 19987.37 | 1 | 20020 | 0
| 20009.64 | 0 | 19997.35 | 0 | 20030 | 0
| 20019.64 | 0 | 20007.33 | 0 | 20040 | 1
| 20029.63 | 1 | 20017.32 | 0 | 20050 | 0
| 20039.62 | 0 | 20027.3 | 0 | 20060 | 0
| 20049.61 | 0 | 20037.28 | 2 | 20070 | 0
| 20059.6 | 0 | 20047.26 | 2 | 20080 | 2
| 20069.59 | 0 | 20057.24 | 0 | 20090 | 1
| 20079.58 | 0 | 20067.22 | 0 | 20100 | 0
| 20089.57 | 0 | 20077.2 | 0 | 20110 | 1
| 20099.56 | 0 | 20087.18 | 0 | 20120 | 0
| 20109.55 | 1 | 20097.16 | 0 | 20130 | 0
| 20119.54 | 0 | 20107.15 | 0 | 20140 | 0
| 20129.53 | 0 | 20117.13 | 0 | 20150 | 1
| 20139.52 | 0 | 20127.11 | 0 | 20160 | 0
| 20149.51 | 0 | 20137.09 | 0 | 20170 | 0
| 20159.5 | 0 | 20147.07 | 0 | 20180 | 0
| 20169.49 | 0 | 20157.05 | 0 | 20190 | 1
| 20179.48 | 0 | 20167.03 | 1 | 20200 | 0
| 20189.47 | 0 | 20177.01 | 2 | 20210 | 0
| 20199.46 | 0 | 20187 | 0 | 20220 | 0
| 20209.45 | 0 | 20196.98 | 1 | 20230 | 0
| 20219.45 | 0 | 20206.96 | 0 | 20240 | 0
| 20229.44 | 0 | 20216.94 | 0 | 20250 | 1
| 20239.43 | 0 | 20226.92 | 0 | 20260 | 0
| 20249.42 | 0 | 20236.9 | 1 | 20270 | 2
| 20259.41 | 0 | 20246.88 | 0 | 20280 | 0
| 20269.4 | 0 | 20256.86 | 0 | 20290 | 0
| 20279.39 | 0 | 20266.84 | 0 | 20300 | 0
| 20289.38 | 0 | 20276.83 | 0 | 20310 | 0
| 20299.37 | 0 | 20286.81 | 0 | 20320 | 0
| 20309.36 | 1 | 20296.79 | 1 | 20330 | 1
| 20319.35 | 0 | 20306.77 | 0 | 20340 | 0
| 20329.34 | 0 | 20316.75 | 0 | 20350 | 0
| 20339.33 | 1 | 20326.73 | 0 | 20360 | 0
| 20349.32 | 0 | 20336.71 | 1 | 20370 | 1
| 20359.31 | 0 | 20346.69 | 0 | 20380 | 0
| 20369.3 | 0 | 20356.68 | 0 | 20390 | 1
| 20379.29 | 0 | 20366.66 | 0 | 20400 | 0
| 20389.28 | 0 | 20376.64 | 0 | 20410 | 0
| 20399.27 | 1 | 20386.62 | 1 | 20420 | 0
| 20409.26 | 0 | 20396.6 | 0 | 20430 | 0
| 20419.26 | 1 | 20406.58 | 0 | 20440 | 2
| 20429.25 | 0 | 20416.56 | 0 | 20450 | 0
| 20439.24 | 0 | 20426.54 | 0 | 20460 | 0
| 20449.23 | 0 | 20436.52 | 0 | 20470 | 0
| 20459.22 | 1 | 20446.51 | 1 | 20480 | 0
| 20469.21 | 0 | 20456.49 | 0 | 20490 | 2
| 20479.2 | 0 | 20466.47 | 1 | 20500 | 0
| 20489.19 | 0 | 20476.45 | 1 | 20510 | 1
| 20499.18 | 0 | 20486.43 | 0 | 20520 | 1
| 20509.17 | 0 | 20496.41 | 0 | 20530 | 1
| 20519.16 | 0 | 20506.39 | 0 | 20540 | 1
| 20529.15 | 0 | 20516.37 | 0 | 20550 | 0
| 20539.14 | 0 | 20526.35 | 2 | 20560 | 1
| 20549.13 | 0 | 20536.34 | 0 | 20570 | 0
| 20559.12 | 0 | 20546.32 | 0 | 20580 | 0
| 20569.11 | 0 | 20556.3 | 0 | 20590 | 0
| 20579.1 | 0 | 20566.28 | 0 | 20600 | 0
| 20589.09 | 0 | 20576.26 | 1 | 20610 | 2
| 20599.08 | 0 | 20586.24 | 0 | 20620 | 0
| 20609.07 | 0 | 20596.22 | 0 | 20630 | 0
| 20619.07 | 2 | 20606.2 | 1 | 20640 | 0
| 20629.06 | 0 | 20616.19 | 0 | 20650 | 1
| 20639.05 | 0 | 20626.17 | 1 | 20660 | 1
| 20649.04 | 0 | 20636.15 | 0 | 20670 | 0
| 20659.03 | 0 | 20646.13 | 1 | 20680 | 0
| 20669.02 | 0 | 20656.11 | 0 | 20690 | 0
| 20679.01 | 0 | 20666.09 | 0 | 20700 | 1
| 20689 | 2 | 20676.07 | 0 | 20710 | 1
| 20698.99 | 1 | 20686.05 | 0 | 20720 | 0
| 20708.98 | 0 | 20696.03 | 0 | 20730 | 2
| 20718.97 | 0 | 20706.02 | 0 | 20740 | 0
| 20728.96 | 0 | 20716 | 0 | 20750 | 0
| 20738.95 | 1 | 20725.98 | 0 | 20760 | 0
| 20748.94 | 1 | 20735.96 | 0 | 20770 | 1
| 20758.93 | 0 | 20745.94 | 0 | 20780 | 0
| 20768.92 | 0 | 20755.92 | 0 | 20790 | 0
| 20778.91 | 0 | 20765.9 | 1 | 20800 | 0
| 20788.9 | 0 | 20775.88 | 0 | 20810 | 0
| 20798.89 | 0 | 20785.87 | 0 | 20820 | 0
| 20808.88 | 0 | 20795.85 | 0 | 20830 | 0
| 20818.88 | 0 | 20805.83 | 0 | 20840 | 1
| 20828.87 | 0 | 20815.81 | 2 | 20850 | 0
| 20838.86 | 0 | 20825.79 | 0 | 20860 | 0
| 20848.85 | 0 | 20835.77 | 0 | 20870 | 0
| 20858.84 | 0 | 20845.75 | 0 | 20880 | 0
| 20868.83 | 0 | 20855.73 | 1 | 20890 | 0
| 20878.82 | 0 | 20865.71 | 0 | 20900 | 0
| 20888.81 | 0 | 20875.7 | 0 | 20910 | 0
| 20898.8 | 0 | 20885.68 | 0 | 20920 | 0
| 20908.79 | 0 | 20895.66 | 0 | 20930 | 0
| 20918.78 | 0 | 20905.64 | 0 | 20940 | 0
| 20928.77 | 0 | 20915.62 | 1 | 20950 | 0
| 20938.76 | 2 | 20925.6 | 0 | 20960 | 0
| 20948.75 | 0 | 20935.58 | 0 | 20970 | 0
| 20958.74 | 0 | 20945.56 | 1 | 20980 | 1
| 20968.73 | 0 | 20955.54 | 1 | 20990 | 1
| 20978.72 | 1 | 20965.53 | 1 | 21000 | 1
| 20988.71 | 1 | 20975.51 | 0 | 21010 | 0
| 20998.7 | 0 | 20985.49 | 1 | 21020 | 0
| 21008.69 | 0 | 20995.47 | 1 | 21030 | 0
| 21018.69 | 0 | 21005.45 | 0 | 21040 | 0
| 21028.68 | 1 | 21015.43 | 1 | 21050 | 0
| 21038.67 | 0 | 21025.41 | 1 | 21060 | 1
| 21048.66 | 0 | 21035.39 | 0 | 21070 | 1
| 21058.65 | 0 | 21045.38 | 1 | 21080 | 0
| 21068.64 | 0 | 21055.36 | 0 | 21090 | 0
| 21078.63 | 0 | 21065.34 | 0 | 21100 | 0
| 21088.62 | 0 | 21075.32 | 0 | 21110 | 1
| 21098.61 | 0 | 21085.3 | 0 | 21120 | 1
| 21108.6 | 0 | 21095.28 | 0 | 21130 | 0
| 21118.59 | 0 | 21105.26 | 0 | 21140 | 0
| 21128.58 | 0 | 21115.24 | 1 | 21150 | 1
| 21138.57 | 0 | 21125.22 | 0 | 21160 | 1
| 21148.56 | 0 | 21135.21 | 0 | 21170 | 0
| 21158.55 | 0 | 21145.19 | 0 | 21180 | 0
| 21168.54 | 0 | 21155.17 | 1 | 21190 | 0
| 21178.53 | 1 | 21165.15 | 0 | 21200 | 1
| 21188.52 | 1 | 21175.13 | 0 | 21210 | 0
| 21198.51 | 0 | 21185.11 | 0 | 21220 | 0
| 21208.5 | 1 | 21195.09 | 1 | 21230 | 1
| 21218.5 | 0 | 21205.07 | 0 | 21240 | 0
| 21228.49 | 0 | 21215.06 | 0 | 21250 | 0
| 21238.48 | 0 | 21225.04 | 1 | 21260 | 0
| 21248.47 | 0 | 21235.02 | 1 | 21270 | 2
| 21258.46 | 3 | 21245 | 0 | 21280 | 0
| 21268.45 | 0 | 21254.98 | 0 | 21290 | 1
| 21278.44 | 1 | 21264.96 | 0 | 21300 | 0
| 21288.43 | 0 | 21274.94 | 1 | 21310 | 0
| 21298.42 | 0 | 21284.92 | 1 | 21320 | 1
| 21308.41 | 0 | 21294.9 | 0 | 21330 | 0
| 21318.4 | 0 | 21304.89 | 0 | 21340 | 1
| 21328.39 | 0 | 21314.87 | 0 | 21350 | 0
| 21338.38 | 0 | 21324.85 | 0 | 21360 | 0
| 21348.37 | 0 | 21334.83 | 0 | 21370 | 0
| 21358.36 | 0 | 21344.81 | 0 | 21380 | 0
| 21368.35 | 0 | 21354.79 | 0 | 21390 | 0
| 21378.34 | 0 | 21364.77 | 0 | 21400 | 1
| 21388.33 | 0 | 21374.75 | 0 | 21410 | 0
| 21398.32 | 0 | 21384.73 | 0 | 21420 | 1
| 21408.32 | 0 | 21394.72 | 1 | 21430 | 0
| 21418.31 | 0 | 21404.7 | 0 | 21440 | 0
| 21428.3 | 0 | 21414.68 | 0 | 21450 | 1
| 21438.29 | 0 | 21424.66 | 0 | 21460 | 0
| 21448.28 | 0 | 21434.64 | 0 | 21470 | 0
| 21458.27 | 1 | 21444.62 | 2 | 21480 | 0
| 21468.26 | 0 | 21454.6 | 0 | 21490 | 1
| 21478.25 | 0 | 21464.58 | 1 | 21500 | 1
| 21488.24 | 0 | 21474.57 | 0 | 21510 | 1
| 21498.23 | 0 | 21484.55 | 1 | 21520 | 0
| 21508.22 | 0 | 21494.53 | 1 | 21530 | 0
| 21518.21 | 0 | 21504.51 | 1 | 21540 | 0
| 21528.2 | 0 | 21514.49 | 0 | 21550 | 1
| 21538.19 | 1 | 21524.47 | 1 | 21560 | 1
| 21548.18 | 0 | 21534.45 | 0 | 21570 | 0
| 21558.17 | 0 | 21544.43 | 0 | 21580 | 0
| 21568.16 | 0 | 21554.41 | 0 | 21590 | 0
| 21578.15 | 0 | 21564.4 | 0 | 21600 | 0
| 21588.14 | 0 | 21574.38 | 0 | 21610 | 0
| 21598.13 | 0 | 21584.36 | 0 | 21620 | 0
| 21608.13 | 0 | 21594.34 | 2 | 21630 | 0
| 21618.12 | 0 | 21604.32 | 0 | 21640 | 0
| 21628.11 | 0 | 21614.3 | 0 | 21650 | 1
| 21638.1 | 0 | 21624.28 | 0 | 21660 | 0
| 21648.09 | 1 | 21634.26 | 0 | 21670 | 0
| 21658.08 | 0 | 21644.25 | 1 | 21680 | 0
| 21668.07 | 0 | 21654.23 | 2 | 21690 | 1
| 21678.06 | 0 | 21664.21 | 0 | 21700 | 0
| 21688.05 | 0 | 21674.19 | 0 | 21710 | 0
| 21698.04 | 0 | 21684.17 | 0 | 21720 | 2
| 21708.03 | 0 | 21694.15 | 1 | 21730 | 1
| 21718.02 | 0 | 21704.13 | 1 | 21740 | 1
| 21728.01 | 0 | 21714.11 | 0 | 21750 | 0
| 21738 | 0 | 21724.09 | 0 | 21760 | 0
| 21747.99 | 0 | 21734.08 | 0 | 21770 | 0
| 21757.98 | 0 | 21744.06 | 0 | 21780 | 1
| 21767.97 | 0 | 21754.04 | 0 | 21790 | 0
| 21777.96 | 0 | 21764.02 | 1 | 21800 | 0
| 21787.95 | 0 | 21774 | 0 | 21810 | 0
| 21797.94 | 0 | 21783.98 | 0 | 21820 | 0
| 21807.94 | 0 | 21793.96 | 0 | 21830 | 0
| 21817.93 | 0 | 21803.94 | 0 | 21840 | 1
| 21827.92 | 0 | 21813.92 | 1 | 21850 | 1
| 21837.91 | 0 | 21823.91 | 0 | 21860 | 1
| 21847.9 | 1 | 21833.89 | 0 | 21870 | 0
| 21857.89 | 0 | 21843.87 | 0 | 21880 | 1
| 21867.88 | 0 | 21853.85 | 0 | 21890 | 2
| 21877.87 | 1 | 21863.83 | 0 | 21900 | 1
| 21887.86 | 0 | 21873.81 | 0 | 21910 | 0
| 21897.85 | 0 | 21883.79 | 1 | 21920 | 1
| 21907.84 | 0 | 21893.77 | 0 | 21930 | 1
| 21917.83 | 0 | 21903.76 | 0 | 21940 | 0
| 21927.82 | 1 | 21913.74 | 0 | 21950 | 2
| 21937.81 | 0 | 21923.72 | 1 | 21960 | 1
| 21947.8 | 0 | 21933.7 | 0 | 21970 | 0
| 21957.79 | 0 | 21943.68 | 1 | 21980 | 0
| 21967.78 | 0 | 21953.66 | 1 | 21990 | 0
| 21977.77 | 0 | 21963.64 | 0 | 22000 | 0
| 21987.76 | 0 | 21973.62 | 0 | 22010 | 0
| 21997.75 | 0 | 21983.6 | 0 | 22020 | 1
| 22007.75 | 0 | 21993.59 | 0 | 22030 | 0
| 22017.74 | 0 | 22003.57 | 0 | 22040 | 0
| 22027.73 | 0 | 22013.55 | 0 | 22050 | 1
| 22037.72 | 0 | 22023.53 | 1 | 22060 | 0
| 22047.71 | 0 | 22033.51 | 0 | 22070 | 0
| 22057.7 | 0 | 22043.49 | 1 | 22080 | 0
| 22067.69 | 0 | 22053.47 | 1 | 22090 | 0
| 22077.68 | 0 | 22063.45 | 0 | 22100 | 0
| 22087.67 | 0 | 22073.44 | 0 | 22110 | 1
| 22097.66 | 0 | 22083.42 | 0 | 22120 | 0
| 22107.65 | 0 | 22093.4 | 0 | 22130 | 1
| 22117.64 | 0 | 22103.38 | 1 | 22140 | 0
| 22127.63 | 0 | 22113.36 | 1 | 22150 | 0
| 22137.62 | 0 | 22123.34 | 0 | 22160 | 0
| 22147.61 | 1 | 22133.32 | 1 | 22170 | 0
| 22157.6 | 0 | 22143.3 | 0 | 22180 | 0
| 22167.59 | 0 | 22153.28 | 1 | 22190 | 0
| 22177.58 | 0 | 22163.27 | 0 | 22200 | 0
| 22187.57 | 0 | 22173.25 | 1 | 22210 | 1
| 22197.56 | 1 | 22183.23 | 0 | 22220 | 1
| 22207.56 | 0 | 22193.21 | 0 | 22230 | 0
| 22217.55 | 0 | 22203.19 | 0 | 22240 | 0
| 22227.54 | 2 | 22213.17 | 0 | 22250 | 0
| 22237.53 | 0 | 22223.15 | 0 | 22260 | 0
| 22247.52 | 0 | 22233.13 | 0 | 22270 | 1
| 22257.51 | 1 | 22243.11 | 0 | 22280 | 1
| 22267.5 | 0 | 22253.1 | 1 | 22290 | 0
| 22277.49 | 0 | 22263.08 | 0 | 22300 | 1
| 22287.48 | 0 | 22273.06 | 0 | 22310 | 0
| 22297.47 | 0 | 22283.04 | 0 | 22320 | 0
| 22307.46 | 0 | 22293.02 | 0 | 22330 | 0
| 22317.45 | 0 | 22303 | 0 | 22340 | 0
| 22327.44 | 0 | 22312.98 | 0 | 22350 | 0
| 22337.43 | 0 | 22322.96 | 1 | 22360 | 1
| 22347.42 | 0 | 22332.95 | 0 | 22370 | 1
| 22357.41 | 0 | 22342.93 | 0 | 22380 | 0
| 22367.4 | 0 | 22352.91 | 0 | 22390 | 1
| 22377.39 | 0 | 22362.89 | 0 | 22400 | 0
| 22387.38 | 0 | 22372.87 | 1 | 22410 | 0
| 22397.37 | 0 | 22382.85 | 0 | 22420 | 0
| 22407.37 | 0 | 22392.83 | 0 | 22430 | 0
| 22417.36 | 1 | 22402.81 | 0 | 22440 | 0
| 22427.35 | 0 | 22412.79 | 0 | 22450 | 0
| 22437.34 | 0 | 22422.78 | 1 | 22460 | 0
| 22447.33 | 0 | 22432.76 | 0 | 22470 | 0
| 22457.32 | 0 | 22442.74 | 0 | 22480 | 0
| 22467.31 | 1 | 22452.72 | 0 | 22490 | 0
| 22477.3 | 0 | 22462.7 | 0 | 22500 | 0
| 22487.29 | 0 | 22472.68 | 0 | 22510 | 0
| 22497.28 | 0 | 22482.66 | 0 | 22520 | 0
| 22507.27 | 0 | 22492.64 | 1 | 22530 | 0
| 22517.26 | 0 | 22502.63 | 1 | 22540 | 0
| 22527.25 | 0 | 22512.61 | 0 | 22550 | 0
| 22537.24 | 0 | 22522.59 | 0 | 22560 | 0
| 22547.23 | 0 | 22532.57 | 0 | 22570 | 0
| 22557.22 | 0 | 22542.55 | 0 | 22580 | 0
| 22567.21 | 0 | 22552.53 | 0 | 22590 | 0
| 22577.2 | 0 | 22562.51 | 0 | 22600 | 0
| 22587.19 | 0 | 22572.49 | 0 | 22610 | 0
| 22597.18 | 0 | 22582.47 | 0 | 22620 | 1
| 22607.18 | 0 | 22592.46 | 0 | 22630 | 0
| 22617.17 | 1 | 22602.44 | 0 | 22640 | 0
| 22627.16 | 0 | 22612.42 | 1 | 22650 | 1
| 22637.15 | 1 | 22622.4 | 0 | 22660 | 0
| 22647.14 | 0 | 22632.38 | 0 | 22670 | 0
| 22657.13 | 0 | 22642.36 | 0 | 22680 | 1
| 22667.12 | 0 | 22652.34 | 0 | 22690 | 0
| 22677.11 | 0 | 22662.32 | 0 | 22700 | 0
| 22687.1 | 0 | 22672.3 | 0 | 22710 | 0
| 22697.09 | 0 | 22682.29 | 0 | 22720 | 0
| 22707.08 | 0 | 22692.27 | 1 | 22730 | 1
| 22717.07 | 0 | 22702.25 | 0 | 22740 | 0
| 22727.06 | 0 | 22712.23 | 0 | 22750 | 0
| 22737.05 | 0 | 22722.21 | 1 | 22760 | 0
| 22747.04 | 1 | 22732.19 | 0 | 22770 | 1
| 22757.03 | 0 | 22742.17 | 0 | 22780 | 0
| 22767.02 | 0 | 22752.15 | 0 | 22790 | 0
| 22777.01 | 0 | 22762.14 | 0 | 22800 | 0
| 22787 | 1 | 22772.12 | 0 | 22810 | 0
| 22796.99 | 1 | 22782.1 | 0 | 22820 | 0
| 22806.99 | 0 | 22792.08 | 0 | 22830 | 0
| 22816.98 | 0 | 22802.06 | 1 | 22840 | 0
| 22826.97 | 0 | 22812.04 | 0 | 22850 | 0
| 22836.96 | 0 | 22822.02 | 0 | 22860 | 0
| 22846.95 | 0 | 22832 | 0 | 22870 | 0
| 22856.94 | 0 | 22841.98 | 0 | 22880 | 0
| 22866.93 | 2 | 22851.97 | 0 | 22890 | 0
| 22876.92 | 1 | 22861.95 | 0 | 22900 | 0
| 22886.91 | 0 | 22871.93 | 2 | 22910 | 0
| 22896.9 | 0 | 22881.91 | 0 | 22920 | 0
| 22906.89 | 0 | 22891.89 | 0 | 22930 | 0
| 22916.88 | 0 | 22901.87 | 0 | 22940 | 0
| 22926.87 | 0 | 22911.85 | 0 | 22950 | 0
| 22936.86 | 0 | 22921.83 | 1 | 22960 | 1
| 22946.85 | 0 | 22931.82 | 0 | 22970 | 0
| 22956.84 | 0 | 22941.8 | 0 | 22980 | 1
| 22966.83 | 0 | 22951.78 | 1 | 22990 | 0
| 22976.82 | 0 | 22961.76 | 0 | 23000 | 0
| 22986.81 | 0 | 22971.74 | 2 | 23010 | 0
| 22996.8 | 0 | 22981.72 | 0 | 23020 | 2
| 23006.8 | 0 | 22991.7 | 0 | 23030 | 1
| 23016.79 | 0 | 23001.68 | 0 | 23040 | 0
| 23026.78 | 1 | 23011.66 | 0 | 23050 | 0
| 23036.77 | 0 | 23021.65 | 0 | 23060 | 1
| 23046.76 | 0 | 23031.63 | 0 | 23070 | 0
| 23056.75 | 0 | 23041.61 | 0 | 23080 | 1
| 23066.74 | 0 | 23051.59 | 0 | 23090 | 0
| 23076.73 | 0 | 23061.57 | 0 | 23100 | 1
| 23086.72 | 0 | 23071.55 | 0 | 23110 | 0
| 23096.71 | 0 | 23081.53 | 0 | 23120 | 0
| 23106.7 | 0 | 23091.51 | 1 | 23130 | 0
| 23116.69 | 0 | 23101.49 | 0 | 23140 | 0
| 23126.68 | 0 | 23111.48 | 0 | 23150 | 1
| 23136.67 | 0 | 23121.46 | 0 | 23160 | 0
| 23146.66 | 2 | 23131.44 | 0 | 23170 | 0
| 23156.65 | 0 | 23141.42 | 0 | 23180 | 1
| 23166.64 | 0 | 23151.4 | 0 | 23190 | 1
| 23176.63 | 0 | 23161.38 | 0 | 23200 | 0
| 23186.62 | 0 | 23171.36 | 0 | 23210 | 0
| 23196.61 | 0 | 23181.34 | 0 | 23220 | 0
| 23206.61 | 0 | 23191.33 | 0 | 23230 | 0
| 23216.6 | 0 | 23201.31 | 1 | 23240 | 0
| 23226.59 | 0 | 23211.29 | 0 | 23250 | 0
| 23236.58 | 0 | 23221.27 | 0 | 23260 | 0
| 23246.57 | 0 | 23231.25 | 1 | 23270 | 0
| 23256.56 | 0 | 23241.23 | 0 | 23280 | 0
| 23266.55 | 0 | 23251.21 | 1 | 23290 | 1
| 23276.54 | 0 | 23261.19 | 0 | 23300 | 0
| 23286.53 | 1 | 23271.17 | 0 | 23310 | 0
| 23296.52 | 0 | 23281.16 | 1 | 23320 | 0
| 23306.51 | 1 | 23291.14 | 0 | 23330 | 1
| 23316.5 | 0 | 23301.12 | 1 | 23340 | 0
| 23326.49 | 0 | 23311.1 | 0 | 23350 | 0
| 23336.48 | 0 | 23321.08 | 0 | 23360 | 0
| 23346.47 | 0 | 23331.06 | 0 | 23370 | 1
| 23356.46 | 0 | 23341.04 | 1 | 23380 | 0
| 23366.45 | 0 | 23351.02 | 1 | 23390 | 1
| 23376.44 | 0 | 23361.01 | 2 | 23400 | 0
| 23386.43 | 0 | 23370.99 | 0 | 23410 | 1
| 23396.42 | 0 | 23380.97 | 0 | 23420 | 0
| 23406.42 | 0 | 23390.95 | 1 | 23430 | 0
| 23416.41 | 0 | 23400.93 | 0 | 23440 | 0
| 23426.4 | 0 | 23410.91 | 0 | 23450 | 0
| 23436.39 | 0 | 23420.89 | 0 | 23460 | 0
| 23446.38 | 0 | 23430.87 | 0 | 23470 | 0
| 23456.37 | 0 | 23440.85 | 0 | 23480 | 0
| 23466.36 | 0 | 23450.84 | 0 | 23490 | 0
| 23476.35 | 0 | 23460.82 | 0 | 23500 | 0
| 23486.34 | 1 | 23470.8 | 0 | 23510 | 0
| 23496.33 | 0 | 23480.78 | 0 | 23520 | 0
| 23506.32 | 1 | 23490.76 | 0 | 23530 | 0
| 23516.31 | 0 | 23500.74 | 0 | 23540 | 1
| 23526.3 | 0 | 23510.72 | 0 | 23550 | 0
| 23536.29 | 0 | 23520.7 | 0 | 23560 | 0
| 23546.28 | 0 | 23530.68 | 0 | 23570 | 0
| 23556.27 | 0 | 23540.67 | 0 | 23580 | 0
| 23566.26 | 0 | 23550.65 | 3 | 23590 | 0
| 23576.25 | 0 | 23560.63 | 0 | 23600 | 0
| 23586.24 | 0 | 23570.61 | 0 | 23610 | 0
| 23596.23 | 0 | 23580.59 | 0 | 23620 | 0
| 23606.23 | 0 | 23590.57 | 2 | 23630 | 0
| 23616.22 | 0 | 23600.55 | 0 | 23640 | 0
| 23626.21 | 0 | 23610.53 | 0 | 23650 | 1
| 23636.2 | 0 | 23620.52 | 0 | 23660 | 0
| 23646.19 | 0 | 23630.5 | 1 | 23670 | 0
| 23656.18 | 1 | 23640.48 | 0 | 23680 | 0
| 23666.17 | 1 | 23650.46 | 0 | 23690 | 0
| 23676.16 | 1 | 23660.44 | 0 | 23700 | 0
| 23686.15 | 0 | 23670.42 | 0 | 23710 | 1
| 23696.14 | 0 | 23680.4 | 0 | 23720 | 0
| 23706.13 | 0 | 23690.38 | 0 | 23730 | 0
| 23716.12 | 0 | 23700.36 | 1 | 23740 | 0
| 23726.11 | 0 | 23710.35 | 0 | 23750 | 1
| 23736.1 | 0 | 23720.33 | 0 | 23760 | 0
| 23746.09 | 0 | 23730.31 | 0 | 23770 | 0
| 23756.08 | 0 | 23740.29 | 0 | 23780 | 0
| 23766.07 | 1 | 23750.27 | 0 | 23790 | 1
| 23776.06 | 0 | 23760.25 | 0 | 23800 | 0
| 23786.05 | 0 | 23770.23 | 0 | 23810 | 0
| 23796.04 | 0 | 23780.21 | 1 | 23820 | 1
| 23806.04 | 0 | 23790.2 | 1 | 23830 | 1
| 23816.03 | 0 | 23800.18 | 0 | 23840 | 1
| 23826.02 | 0 | 23810.16 | 0 | 23850 | 1
| 23836.01 | 0 | 23820.14 | 1 | 23860 | 0
| 23846 | 0 | 23830.12 | 0 | 23870 | 0
| 23855.99 | 1 | 23840.1 | 0 | 23880 | 1
| 23865.98 | 0 | 23850.08 | 0 | 23890 | 0
| 23875.97 | 1 | 23860.06 | 0 | 23900 | 0
| 23885.96 | 0 | 23870.04 | 0 | 23910 | 0
| 23895.95 | 0 | 23880.03 | 0 | 23920 | 0
| 23905.94 | 0 | 23890.01 | 0 | 23930 | 0
| 23915.93 | 0 | 23899.99 | 0 | 23940 | 1
| 23925.92 | 0 | 23909.97 | 0 | 23950 | 0
| 23935.91 | 0 | 23919.95 | 0 | 23960 | 1
| 23945.9 | 0 | 23929.93 | 1 | 23970 | 0
| 23955.89 | 0 | 23939.91 | 0 | 23980 | 1
| 23965.88 | 0 | 23949.89 | 0 | 23990 | 0
| 23975.87 | 0 | 23959.87 | 0 | 24000 | 1
| 23985.86 | 0 | 23969.86 | 0 | 24010 | 0
| 23995.86 | 0 | 23979.84 | 0 | 24020 | 0
| 24005.85 | 0 | 23989.82 | 0 | 24030 | 0
| 24015.84 | 0 | 23999.8 | 0 | 24040 | 1
| 24025.83 | 0 | 24009.78 | 0 | 24050 | 0
| 24035.82 | 1 | 24019.76 | 0 | 24060 | 0
| 24045.81 | 0 | 24029.74 | 1 | 24070 | 0
| 24055.8 | 0 | 24039.72 | 0 | 24080 | 0
| 24065.79 | 0 | 24049.71 | 0 | 24090 | 0
| 24075.78 | 0 | 24059.69 | 0 | 24100 | 0
| 24085.77 | 0 | 24069.67 | 1 | 24110 | 1
| 24095.76 | 0 | 24079.65 | 0 | 24120 | 0
| 24105.75 | 0 | 24089.63 | 0 | 24130 | 0
| 24115.74 | 0 | 24099.61 | 0 | 24140 | 1
| 24125.73 | 1 | 24109.59 | 0 | 24150 | 0
| 24135.72 | 0 | 24119.57 | 0 | 24160 | 1
| 24145.71 | 0 | 24129.55 | 1 | 24170 | 1
| 24155.7 | 1 | 24139.54 | 0 | 24180 | 1
| 24165.69 | 0 | 24149.52 | 0 | 24190 | 0
| 24175.68 | 0 | 24159.5 | 0 | 24200 | 1
| 24185.67 | 0 | 24169.48 | 0 | 24210 | 0
| 24195.67 | 0 | 24179.46 | 0 | 24220 | 0
| 24205.66 | 0 | 24189.44 | 0 | 24230 | 0
| 24215.65 | 0 | 24199.42 | 0 | 24240 | 0
| 24225.64 | 0 | 24209.4 | 0 | 24250 | 1
| 24235.63 | 0 | 24219.39 | 0 | 24260 | 0
| 24245.62 | 0 | 24229.37 | 0 | 24270 | 0
| 24255.61 | 0 | 24239.35 | 0 | 24280 | 0
| 24265.6 | 0 | 24249.33 | 0 | 24290 | 0
| 24275.59 | 0 | 24259.31 | 0 | 24300 | 0
| 24285.58 | 0 | 24269.29 | 0 | 24310 | 0
| 24295.57 | 0 | 24279.27 | 1 | 24320 | 1
| 24305.56 | 0 | 24289.25 | 0 | 24330 | 0
| 24315.55 | 1 | 24299.23 | 0 | 24340 | 1
| 24325.54 | 0 | 24309.22 | 0 | 24350 | 0
| 24335.53 | 0 | 24319.2 | 0 | 24360 | 0
| 24345.52 | 0 | 24329.18 | 0 | 24370 | 0
| 24355.51 | 0 | 24339.16 | 0 | 24380 | 0
| 24365.5 | 1 | 24349.14 | 0 | 24390 | 0
| 24375.49 | 1 | 24359.12 | 0 | 24400 | 0
| 24385.48 | 0 | 24369.1 | 0 | 24410 | 0
| 24395.48 | 0 | 24379.08 | 0 | 24420 | 0
| 24405.47 | 0 | 24389.06 | 0 | 24430 | 0
| 24415.46 | 0 | 24399.05 | 0 | 24440 | 0
| 24425.45 | 0 | 24409.03 | 0 | 24450 | 0
| 24435.44 | 0 | 24419.01 | 0 | 24460 | 1
| 24445.43 | 0 | 24428.99 | 1 | 24470 | 0
| 24455.42 | 0 | 24438.97 | 0 | 24480 | 0
| 24465.41 | 0 | 24448.95 | 1 | 24490 | 1
| 24475.4 | 0 | 24458.93 | 0 | 24500 | 0
| 24485.39 | 0 | 24468.91 | 0 | 24510 | 0
| 24495.38 | 0 | 24478.9 | 0 | 24520 | 0
| 24505.37 | 1 | 24488.88 | 0 | 24530 | 1
| 24515.36 | 0 | 24498.86 | 0 | 24540 | 0
| 24525.35 | 0 | 24508.84 | 1 | 24550 | 0
| 24535.34 | 0 | 24518.82 | 0 | 24560 | 0
| 24545.33 | 0 | 24528.8 | 1 | 24570 | 0
| 24555.32 | 0 | 24538.78 | 0 | 24580 | 0
| 24565.31 | 0 | 24548.76 | 1 | 24590 | 0
| 24575.3 | 0 | 24558.74 | 0 | 24600 | 1
| 24585.29 | 0 | 24568.73 | 0 | 24610 | 0
| 24595.29 | 1 | 24578.71 | 0 | 24620 | 0
| 24605.28 | 0 | 24588.69 | 0 | 24630 | 0
| 24615.27 | 0 | 24598.67 | 0 | 24640 | 2
| 24625.26 | 0 | 24608.65 | 0 | 24650 | 0
| 24635.25 | 0 | 24618.63 | 0 | 24660 | 0
| 24645.24 | 0 | 24628.61 | 0 | 24670 | 0
| 24655.23 | 0 | 24638.59 | 0 | 24680 | 1
| 24665.22 | 0 | 24648.58 | 0 | 24690 | 0
| 24675.21 | 0 | 24658.56 | 0 | 24700 | 1
| 24685.2 | 0 | 24668.54 | 0 | 24710 | 0
| 24695.19 | 1 | 24678.52 | 0 | 24720 | 0
| 24705.18 | 0 | 24688.5 | 1 | 24730 | 0
| 24715.17 | 0 | 24698.48 | 0 | 24740 | 0
| 24725.16 | 0 | 24708.46 | 0 | 24750 | 0
| 24735.15 | 0 | 24718.44 | 0 | 24760 | 1
| 24745.14 | 0 | 24728.42 | 1 | 24770 | 0
| 24755.13 | 0 | 24738.41 | 0 | 24780 | 0
| 24765.12 | 0 | 24748.39 | 0 | 24790 | 0
| 24775.11 | 0 | 24758.37 | 0 | 24800 | 0
| 24785.1 | 0 | 24768.35 | 0 | 24810 | 1
| 24795.1 | 0 | 24778.33 | 0 | 24820 | 1
| 24805.09 | 0 | 24788.31 | 0 | 24830 | 1
| 24815.08 | 0 | 24798.29 | 0 | 24840 | 0
| 24825.07 | 1 | 24808.27 | 0 | 24850 | 0
| 24835.06 | 1 | 24818.25 | 1 | 24860 | 0
| 24845.05 | 0 | 24828.24 | 0 | 24870 | 0
| 24855.04 | 0 | 24838.22 | 0 | 24880 | 1
| 24865.03 | 0 | 24848.2 | 1 | 24890 | 0
| 24875.02 | 0 | 24858.18 | 0 | 24900 | 1
| 24885.01 | 0 | 24868.16 | 1 | 24910 | 2
| 24895 | 0 | 24878.14 | 1 | 24920 | 1
| 24904.99 | 0 | 24888.12 | 0 | 24930 | 0
| 24914.98 | 0 | 24898.1 | 1 | 24940 | 0
| 24924.97 | 0 | 24908.09 | 1 | 24950 | 0
| 24934.96 | 0 | 24918.07 | 0 | 24960 | 2
| 24944.95 | 0 | 24928.05 | 0 | 24970 | 1
| 24954.94 | 0 | 24938.03 | 0 | 24980 | 0
| 24964.93 | 0 | 24948.01 | 1 | 24990 | 0
| 24974.92 | 0 | 24957.99 | 0 | 25000 | 0
| 24984.91 | 0 | 24967.97 | 0 | 25010 | 0
| 24994.91 | 0 | 24977.95 | 0 | 25020 | 0
| 25004.9 | 0 | 24987.93 | 0 | 25030 | 0
| 25014.89 | 0 | 24997.92 | 1 | 25040 | 1
| 25024.88 | 0 | 25007.9 | 0 | 25050 | 0
| 25034.87 | 1 | 25017.88 | 0 | 25060 | 2
| 25044.86 | 0 | 25027.86 | 0 | 25070 | 1
| 25054.85 | 0 | 25037.84 | 0 | 25080 | 0
| 25064.84 | 0 | 25047.82 | 0 | 25090 | 1
| 25074.83 | 0 | 25057.8 | 0 | 25100 | 0
| 25084.82 | 0 | 25067.78 | 0 | 25110 | 0
| 25094.81 | 0 | 25077.77 | 0 | 25120 | 0
| 25104.8 | 0 | 25087.75 | 0 | 25130 | 1
| 25114.79 | 0 | 25097.73 | 0 | 25140 | 1
| 25124.78 | 0 | 25107.71 | 0 | 25150 | 0
| 25134.77 | 0 | 25117.69 | 0 | 25160 | 1
| 25144.76 | 0 | 25127.67 | 0 | 25170 | 0
| 25154.75 | 0 | 25137.65 | 0 | 25180 | 0
| 25164.74 | 0 | 25147.63 | 0 | 25190 | 0
| 25174.73 | 0 | 25157.61 | 0 | 25200 | 0
| 25184.72 | 1 | 25167.6 | 0 | 25210 | 0
| 25194.72 | 1 | 25177.58 | 0 | 25220 | 0
| 25204.71 | 0 | 25187.56 | 0 | 25230 | 1
| 25214.7 | 0 | 25197.54 | 0 | 25240 | 0
| 25224.69 | 0 | 25207.52 | 0 | 25250 | 2
| 25234.68 | 1 | 25217.5 | 0 | 25260 | 1
| 25244.67 | 0 | 25227.48 | 0 | 25270 | 1
| 25254.66 | 0 | 25237.46 | 0 | 25280 | 0
| 25264.65 | 0 | 25247.44 | 0 | 25290 | 0
| 25274.64 | 0 | 25257.43 | 1 | 25300 | 0
| 25284.63 | 0 | 25267.41 | 0 | 25310 | 0
| 25294.62 | 1 | 25277.39 | 0 | 25320 | 1
| 25304.61 | 0 | 25287.37 | 0 | 25330 | 1
| 25314.6 | 0 | 25297.35 | 0 | 25340 | 0
| 25324.59 | 0 | 25307.33 | 0 | 25350 | 0
| 25334.58 | 0 | 25317.31 | 0 | 25360 | 1
| 25344.57 | 0 | 25327.29 | 0 | 25370 | 0
| 25354.56 | 0 | 25337.28 | 0 | 25380 | 0
| 25364.55 | 0 | 25347.26 | 1 | 25390 | 0
| 25374.54 | 0 | 25357.24 | 0 | 25400 | 1
| 25384.53 | 0 | 25367.22 | 0 | 25410 | 0
| 25394.53 | 0 | 25377.2 | 0 | 25420 | 0
| 25404.52 | 0 | 25387.18 | 1 | 25430 | 0
| 25414.51 | 0 | 25397.16 | 0 | 25440 | 0
| 25424.5 | 0 | 25407.14 | 0 | 25450 | 0
| 25434.49 | 0 | 25417.12 | 1 | 25460 | 0
| 25444.48 | 0 | 25427.11 | 0 | 25470 | 1
| 25454.47 | 0 | 25437.09 | 0 | 25480 | 0
| 25464.46 | 0 | 25447.07 | 0 | 25490 | 1
| 25474.45 | 0 | 25457.05 | 0 | 25500 | 0
| 25484.44 | 0 | 25467.03 | 0 | 25510 | 0
| 25494.43 | 0 | 25477.01 | 0 | 25520 | 0
| 25504.42 | 0 | 25486.99 | 0 | 25530 | 0
| 25514.41 | 0 | 25496.97 | 1 | 25540 | 1
| 25524.4 | 0 | 25506.96 | 1 | 25550 | 0
| 25534.39 | 0 | 25516.94 | 0 | 25560 | 0
| 25544.38 | 0 | 25526.92 | 0 | 25570 | 0
| 25554.37 | 0 | 25536.9 | 0 | 25580 | 0
| 25564.36 | 0 | 25546.88 | 0 | 25590 | 0
| 25574.35 | 0 | 25556.86 | 0 | 25600 | 0
| 25584.34 | 0 | 25566.84 | 0 | 25610 | 0
| 25594.34 | 0 | 25576.82 | 1 | 25620 | 0
| 25604.33 | 0 | 25586.8 | 0 | 25630 | 2
| 25614.32 | 0 | 25596.79 | 1 | 25640 | 0
| 25624.31 | 0 | 25606.77 | 0 | 25650 | 0
| 25634.3 | 0 | 25616.75 | 0 | 25660 | 0
| 25644.29 | 0 | 25626.73 | 0 | 25670 | 0
| 25654.28 | 0 | 25636.71 | 0 | 25680 | 1
| 25664.27 | 0 | 25646.69 | 0 | 25690 | 0
| 25674.26 | 1 | 25656.67 | 0 | 25700 | 0
| 25684.25 | 0 | 25666.65 | 2 | 25710 | 1
| 25694.24 | 0 | 25676.63 | 0 | 25720 | 0
| 25704.23 | 0 | 25686.62 | 0 | 25730 | 0
| 25714.22 | 0 | 25696.6 | 0 | 25740 | 0
| 25724.21 | 0 | 25706.58 | 0 | 25750 | 0
| 25734.2 | 0 | 25716.56 | 0 | 25760 | 0
| 25744.19 | 0 | 25726.54 | 0 | 25770 | 1
| 25754.18 | 0 | 25736.52 | 0 | 25780 | 0
| 25764.17 | 0 | 25746.5 | 0 | 25790 | 0
| 25774.16 | 0 | 25756.48 | 0 | 25800 | 0
| 25784.15 | 0 | 25766.47 | 0 | 25810 | 0
| 25794.15 | 0 | 25776.45 | 0 | 25820 | 0
| 25804.14 | 0 | 25786.43 | 0 | 25830 | 0
| 25814.13 | 0 | 25796.41 | 0 | 25840 | 0
| 25824.12 | 0 | 25806.39 | 0 | 25850 | 0
| 25834.11 | 0 | 25816.37 | 0 | 25860 | 0
| 25844.1 | 0 | 25826.35 | 0 | 25870 | 0
| 25854.09 | 0 | 25836.33 | 2 | 25880 | 0
| 25864.08 | 0 | 25846.31 | 0 | 25890 | 1
| 25874.07 | 0 | 25856.3 | 0 | 25900 | 0
| 25884.06 | 0 | 25866.28 | 0 | 25910 | 0
| 25894.05 | 0 | 25876.26 | 0 | 25920 | 0
| 25904.04 | 0 | 25886.24 | 0 | 25930 | 0
| 25914.03 | 1 | 25896.22 | 0 | 25940 | 0
| 25924.02 | 0 | 25906.2 | 0 | 25950 | 0
| 25934.01 | 0 | 25916.18 | 0 | 25960 | 0
| 25944 | 0 | 25926.16 | 1 | 25970 | 0
| 25953.99 | 0 | 25936.15 | 1 | 25980 | 0
| 25963.98 | 0 | 25946.13 | 0 | 25990 | 0
| 25973.97 | 1 | 25956.11 | 1 | 26000 | 0
| 25983.96 | 0 | 25966.09 | 0 | 26010 | 0
| 25993.96 | 0 | 25976.07 | 0 | 26020 | 0
| 26003.95 | 0 | 25986.05 | 0 | 26030 | 0
| 26013.94 | 0 | 25996.03 | 0 | 26040 | 0
| 26023.93 | 0 | 26006.01 | 1 | 26050 | 0
| 26033.92 | 0 | 26015.99 | 0 | 26060 | 0
| 26043.91 | 0 | 26025.98 | 0 | 26070 | 0
| 26053.9 | 0 | 26035.96 | 0 | 26080 | 0
| 26063.89 | 0 | 26045.94 | 0 | 26090 | 0
| 26073.88 | 0 | 26055.92 | 1 | 26100 | 0
| 26083.87 | 1 | 26065.9 | 0 | 26110 | 0
| 26093.86 | 1 | 26075.88 | 0 | 26120 | 0
| 26103.85 | 0 | 26085.86 | 0 | 26130 | 0
| 26113.84 | 0 | 26095.84 | 1 | 26140 | 1
| 26123.83 | 0 | 26105.82 | 0 | 26150 | 0
| 26133.82 | 1 | 26115.81 | 0 | 26160 | 0
| 26143.81 | 0 | 26125.79 | 0 | 26170 | 1
| 26153.8 | 0 | 26135.77 | 0 | 26180 | 1
| 26163.79 | 0 | 26145.75 | 0 | 26190 | 0
| 26173.78 | 0 | 26155.73 | 1 | 26200 | 0
| 26183.77 | 0 | 26165.71 | 0 | 26210 | 0
| 26193.77 | 0 | 26175.69 | 0 | 26220 | 0
| 26203.76 | 2 | 26185.67 | 0 | 26230 | 1
| 26213.75 | 1 | 26195.66 | 1 | 26240 | 0
| 26223.74 | 0 | 26205.64 | 0 | 26250 | 0
| 26233.73 | 0 | 26215.62 | 0 | 26260 | 0
| 26243.72 | 0 | 26225.6 | 0 | 26270 | 0
| 26253.71 | 0 | 26235.58 | 1 | 26280 | 0
| 26263.7 | 0 | 26245.56 | 0 | 26290 | 1
| 26273.69 | 0 | 26255.54 | 2 | 26300 | 0
| 26283.68 | 1 | 26265.52 | 0 | 26310 | 1
| 26293.67 | 0 | 26275.5 | 0 | 26320 | 0
| 26303.66 | 0 | 26285.49 | 0 | 26330 | 0
| 26313.65 | 0 | 26295.47 | 0 | 26340 | 0
| 26323.64 | 0 | 26305.45 | 0 | 26350 | 1
| 26333.63 | 0 | 26315.43 | 0 | 26360 | 0
| 26343.62 | 0 | 26325.41 | 0 | 26370 | 0
| 26353.61 | 0 | 26335.39 | 1 | 26380 | 0
| 26363.6 | 0 | 26345.37 | 0 | 26390 | 0
| 26373.59 | 1 | 26355.35 | 0 | 26400 | 1
| 26383.58 | 0 | 26365.34 | 1 | 26410 | 1
| 26393.58 | 0 | 26375.32 | 0 | 26420 | 0
| 26403.57 | 0 | 26385.3 | 0 | 26430 | 0
| 26413.56 | 0 | 26395.28 | 0 | 26440 | 0
| 26423.55 | 0 | 26405.26 | 0 | 26450 | 0
| 26433.54 | 0 | 26415.24 | 0 | 26460 | 0
| 26443.53 | 0 | 26425.22 | 0 | 26470 | 0
| 26453.52 | 0 | 26435.2 | 0 | 26480 | 0
| 26463.51 | 0 | 26445.18 | 0 | 26490 | 0
| 26473.5 | 0 | 26455.17 | 0 | 26500 | 0
| 26483.49 | 0 | 26465.15 | 0 | 26510 | 0
| 26493.48 | 0 | 26475.13 | 0 | 26520 | 0
| 26503.47 | 0 | 26485.11 | 0 | 26530 | 0
| 26513.46 | 0 | 26495.09 | 0 | 26540 | 1
| 26523.45 | 0 | 26505.07 | 0 | 26550 | 0
| 26533.44 | 0 | 26515.05 | 0 | 26560 | 0
| 26543.43 | 1 | 26525.03 | 0 | 26570 | 1
| 26553.42 | 0 | 26535.01 | 1 | 26580 | 0
| 26563.41 | 0 | 26545 | 0 | 26590 | 0
| 26573.4 | 0 | 26554.98 | 2 | 26600 | 0
| 26583.4 | 0 | 26564.96 | 0 | 26610 | 0
| 26593.39 | 0 | 26574.94 | 0 | 26620 | 1
| 26603.38 | 0 | 26584.92 | 0 | 26630 | 1
| 26613.37 | 0 | 26594.9 | 0 | 26640 | 0
| 26623.36 | 0 | 26604.88 | 0 | 26650 | 0
| 26633.35 | 0 | 26614.86 | 1 | 26660 | 0
| 26643.34 | 0 | 26624.85 | 0 | 26670 | 0
| 26653.33 | 0 | 26634.83 | 0 | 26680 | 0
| 26663.32 | 0 | 26644.81 | 2 | 26690 | 0
| 26673.31 | 0 | 26654.79 | 0 | 26700 | 0
| 26683.3 | 0 | 26664.77 | 0 | 26710 | 1
| 26693.29 | 0 | 26674.75 | 0 | 26720 | 0
| 26703.28 | 0 | 26684.73 | 0 | 26730 | 0
| 26713.27 | 0 | 26694.71 | 0 | 26740 | 0
| 26723.26 | 0 | 26704.69 | 1 | 26750 | 1
| 26733.25 | 1 | 26714.68 | 0 | 26760 | 0
| 26743.24 | 0 | 26724.66 | 0 | 26770 | 0
| 26753.23 | 0 | 26734.64 | 0 | 26780 | 0
| 26763.22 | 0 | 26744.62 | 0 | 26790 | 0
| 26773.21 | 0 | 26754.6 | 0 | 26800 | 0
| 26783.21 | 0 | 26764.58 | 1 | 26810 | 0
| 26793.2 | 0 | 26774.56 | 0 | 26820 | 1
| 26803.19 | 0 | 26784.54 | 1 | 26830 | 1
| 26813.18 | 0 | 26794.53 | 0 | 26840 | 0
| 26823.17 | 0 | 26804.51 | 0 | 26850 | 0
| 26833.16 | 0 | 26814.49 | 1 | 26860 | 0
| 26843.15 | 0 | 26824.47 | 0 | 26870 | 1
| 26853.14 | 0 | 26834.45 | 0 | 26880 | 0
| 26863.13 | 0 | 26844.43 | 0 | 26890 | 0
| 26873.12 | 0 | 26854.41 | 1 | 26900 | 1
| 26883.11 | 0 | 26864.39 | 0 | 26910 | 0
| 26893.1 | 0 | 26874.37 | 0 | 26920 | 1
| 26903.09 | 0 | 26884.36 | 0 | 26930 | 1
| 26913.08 | 0 | 26894.34 | 0 | 26940 | 0
| 26923.07 | 0 | 26904.32 | 0 | 26950 | 0
| 26933.06 | 0 | 26914.3 | 0 | 26960 | 0
| 26943.05 | 0 | 26924.28 | 0 | 26970 | 0
| 26953.04 | 0 | 26934.26 | 0 | 26980 | 0
| 26963.03 | 0 | 26944.24 | 1 | 26990 | 0
| 26973.02 | 0 | 26954.22 | 0 | 27000 | 0
| 26983.02 | 0 | 26964.2 | 0 | 27010 | 0
| 26993.01 | 0 | 26974.19 | 0 | 27020 | 0
| 27003 | 0 | 26984.17 | 0 | 27030 | 1
| 27012.99 | 0 | 26994.15 | 0 | 27040 | 0
| 27022.98 | 0 | 27004.13 | 0 | 27050 | 1
| 27032.97 | 0 | 27014.11 | 0 | 27060 | 1
| 27042.96 | 0 | 27024.09 | 1 | 27070 | 0
| 27052.95 | 0 | 27034.07 | 0 | 27080 | 1
| 27062.94 | 0 | 27044.05 | 2 | 27090 | 0
| 27072.93 | 0 | 27054.04 | 1 | 27100 | 0
| 27082.92 | 0 | 27064.02 | 0 | 27110 | 0
| 27092.91 | 0 | 27074 | 0 | 27120 | 0
| 27102.9 | 0 | 27083.98 | 1 | 27130 | 0
| 27112.89 | 0 | 27093.96 | 0 | 27140 | 1
| 27122.88 | 0 | 27103.94 | 0 | 27150 | 0
| 27132.87 | 0 | 27113.92 | 1 | 27160 | 1
| 27142.86 | 0 | 27123.9 | 0 | 27170 | 0
| 27152.85 | 0 | 27133.88 | 0 | 27180 | 0
| 27162.84 | 0 | 27143.87 | 0 | 27190 | 0
| 27172.83 | 0 | 27153.85 | 0 | 27200 | 1
| 27182.83 | 1 | 27163.83 | 0 | 27210 | 0
| 27192.82 | 0 | 27173.81 | 0 | 27220 | 0
| 27202.81 | 0 | 27183.79 | 0 | 27230 | 0
| 27212.8 | 0 | 27193.77 | 0 | 27240 | 0
| 27222.79 | 0 | 27203.75 | 0 | 27250 | 0
| 27232.78 | 0 | 27213.73 | 0 | 27260 | 1
| 27242.77 | 0 | 27223.72 | 0 | 27270 | 0
| 27252.76 | 0 | 27233.7 | 0 | 27280 | 0
| 27262.75 | 0 | 27243.68 | 0 | 27290 | 1
| 27272.74 | 0 | 27253.66 | 1 | 27300 | 0
| 27282.73 | 0 | 27263.64 | 0 | 27310 | 1
| 27292.72 | 1 | 27273.62 | 0 | 27320 | 0
| 27302.71 | 0 | 27283.6 | 0 | 27330 | 0
| 27312.7 | 0 | 27293.58 | 0 | 27340 | 0
| 27322.69 | 0 | 27303.56 | 0 | 27350 | 0
| 27332.68 | 0 | 27313.55 | 0 | 27360 | 0
| 27342.67 | 1 | 27323.53 | 0 | 27370 | 1
| 27352.66 | 0 | 27333.51 | 0 | 27380 | 0
| 27362.65 | 0 | 27343.49 | 0 | 27390 | 0
| 27372.64 | 0 | 27353.47 | 0 | 27400 | 1
| 27382.64 | 1 | 27363.45 | 0 | 27410 | 0
| 27392.63 | 0 | 27373.43 | 1 | 27420 | 0
| 27402.62 | 0 | 27383.41 | 0 | 27430 | 0
| 27412.61 | 0 | 27393.39 | 1 | 27440 | 0
| 27422.6 | 0 | 27403.38 | 0 | 27450 | 0
| 27432.59 | 0 | 27413.36 | 0 | 27460 | 0
| 27442.58 | 0 | 27423.34 | 0 | 27470 | 0
| 27452.57 | 0 | 27433.32 | 0 | 27480 | 0
| 27462.56 | 0 | 27443.3 | 0 | 27490 | 0
| 27472.55 | 0 | 27453.28 | 0 | 27500 | 0
| 27482.54 | 0 | 27463.26 | 0 | 27510 | 0
| 27492.53 | 0 | 27473.24 | 1 | 27520 | 0
| 27502.52 | 0 | 27483.23 | 0 | 27530 | 0
| 27512.51 | 0 | 27493.21 | 0 | 27540 | 0
| 27522.5 | 0 | 27503.19 | 0 | 27550 | 1
| 27532.49 | 0 | 27513.17 | 0 | 27560 | 0
| 27542.48 | 0 | 27523.15 | 0 | 27570 | 0
| 27552.47 | 0 | 27533.13 | 0 | 27580 | 0
| 27562.46 | 0 | 27543.11 | 0 | 27590 | 0
| 27572.45 | 0 | 27553.09 | 0 | 27600 | 0
| 27582.45 | 0 | 27563.07 | 0 | 27610 | 0
| 27592.44 | 0 | 27573.06 | 0 | 27620 | 0
| 27602.43 | 0 | 27583.04 | 0 | 27630 | 0
| 27612.42 | 0 | 27593.02 | 0 | 27640 | 1
| 27622.41 | 0 | 27603 | 0 | 27650 | 0
| 27632.4 | 1 | 27612.98 | 0 | 27660 | 0
| 27642.39 | 0 | 27622.96 | 0 | 27670 | 0
| 27652.38 | 1 | 27632.94 | 1 | 27680 | 1
| 27662.37 | 0 | 27642.92 | 0 | 27690 | 0
| 27672.36 | 0 | 27652.9 | 0 | 27700 | 1
| 27682.35 | 0 | 27662.89 | 0 | 27710 | 2
| 27692.34 | 0 | 27672.87 | 0 | 27720 | 0
| 27702.33 | 0 | 27682.85 | 0 | 27730 | 0
| 27712.32 | 0 | 27692.83 | 0 | 27740 | 0
| 27722.31 | 0 | 27702.81 | 2 | 27750 | 0
| 27732.3 | 0 | 27712.79 | 0 | 27760 | 0
| 27742.29 | 0 | 27722.77 | 0 | 27770 | 1
| 27752.28 | 0 | 27732.75 | 0 | 27780 | 0
| 27762.27 | 0 | 27742.74 | 0 | 27790 | 0
| 27772.26 | 0 | 27752.72 | 0 | 27800 | 2
| 27782.26 | 0 | 27762.7 | 0 | 27810 | 0
| 27792.25 | 0 | 27772.68 | 0 | 27820 | 0
| 27802.24 | 0 | 27782.66 | 0 | 27830 | 0
| 27812.23 | 0 | 27792.64 | 0 | 27840 | 0
| 27822.22 | 0 | 27802.62 | 0 | 27850 | 0
| 27832.21 | 0 | 27812.6 | 0 | 27860 | 1
| 27842.2 | 0 | 27822.58 | 0 | 27870 | 0
| 27852.19 | 0 | 27832.57 | 0 | 27880 | 0
| 27862.18 | 0 | 27842.55 | 0 | 27890 | 0
| 27872.17 | 0 | 27852.53 | 0 | 27900 | 0
| 27882.16 | 0 | 27862.51 | 1 | 27910 | 0
| 27892.15 | 0 | 27872.49 | 0 | 27920 | 0
| 27902.14 | 0 | 27882.47 | 0 | 27930 | 1
| 27912.13 | 0 | 27892.45 | 0 | 27940 | 0
| 27922.12 | 0 | 27902.43 | 0 | 27950 | 0
| 27932.11 | 0 | 27912.42 | 0 | 27960 | 1
| 27942.1 | 0 | 27922.4 | 0 | 27970 | 0
| 27952.09 | 0 | 27932.38 | 0 | 27980 | 0
| 27962.08 | 0 | 27942.36 | 1 | 27990 | 2
| 27972.07 | 0 | 27952.34 | 0 | 28000 | 0
| 27982.07 | 0 | 27962.32 | 1 | 28010 | 1
| 27992.06 | 0 | 27972.3 | 0 | 28020 | 0
| 28002.05 | 0 | 27982.28 | 0 | 28030 | 1
| 28012.04 | 0 | 27992.26 | 0 | 28040 | 0
| 28022.03 | 0 | 28002.25 | 0 | 28050 | 1
| 28032.02 | 0 | 28012.23 | 0 | 28060 | 1
| 28042.01 | 0 | 28022.21 | 0 | 28070 | 0
| 28052 | 0 | 28032.19 | 0 | 28080 | 0
| 28061.99 | 0 | 28042.17 | 0 | 28090 | 0
| 28071.98 | 0 | 28052.15 | 0 | 28100 | 0
| 28081.97 | 1 | 28062.13 | 0 | 28110 | 1
| 28091.96 | 0 | 28072.11 | 0 | 28120 | 0
| 28101.95 | 0 | 28082.09 | 0 | 28130 | 0
| 28111.94 | 0 | 28092.08 | 0 | 28140 | 0
| 28121.93 | 0 | 28102.06 | 0 | 28150 | 0
| 28131.92 | 0 | 28112.04 | 0 | 28160 | 1
| 28141.91 | 0 | 28122.02 | 0 | 28170 | 0
| 28151.9 | 0 | 28132 | 0 | 28180 | 0
| 28161.89 | 0 | 28141.98 | 0 | 28190 | 0
| 28171.88 | 0 | 28151.96 | 0 | 28200 | 1
| 28181.88 | 0 | 28161.94 | 0 | 28210 | 0
| 28191.87 | 0 | 28171.93 | 0 | 28220 | 0
| 28201.86 | 0 | 28181.91 | 1 | 28230 | 0
| 28211.85 | 1 | 28191.89 | 1 | 28240 | 0
| 28221.84 | 0 | 28201.87 | 0 | 28250 | 0
| 28231.83 | 0 | 28211.85 | 0 | 28260 | 0
| 28241.82 | 0 | 28221.83 | 0 | 28270 | 0
| 28251.81 | 0 | 28231.81 | 0 | 28280 | 0
| 28261.8 | 0 | 28241.79 | 1 | 28290 | 1
| 28271.79 | 0 | 28251.77 | 0 | 28300 | 0
| 28281.78 | 0 | 28261.76 | 0 | 28310 | 0
| 28291.77 | 0 | 28271.74 | 0 | 28320 | 0
| 28301.76 | 0 | 28281.72 | 1 | 28330 | 0
| 28311.75 | 1 | 28291.7 | 0 | 28340 | 1
| 28321.74 | 0 | 28301.68 | 0 | 28350 | 1
| 28331.73 | 0 | 28311.66 | 0 | 28360 | 0
| 28341.72 | 0 | 28321.64 | 0 | 28370 | 0
| 28351.71 | 0 | 28331.62 | 0 | 28380 | 0
| 28361.7 | 1 | 28341.61 | 0 | 28390 | 0
| 28371.69 | 0 | 28351.59 | 0 | 28400 | 0
| 28381.69 | 0 | 28361.57 | 0 | 28410 | 0
| 28391.68 | 0 | 28371.55 | 0 | 28420 | 0
| 28401.67 | 0 | 28381.53 | 0 | 28430 | 2
| 28411.66 | 0 | 28391.51 | 0 | 28440 | 0
| 28421.65 | 0 | 28401.49 | 1 | 28450 | 0
| 28431.64 | 0 | 28411.47 | 1 | 28460 | 0
| 28441.63 | 0 | 28421.45 | 0 | 28470 | 0
| 28451.62 | 0 | 28431.44 | 1 | 28480 | 0
| 28461.61 | 0 | 28441.42 | 0 | 28490 | 0
| 28471.6 | 0 | 28451.4 | 1 | 28500 | 0
| 28481.59 | 0 | 28461.38 | 0 | 28510 | 0
| 28491.58 | 0 | 28471.36 | 0 | 28520 | 1
| 28501.57 | 0 | 28481.34 | 0 | 28530 | 0
| 28511.56 | 1 | 28491.32 | 0 | 28540 | 0
| 28521.55 | 0 | 28501.3 | 0 | 28550 | 0
| 28531.54 | 0 | 28511.28 | 0 | 28560 | 0
| 28541.53 | 0 | 28521.27 | 0 | 28570 | 0
| 28551.52 | 1 | 28531.25 | 0 | 28580 | 0
| 28561.51 | 0 | 28541.23 | 0 | 28590 | 0
| 28571.5 | 0 | 28551.21 | 0 | 28600 | 0
| 28581.5 | 0 | 28561.19 | 0 | 28610 | 0
| 28591.49 | 0 | 28571.17 | 0 | 28620 | 0
| 28601.48 | 0 | 28581.15 | 2 | 28630 | 0
| 28611.47 | 0 | 28591.13 | 0 | 28640 | 0
| 28621.46 | 0 | 28601.12 | 0 | 28650 | 0
| 28631.45 | 0 | 28611.1 | 0 | 28660 | 0
| 28641.44 | 0 | 28621.08 | 1 | 28670 | 0
| 28651.43 | 0 | 28631.06 | 0 | 28680 | 0
| 28661.42 | 0 | 28641.04 | 0 | 28690 | 1
| 28671.41 | 0 | 28651.02 | 1 | 28700 | 0
| 28681.4 | 0 | 28661 | 0 | 28710 | 0
| 28691.39 | 0 | 28670.98 | 0 | 28720 | 0
| 28701.38 | 0 | 28680.96 | 0 | 28730 | 0
| 28711.37 | 0 | 28690.95 | 1 | 28740 | 0
| 28721.36 | 0 | 28700.93 | 0 | 28750 | 0
| 28731.35 | 1 | 28710.91 | 0 | 28760 | 0
| 28741.34 | 0 | 28720.89 | 0 | 28770 | 0
| 28751.33 | 0 | 28730.87 | 1 | 28780 | 1
| 28761.32 | 2 | 28740.85 | 0 | 28790 | 0
| 28771.31 | 1 | 28750.83 | 0 | 28800 | 0
| 28781.31 | 0 | 28760.81 | 0 | 28810 | 0
| 28791.3 | 0 | 28770.8 | 0 | 28820 | 0
| 28801.29 | 0 | 28780.78 | 0 | 28830 | 0
| 28811.28 | 0 | 28790.76 | 0 | 28840 | 0
| 28821.27 | 0 | 28800.74 | 0 | 28850 | 1
| 28831.26 | 0 | 28810.72 | 2 | 28860 | 0
| 28841.25 | 0 | 28820.7 | 0 | 28870 | 0
| 28851.24 | 0 | 28830.68 | 0 | 28880 | 0
| 28861.23 | 0 | 28840.66 | 0 | 28890 | 0
| 28871.22 | 1 | 28850.64 | 0 | 28900 | 0
| 28881.21 | 0 | 28860.63 | 0 | 28910 | 1
| 28891.2 | 0 | 28870.61 | 0 | 28920 | 0
| 28901.19 | 0 | 28880.59 | 0 | 28930 | 0
| 28911.18 | 0 | 28890.57 | 1 | 28940 | 1
| 28921.17 | 0 | 28900.55 | 0 | 28950 | 0
| 28931.16 | 0 | 28910.53 | 0 | 28960 | 0
| 28941.15 | 0 | 28920.51 | 0 | 28970 | 0
| 28951.14 | 0 | 28930.49 | 0 | 28980 | 0
| 28961.13 | 0 | 28940.47 | 0 | 28990 | 1
| 28971.12 | 0 | 28950.46 | 1 | 29000 | 0
| 28981.12 | 0 | 28960.44 | 0 | 29010 | 0
| 28991.11 | 0 | 28970.42 | 0 | 29020 | 0
| 29001.1 | 0 | 28980.4 | 0 | 29030 | 1
| 29011.09 | 0 | 28990.38 | 0 | 29040 | 0
| 29021.08 | 0 | 29000.36 | 0 | 29050 | 0
| 29031.07 | 0 | 29010.34 | 0 | 29060 | 0
| 29041.06 | 1 | 29020.32 | 0 | 29070 | 0
| 29051.05 | 0 | 29030.31 | 0 | 29080 | 0
| 29061.04 | 0 | 29040.29 | 1 | 29090 | 0
| 29071.03 | 0 | 29050.27 | 0 | 29100 | 1
| 29081.02 | 0 | 29060.25 | 0 | 29110 | 1
| 29091.01 | 1 | 29070.23 | 0 | 29120 | 1
| 29101 | 0 | 29080.21 | 0 | 29130 | 0
| 29110.99 | 1 | 29090.19 | 1 | 29140 | 0
| 29120.98 | 0 | 29100.17 | 1 | 29150 | 0
| 29130.97 | 0 | 29110.15 | 0 | 29160 | 0
| 29140.96 | 0 | 29120.14 | 0 | 29170 | 0
| 29150.95 | 0 | 29130.12 | 1 | 29180 | 0
| 29160.94 | 0 | 29140.1 | 0 | 29190 | 0
| 29170.94 | 0 | 29150.08 | 0 | 29200 | 0
| 29180.93 | 0 | 29160.06 | 0 | 29210 | 0
| 29190.92 | 0 | 29170.04 | 0 | 29220 | 0
| 29200.91 | 0 | 29180.02 | 0 | 29230 | 0
| 29210.9 | 0 | 29190 | 0 | 29240 | 0
| 29220.89 | 0 | 29199.99 | 0 | 29250 | 0
| 29230.88 | 0 | 29209.97 | 0 | 29260 | 0
| 29240.87 | 0 | 29219.95 | 0 | 29270 | 0
| 29250.86 | 0 | 29229.93 | 0 | 29280 | 0
| 29260.85 | 0 | 29239.91 | 1 | 29290 | 0
| 29270.84 | 0 | 29249.89 | 0 | 29300 | 0
| 29280.83 | 0 | 29259.87 | 2 | 29310 | 0
| 29290.82 | 0 | 29269.85 | 0 | 29320 | 0
| 29300.81 | 0 | 29279.83 | 1 | 29330 | 0
| 29310.8 | 0 | 29289.82 | 0 | 29340 | 0
| 29320.79 | 0 | 29299.8 | 0 | 29350 | 0
| 29330.78 | 0 | 29309.78 | 0 | 29360 | 1
| 29340.77 | 0 | 29319.76 | 0 | 29370 | 0
| 29350.76 | 0 | 29329.74 | 0 | 29380 | 0
| 29360.75 | 0 | 29339.72 | 0 | 29390 | 0
| 29370.75 | 0 | 29349.7 | 1 | 29400 | 0
| 29380.74 | 0 | 29359.68 | 0 | 29410 | 0
| 29390.73 | 0 | 29369.66 | 1 | 29420 | 0
| 29400.72 | 0 | 29379.65 | 1 | 29430 | 0
| 29410.71 | 0 | 29389.63 | 0 | 29440 | 0
| 29420.7 | 0 | 29399.61 | 0 | 29450 | 0
| 29430.69 | 0 | 29409.59 | 0 | 29460 | 0
| 29440.68 | 0 | 29419.57 | 0 | 29470 | 0
| 29450.67 | 0 | 29429.55 | 0 | 29480 | 0
| 29460.66 | 0 | 29439.53 | 0 | 29490 | 0
| 29470.65 | 0 | 29449.51 | 0 | 29500 | 0
| 29480.64 | 0 | 29459.5 | 0 | 29510 | 0
| 29490.63 | 0 | 29469.48 | 0 | 29520 | 0
| 29500.62 | 0 | 29479.46 | 0 | 29530 | 0
| 29510.61 | 0 | 29489.44 | 0 | 29540 | 0
| 29520.6 | 0 | 29499.42 | 0 | 29550 | 0
| 29530.59 | 0 | 29509.4 | 0 | 29560 | 0
| 29540.58 | 0 | 29519.38 | 0 | 29570 | 1
| 29550.57 | 0 | 29529.36 | 0 | 29580 | 0
| 29560.56 | 0 | 29539.34 | 0 | 29590 | 0
| 29570.56 | 0 | 29549.33 | 0 | 29600 | 0
| 29580.55 | 0 | 29559.31 | 0 | 29610 | 0
| 29590.54 | 0 | 29569.29 | 0 | 29620 | 0
| 29600.53 | 0 | 29579.27 | 1 | 29630 | 1
| 29610.52 | 0 | 29589.25 | 0 | 29640 | 0
| 29620.51 | 0 | 29599.23 | 1 | 29650 | 0
| 29630.5 | 1 | 29609.21 | 0 | 29660 | 0
| 29640.49 | 0 | 29619.19 | 0 | 29670 | 0
| 29650.48 | 0 | 29629.18 | 0 | 29680 | 0
| 29660.47 | 0 | 29639.16 | 0 | 29690 | 0
| 29670.46 | 0 | 29649.14 | 0 | 29700 | 0
| 29680.45 | 0 | 29659.12 | 0 | 29710 | 0
| 29690.44 | 0 | 29669.1 | 0 | 29720 | 0
| 29700.43 | 0 | 29679.08 | 0 | 29730 | 1
| 29710.42 | 0 | 29689.06 | 0 | 29740 | 0
| 29720.41 | 0 | 29699.04 | 1 | 29750 | 0
| 29730.4 | 0 | 29709.02 | 0 | 29760 | 0
| 29740.39 | 0 | 29719.01 | 0 | 29770 | 0
| 29750.38 | 0 | 29728.99 | 0 | 29780 | 0
| 29760.37 | 0 | 29738.97 | 0 | 29790 | 0
| 29770.37 | 0 | 29748.95 | 0 | 29800 | 0
| 29780.36 | 0 | 29758.93 | 0 | 29810 | 0
| 29790.35 | 0 | 29768.91 | 0 | 29820 | 0
| 29800.34 | 0 | 29778.89 | 0 | 29830 | 0
| 29810.33 | 0 | 29788.87 | 0 | 29840 | 1
| 29820.32 | 0 | 29798.85 | 0 | 29850 | 0
| 29830.31 | 0 | 29808.84 | 0 | 29860 | 0
| 29840.3 | 0 | 29818.82 | 1 | 29870 | 0
| 29850.29 | 0 | 29828.8 | 0 | 29880 | 1
| 29860.28 | 0 | 29838.78 | 0 | 29890 | 0
| 29870.27 | 0 | 29848.76 | 0 | 29900 | 0
| 29880.26 | 0 | 29858.74 | 0 | 29910 | 2
| 29890.25 | 0 | 29868.72 | 0 | 29920 | 0
| 29900.24 | 0 | 29878.7 | 1 | 29930 | 0
| 29910.23 | 1 | 29888.69 | 0 | 29940 | 0
| 29920.22 | 0 | 29898.67 | 1 | 29950 | 0
| 29930.21 | 0 | 29908.65 | 0 | 29960 | 2
| 29940.2 | 0 | 29918.63 | 0 | 29970 | 0
| 29950.19 | 0 | 29928.61 | 0 | 29980 | 0
| 29960.18 | 0 | 29938.59 | 0 | 29990 | 0
| 29970.18 | 0 | 29948.57 | 0 | 30000 | 0
| 29980.17 | 1 | 29958.55 | 0 | 30010 | 1
| 29990.16 | 0 | 29968.53 | 0 | 30020 | 0
| 30000.15 | 0 | 29978.52 | 1 | 30030 | 0
| 30010.14 | 0 | 29988.5 | 0 | 30040 | 0
| 30020.13 | 0 | 29998.48 | 0 | 30050 | 1
| 30030.12 | 0 | 30008.46 | 0 | 30060 | 0
| 30040.11 | 0 | 30018.44 | 0 | 30070 | 0
| 30050.1 | 0 | 30028.42 | 1 | 30080 | 0
| 30060.09 | 0 | 30038.4 | 0 | 30090 | 0
| 30070.08 | 0 | 30048.38 | 0 | 30100 | 0
| 30080.07 | 0 | 30058.37 | 0 | 30110 | 0
| 30090.06 | 0 | 30068.35 | 0 | 30120 | 0
| 30100.05 | 0 | 30078.33 | 0 | 30130 | 0
| 30110.04 | 0 | 30088.31 | 0 | 30140 | 0
| 30120.03 | 0 | 30098.29 | 0 | 30150 | 0
| 30130.02 | 0 | 30108.27 | 0 | 30160 | 0
| 30140.01 | 0 | 30118.25 | 0 | 30170 | 0
| 30150 | 0 | 30128.23 | 0 | 30180 | 0
| 30159.99 | 0 | 30138.21 | 0 | 30190 | 0
| 30169.99 | 0 | 30148.2 | 0 | 30200 | 0
| 30179.98 | 0 | 30158.18 | 0 | 30210 | 0
| 30189.97 | 0 | 30168.16 | 0 | 30220 | 0
| 30199.96 | 0 | 30178.14 | 0 | 30230 | 0
| 30209.95 | 0 | 30188.12 | 0 | 30240 | 0
| 30219.94 | 0 | 30198.1 | 1 | 30250 | 0
| 30229.93 | 0 | 30208.08 | 0 | 30260 | 0
| 30239.92 | 0 | 30218.06 | 0 | 30270 | 0
| 30249.91 | 0 | 30228.04 | 0 | 30280 | 0
| 30259.9 | 0 | 30238.03 | 0 | 30290 | 0
| 30269.89 | 0 | 30248.01 | 1 | 30300 | 0
| 30279.88 | 0 | 30257.99 | 0 | 30310 | 0
| 30289.87 | 0 | 30267.97 | 0 | 30320 | 0
| 30299.86 | 1 | 30277.95 | 0 | 30330 | 0
| 30309.85 | 0 | 30287.93 | 0 | 30340 | 0
| 30319.84 | 1 | 30297.91 | 0 | 30350 | 0
| 30329.83 | 0 | 30307.89 | 0 | 30360 | 1
| 30339.82 | 0 | 30317.88 | 0 | 30370 | 0
| 30349.81 | 0 | 30327.86 | 0 | 30380 | 0
| 30359.8 | 0 | 30337.84 | 0 | 30390 | 0
| 30369.8 | 0 | 30347.82 | 0 | 30400 | 0
| 30379.79 | 0 | 30357.8 | 0 | 30410 | 0
| 30389.78 | 1 | 30367.78 | 0 | 30420 | 0
| 30399.77 | 0 | 30377.76 | 0 | 30430 | 0
| 30409.76 | 0 | 30387.74 | 0 | 30440 | 0
| 30419.75 | 0 | 30397.72 | 0 | 30450 | 0
| 30429.74 | 0 | 30407.71 | 0 | 30460 | 0
| 30439.73 | 1 | 30417.69 | 0 | 30470 | 1
| 30449.72 | 0 | 30427.67 | 3 | 30480 | 0
| 30459.71 | 0 | 30437.65 | 0 | 30490 | 0
| 30469.7 | 1 | 30447.63 | 1 | 30500 | 0
| 30479.69 | 0 | 30457.61 | 0 | 30510 | 0
| 30489.68 | 0 | 30467.59 | 0 | 30520 | 0
| 30499.67 | 0 | 30477.57 | 0 | 30530 | 1
| 30509.66 | 0 | 30487.56 | 0 | 30540 | 0
| 30519.65 | 0 | 30497.54 | 0 | 30550 | 0
| 30529.64 | 0 | 30507.52 | 0 | 30560 | 0
| 30539.63 | 0 | 30517.5 | 0 | 30570 | 0
| 30549.62 | 0 | 30527.48 | 0 | 30580 | 1
| 30559.61 | 0 | 30537.46 | 0 | 30590 | 0
| 30569.61 | 0 | 30547.44 | 0 | 30600 | 0
| 30579.6 | 0 | 30557.42 | 0 | 30610 | 0
| 30589.59 | 0 | 30567.4 | 0 | 30620 | 0
| 30599.58 | 0 | 30577.39 | 0 | 30630 | 0
| 30609.57 | 0 | 30587.37 | 0 | 30640 | 0
| 30619.56 | 0 | 30597.35 | 0 | 30650 | 0
| 30629.55 | 0 | 30607.33 | 1 | 30660 | 0
| 30639.54 | 0 | 30617.31 | 0 | 30670 | 0
| 30649.53 | 0 | 30627.29 | 1 | 30680 | 0
| 30659.52 | 0 | 30637.27 | 0 | 30690 | 1
| 30669.51 | 0 | 30647.25 | 0 | 30700 | 0
| 30679.5 | 0 | 30657.23 | 0 | 30710 | 0
| 30689.49 | 0 | 30667.22 | 0 | 30720 | 0
| 30699.48 | 0 | 30677.2 | 1 | 30730 | 1
| 30709.47 | 0 | 30687.18 | 0 | 30740 | 0
| 30719.46 | 0 | 30697.16 | 1 | 30750 | 0
| 30729.45 | 0 | 30707.14 | 0 | 30760 | 0
| 30739.44 | 0 | 30717.12 | 0 | 30770 | 0
| 30749.43 | 0 | 30727.1 | 0 | 30780 | 0
| 30759.42 | 0 | 30737.08 | 0 | 30790 | 0
| 30769.42 | 0 | 30747.07 | 1 | 30800 | 0
| 30779.41 | 0 | 30757.05 | 0 | 30810 | 0
| 30789.4 | 0 | 30767.03 | 0 | 30820 | 0
| 30799.39 | 0 | 30777.01 | 0 | 30830 | 0
| 30809.38 | 0 | 30786.99 | 0 | 30840 | 0
| 30819.37 | 0 | 30796.97 | 0 | 30850 | 0
| 30829.36 | 0 | 30806.95 | 0 | 30860 | 0
| 30839.35 | 0 | 30816.93 | 0 | 30870 | 1
| 30849.34 | 0 | 30826.91 | 0 | 30880 | 0
| 30859.33 | 0 | 30836.9 | 0 | 30890 | 0
| 30869.32 | 0 | 30846.88 | 0 | 30900 | 0
| 30879.31 | 0 | 30856.86 | 0 | 30910 | 0
| 30889.3 | 0 | 30866.84 | 0 | 30920 | 0
| 30899.29 | 0 | 30876.82 | 0 | 30930 | 0
| 30909.28 | 0 | 30886.8 | 0 | 30940 | 0
| 30919.27 | 0 | 30896.78 | 0 | 30950 | 0
| 30929.26 | 0 | 30906.76 | 0 | 30960 | 0
| 30939.25 | 0 | 30916.75 | 0 | 30970 | 2
| 30949.24 | 0 | 30926.73 | 0 | 30980 | 0
| 30959.23 | 0 | 30936.71 | 0 | 30990 | 0
| 30969.23 | 0 | 30946.69 | 0 | 31000 | 0
| 30979.22 | 0 | 30956.67 | 0 | 31010 | 0
| 30989.21 | 0 | 30966.65 | 0 | 31020 | 0
| 30999.2 | 0 | 30976.63 | 0 | 31030 | 0
| 31009.19 | 0 | 30986.61 | 0 | 31040 | 0
| 31019.18 | 0 | 30996.59 | 0 | 31050 | 0
| 31029.17 | 0 | 31006.58 | 0 | 31060 | 0
| 31039.16 | 0 | 31016.56 | 0 | 31070 | 0
| 31049.15 | 0 | 31026.54 | 0 | 31080 | 0
| 31059.14 | 0 | 31036.52 | 0 | 31090 | 0
| 31069.13 | 0 | 31046.5 | 0 | 31100 | 0
| 31079.12 | 0 | 31056.48 | 0 | 31110 | 0
| 31089.11 | 1 | 31066.46 | 0 | 31120 | 0
| 31099.1 | 0 | 31076.44 | 0 | 31130 | 0
| 31109.09 | 0 | 31086.42 | 0 | 31140 | 0
| 31119.08 | 0 | 31096.41 | 0 | 31150 | 0
| 31129.07 | 0 | 31106.39 | 0 | 31160 | 0
| 31139.06 | 0 | 31116.37 | 0 | 31170 | 1
| 31149.05 | 0 | 31126.35 | 1 | 31180 | 1
| 31159.04 | 0 | 31136.33 | 0 | 31190 | 0
| 31169.04 | 0 | 31146.31 | 0 | 31200 | 0
| 31179.03 | 0 | 31156.29 | 0 | 31210 | 0
| 31189.02 | 0 | 31166.27 | 0 | 31220 | 0
| 31199.01 | 0 | 31176.26 | 0 | 31230 | 0
| 31209 | 0 | 31186.24 | 0 | 31240 | 0
| 31218.99 | 0 | 31196.22 | 0 | 31250 | 0
| 31228.98 | 0 | 31206.2 | 0 | 31260 | 0
| 31238.97 | 0 | 31216.18 | 0 | 31270 | 1
| 31248.96 | 0 | 31226.16 | 0 | 31280 | 0
| 31258.95 | 0 | 31236.14 | 2 | 31290 | 1
| 31268.94 | 0 | 31246.12 | 0 | 31300 | 0
| 31278.93 | 0 | 31256.1 | 0 | 31310 | 1
| 31288.92 | 0 | 31266.09 | 0 | 31320 | 0
| 31298.91 | 0 | 31276.07 | 0 | 31330 | 0
| 31308.9 | 0 | 31286.05 | 1 | 31340 | 0
| 31318.89 | 0 | 31296.03 | 0 | 31350 | 0
| 31328.88 | 0 | 31306.01 | 0 | 31360 | 0
| 31338.87 | 0 | 31315.99 | 0 | 31370 | 0
| 31348.86 | 0 | 31325.97 | 0 | 31380 | 0
| 31358.85 | 0 | 31335.95 | 0 | 31390 | 0
| 31368.85 | 0 | 31345.94 | 1 | 31400 | 0
| 31378.84 | 0 | 31355.92 | 1 | 31410 | 0
| 31388.83 | 0 | 31365.9 | 0 | 31420 | 0
| 31398.82 | 0 | 31375.88 | 0 | 31430 | 0
| 31408.81 | 0 | 31385.86 | 1 | 31440 | 0
| 31418.8 | 0 | 31395.84 | 0 | 31450 | 0
| 31428.79 | 0 | 31405.82 | 0 | 31460 | 0
| 31438.78 | 0 | 31415.8 | 0 | 31470 | 0
| 31448.77 | 0 | 31425.78 | 0 | 31480 | 1
| 31458.76 | 0 | 31435.77 | 0 | 31490 | 0
| 31468.75 | 0 | 31445.75 | 0 | 31500 | 0
| 31478.74 | 0 | 31455.73 | 0 | 31510 | 0
| 31488.73 | 0 | 31465.71 | 0 | 31520 | 0
| 31498.72 | 0 | 31475.69 | 0 | 31530 | 0
| 31508.71 | 0 | 31485.67 | 0 | 31540 | 0
| 31518.7 | 0 | 31495.65 | 0 | 31550 | 1
| 31528.69 | 0 | 31505.63 | 0 | 31560 | 0
| 31538.68 | 0 | 31515.61 | 0 | 31570 | 0
| 31548.67 | 0 | 31525.6 | 0 | 31580 | 0
| 31558.66 | 0 | 31535.58 | 0 | 31590 | 0
| 31568.66 | 0 | 31545.56 | 1 | 31600 | 0
| 31578.65 | 0 | 31555.54 | 0 | 31610 | 0
| 31588.64 | 0 | 31565.52 | 0 | 31620 | 0
| 31598.63 | 0 | 31575.5 | 0 | 31630 | 0
| 31608.62 | 0 | 31585.48 | 0 | 31640 | 0
| 31618.61 | 0 | 31595.46 | 0 | 31650 | 0
| 31628.6 | 0 | 31605.45 | 0 | 31660 | 0
| 31638.59 | 0 | 31615.43 | 0 | 31670 | 0
| 31648.58 | 0 | 31625.41 | 0 | 31680 | 0
| 31658.57 | 0 | 31635.39 | 0 | 31690 | 1
| 31668.56 | 0 | 31645.37 | 0 | 31700 | 0
| 31678.55 | 0 | 31655.35 | 0 | 31710 | 0
| 31688.54 | 0 | 31665.33 | 0 | 31720 | 0
| 31698.53 | 0 | 31675.31 | 0 | 31730 | 0
| 31708.52 | 0 | 31685.29 | 0 | 31740 | 1
| 31718.51 | 0 | 31695.28 | 0 | 31750 | 0
| 31728.5 | 0 | 31705.26 | 0 | 31760 | 0
| 31738.49 | 0 | 31715.24 | 0 | 31770 | 0
| 31748.48 | 0 | 31725.22 | 1 | 31780 | 0
| 31758.48 | 0 | 31735.2 | 1 | 31790 | 0
| 31768.47 | 0 | 31745.18 | 0 | 31800 | 1
| 31778.46 | 0 | 31755.16 | 0 | 31810 | 1
| 31788.45 | 0 | 31765.14 | 0 | 31820 | 0
| 31798.44 | 0 | 31775.13 | 0 | 31830 | 0
| 31808.43 | 0 | 31785.11 | 0 | 31840 | 0
| 31818.42 | 0 | 31795.09 | 0 | 31850 | 0
| 31828.41 | 0 | 31805.07 | 0 | 31860 | 0
| 31838.4 | 0 | 31815.05 | 0 | 31870 | 0
| 31848.39 | 0 | 31825.03 | 0 | 31880 | 0
| 31858.38 | 0 | 31835.01 | 0 | 31890 | 1
| 31868.37 | 0 | 31844.99 | 0 | 31900 | 0
| 31878.36 | 0 | 31854.97 | 0 | 31910 | 0
| 31888.35 | 0 | 31864.96 | 0 | 31920 | 0
| 31898.34 | 0 | 31874.94 | 0 | 31930 | 0
| 31908.33 | 0 | 31884.92 | 0 | 31940 | 0
| 31918.32 | 0 | 31894.9 | 0 | 31950 | 0
| 31928.31 | 0 | 31904.88 | 0 | 31960 | 0
| 31938.3 | 0 | 31914.86 | 0 | 31970 | 0
| 31948.29 | 0 | 31924.84 | 0 | 31980 | 0
| 31958.29 | 0 | 31934.82 | 2 | 31990 | 1
| 31968.28 | 0 | 31944.8 | 0 | 32000 | 1
| 31978.27 | 0 | 31954.79 | 1 | 32010 | 0
| 31988.26 | 0 | 31964.77 | 0 | 32020 | 0
| 31998.25 | 0 | 31974.75 | 0 | 32030 | 0
| 32008.24 | 0 | 31984.73 | 0 | 32040 | 0
| 32018.23 | 0 | 31994.71 | 0 | 32050 | 0
| 32028.22 | 0 | 32004.69 | 0 | 32060 | 0
| 32038.21 | 0 | 32014.67 | 0 | 32070 | 1
| 32048.2 | 0 | 32024.65 | 0 | 32080 | 0
| 32058.19 | 0 | 32034.64 | 0 | 32090 | 0
| 32068.18 | 0 | 32044.62 | 0 | 32100 | 0
| 32078.17 | 0 | 32054.6 | 0 | 32110 | 0
| 32088.16 | 0 | 32064.58 | 0 | 32120 | 0
| 32098.15 | 0 | 32074.56 | 0 | 32130 | 0
| 32108.14 | 0 | 32084.54 | 0 | 32140 | 0
| 32118.13 | 0 | 32094.52 | 0 | 32150 | 0
| 32128.12 | 0 | 32104.5 | 0 | 32160 | 0
| 32138.11 | 0 | 32114.48 | 0 | 32170 | 1
| 32148.1 | 0 | 32124.47 | 1 | 32180 | 0
| 32158.1 | 0 | 32134.45 | 0 | 32190 | 0
| 32168.09 | 1 | 32144.43 | 0 | 32200 | 0
| 32178.08 | 0 | 32154.41 | 1 | 32210 | 1
| 32188.07 | 0 | 32164.39 | 0 | 32220 | 2
| 32198.06 | 0 | 32174.37 | 1 | 32230 | 0
| 32208.05 | 0 | 32184.35 | 0 | 32240 | 0
| 32218.04 | 0 | 32194.33 | 0 | 32250 | 0
| 32228.03 | 1 | 32204.32 | 0 | 32260 | 0
| 32238.02 | 0 | 32214.3 | 0 | 32270 | 0
| 32248.01 | 0 | 32224.28 | 0 | 32280 | 0
| 32258 | 0 | 32234.26 | 0 | 32290 | 0
| 32267.99 | 0 | 32244.24 | 0 | 32300 | 0
| 32277.98 | 0 | 32254.22 | 0 | 32310 | 0
| 32287.97 | 0 | 32264.2 | 0 | 32320 | 0
| 32297.96 | 0 | 32274.18 | 0 | 32330 | 0
| 32307.95 | 0 | 32284.16 | 0 | 32340 | 0
| 32317.94 | 0 | 32294.15 | 0 | 32350 | 0
| 32327.93 | 0 | 32304.13 | 0 | 32360 | 0
| 32337.92 | 0 | 32314.11 | 0 | 32370 | 0
| 32347.91 | 0 | 32324.09 | 0 | 32380 | 1
| 32357.91 | 0 | 32334.07 | 0 | 32390 | 0
| 32367.9 | 0 | 32344.05 | 0 | 32400 | 0
| 32377.89 | 0 | 32354.03 | 0 | 32410 | 0
| 32387.88 | 0 | 32364.01 | 0 | 32420 | 0
| 32397.87 | 0 | 32373.99 | 0 | 32430 | 0
| 32407.86 | 0 | 32383.98 | 0 | 32440 | 0
| 32417.85 | 0 | 32393.96 | 0 | 32450 | 1
| 32427.84 | 0 | 32403.94 | 0 | 32460 | 1
| 32437.83 | 0 | 32413.92 | 0 | 32470 | 0
| 32447.82 | 1 | 32423.9 | 0 | 32480 | 0
| 32457.81 | 0 | 32433.88 | 0 | 32490 | 0
| 32467.8 | 0 | 32443.86 | 0 | 32500 | 0
| 32477.79 | 0 | 32453.84 | 1 | 32510 | 1
| 32487.78 | 0 | 32463.83 | 0 | 32520 | 0
| 32497.77 | 0 | 32473.81 | 0 | 32530 | 0
| 32507.76 | 0 | 32483.79 | 0 | 32540 | 0
| 32517.75 | 0 | 32493.77 | 0 | 32550 | 0
| 32527.74 | 0 | 32503.75 | 0 | 32560 | 0
| 32537.73 | 0 | 32513.73 | 1 | 32570 | 0
| 32547.72 | 0 | 32523.71 | 0 | 32580 | 0
| 32557.72 | 0 | 32533.69 | 0 | 32590 | 1
| 32567.71 | 0 | 32543.67 | 0 | 32600 | 0
| 32577.7 | 0 | 32553.66 | 0 | 32610 | 0
| 32587.69 | 0 | 32563.64 | 0 | 32620 | 0
| 32597.68 | 0 | 32573.62 | 0 | 32630 | 0
| 32607.67 | 0 | 32583.6 | 0 | 32640 | 1
| 32617.66 | 0 | 32593.58 | 0 | 32650 | 0
| 32627.65 | 0 | 32603.56 | 0 | 32660 | 0
| 32637.64 | 0 | 32613.54 | 0 | 32670 | 0
| 32647.63 | 0 | 32623.52 | 0 | 32680 | 0
| 32657.62 | 0 | 32633.51 | 0 | 32690 | 0
| 32667.61 | 0 | 32643.49 | 0 | 32700 | 0
| 32677.6 | 0 | 32653.47 | 1 | 32710 | 0
| 32687.59 | 0 | 32663.45 | 0 | 32720 | 0
| 32697.58 | 0 | 32673.43 | 0 | 32730 | 0
| 32707.57 | 0 | 32683.41 | 0 | 32740 | 0
| 32717.56 | 0 | 32693.39 | 0 | 32750 | 0
| 32727.55 | 0 | 32703.37 | 0 | 32760 | 1
| 32737.54 | 0 | 32713.35 | 0 | 32770 | 0
| 32747.53 | 0 | 32723.34 | 0 | 32780 | 0
| 32757.53 | 0 | 32733.32 | 0 | 32790 | 0
| 32767.52 | 0 | 32743.3 | 1 | 32800 | 0
| 32777.51 | 0 | 32753.28 | 0 | 32810 | 0
| 32787.5 | 0 | 32763.26 | 0 | 32820 | 0
| 32797.49 | 0 | 32773.24 | 0 | 32830 | 0
| 32807.48 | 0 | 32783.22 | 0 | 32840 | 0
| 32817.47 | 0 | 32793.2 | 0 | 32850 | 0
| 32827.46 | 0 | 32803.18 | 0 | 32860 | 0
| 32837.45 | 0 | 32813.17 | 0 | 32870 | 0
| 32847.44 | 0 | 32823.15 | 0 | 32880 | 0
| 32857.43 | 0 | 32833.13 | 1 | 32890 | 0
| 32867.42 | 0 | 32843.11 | 0 | 32900 | 0
| 32877.41 | 0 | 32853.09 | 0 | 32910 | 0
| 32887.4 | 2 | 32863.07 | 0 | 32920 | 0
| 32897.39 | 0 | 32873.05 | 0 | 32930 | 0
| 32907.38 | 0 | 32883.03 | 0 | 32940 | 0
| 32917.37 | 0 | 32893.02 | 0 | 32950 | 1
| 32927.36 | 0 | 32903 | 0 | 32960 | 0
| 32937.35 | 0 | 32912.98 | 1 | 32970 | 0
| 32947.34 | 0 | 32922.96 | 0 | 32980 | 0
| 32957.34 | 0 | 32932.94 | 0 | 32990 | 0
| 32967.33 | 0 | 32942.92 | 0 | 33000 | 0
| 32977.32 | 0 | 32952.9 | 0 | 33010 | 0
| 32987.31 | 0 | 32962.88 | 0 | 33020 | 0
| 32997.3 | 0 | 32972.86 | 0 | 33030 | 0
| 33007.29 | 0 | 32982.85 | 0 | 33040 | 0
| 33017.28 | 0 | 32992.83 | 0 | 33050 | 0
| 33027.27 | 0 | 33002.81 | 1 | 33060 | 0
| 33037.26 | 0 | 33012.79 | 0 | 33070 | 0
| 33047.25 | 0 | 33022.77 | 0 | 33080 | 0
| 33057.24 | 0 | 33032.75 | 0 | 33090 | 0
| 33067.23 | 0 | 33042.73 | 0 | 33100 | 0
| 33077.22 | 0 | 33052.71 | 0 | 33110 | 0
| 33087.21 | 0 | 33062.7 | 0 | 33120 | 0
| 33097.2 | 0 | 33072.68 | 0 | 33130 | 0
| 33107.19 | 0 | 33082.66 | 0 | 33140 | 0
| 33117.18 | 0 | 33092.64 | 0 | 33150 | 0
| 33127.17 | 0 | 33102.62 | 0 | 33160 | 0
| 33137.16 | 0 | 33112.6 | 0 | 33170 | 0
| 33147.15 | 0 | 33122.58 | 0 | 33180 | 0
| 33157.15 | 0 | 33132.56 | 0 | 33190 | 0
| 33167.14 | 0 | 33142.54 | 0 | 33200 | 0
| 33177.13 | 0 | 33152.53 | 0 | 33210 | 1
| 33187.12 | 0 | 33162.51 | 0 | 33220 | 0
| 33197.11 | 0 | 33172.49 | 0 | 33230 | 0
| 33207.1 | 0 | 33182.47 | 0 | 33240 | 0
| 33217.09 | 0 | 33192.45 | 0 | 33250 | 1
| 33227.08 | 0 | 33202.43 | 0 | 33260 | 0
| 33237.07 | 0 | 33212.41 | 0 | 33270 | 0
| 33247.06 | 0 | 33222.39 | 0 | 33280 | 0
| 33257.05 | 0 | 33232.37 | 0 | 33290 | 1
| 33267.04 | 0 | 33242.36 | 0 | 33300 | 0
| 33277.03 | 0 | 33252.34 | 0 | 33310 | 0
| 33287.02 | 0 | 33262.32 | 0 | 33320 | 0
| 33297.01 | 0 | 33272.3 | 0 | 33330 | 0
| 33307 | 0 | 33282.28 | 0 | 33340 | 0
| 33316.99 | 0 | 33292.26 | 0 | 33350 | 0
| 33326.98 | 0 | 33302.24 | 0 | 33360 | 0
| 33336.97 | 0 | 33312.22 | 0 | 33370 | 0
| 33346.96 | 0 | 33322.21 | 0 | 33380 | 0
| 33356.96 | 0 | 33332.19 | 0 | 33390 | 0
| 33366.95 | 0 | 33342.17 | 0 | 33400 | 0
| 33376.94 | 0 | 33352.15 | 0 | 33410 | 0
| 33386.93 | 0 | 33362.13 | 0 | 33420 | 0
| 33396.92 | 0 | 33372.11 | 0 | 33430 | 0
| 33406.91 | 0 | 33382.09 | 0 | 33440 | 0
| 33416.9 | 0 | 33392.07 | 0 | 33450 | 1
| 33426.89 | 0 | 33402.05 | 0 | 33460 | 0
| 33436.88 | 0 | 33412.04 | 0 | 33470 | 0
| 33446.87 | 0 | 33422.02 | 0 | 33480 | 0
| 33456.86 | 0 | 33432 | 0 | 33490 | 0
| 33466.85 | 0 | 33441.98 | 0 | 33500 | 0
| 33476.84 | 0 | 33451.96 | 0 | 33510 | 0
| 33486.83 | 0 | 33461.94 | 2 | 33520 | 1
| 33496.82 | 0 | 33471.92 | 0 | 33530 | 0
| 33506.81 | 0 | 33481.9 | 0 | 33540 | 0
| 33516.8 | 0 | 33491.89 | 0 | 33550 | 1
| 33526.79 | 0 | 33501.87 | 2 | 33560 | 0
| 33536.78 | 0 | 33511.85 | 0 | 33570 | 0
| 33546.77 | 0 | 33521.83 | 1 | 33580 | 0
| 33556.77 | 0 | 33531.81 | 0 | 33590 | 0
| 33566.76 | 0 | 33541.79 | 1 | 33600 | 0
| 33576.75 | 0 | 33551.77 | 0 | 33610 | 0
| 33586.74 | 0 | 33561.75 | 0 | 33620 | 0
| 33596.73 | 0 | 33571.73 | 0 | 33630 | 0
| 33606.72 | 0 | 33581.72 | 0 | 33640 | 0
| 33616.71 | 0 | 33591.7 | 0 | 33650 | 0
| 33626.7 | 0 | 33601.68 | 0 | 33660 | 0
| 33636.69 | 0 | 33611.66 | 0 | 33670 | 0
| 33646.68 | 0 | 33621.64 | 0 | 33680 | 0
| 33656.67 | 0 | 33631.62 | 0 | 33690 | 0
| 33666.66 | 0 | 33641.6 | 0 | 33700 | 0
| 33676.65 | 0 | 33651.58 | 0 | 33710 | 0
| 33686.64 | 0 | 33661.56 | 0 | 33720 | 0
| 33696.63 | 0 | 33671.55 | 0 | 33730 | 0
| 33706.62 | 0 | 33681.53 | 0 | 33740 | 0
| 33716.61 | 0 | 33691.51 | 0 | 33750 | 0
| 33726.6 | 0 | 33701.49 | 0 | 33760 | 0
| 33736.59 | 0 | 33711.47 | 0 | 33770 | 0
| 33746.58 | 1 | 33721.45 | 0 | 33780 | 1
| 33756.58 | 0 | 33731.43 | 0 | 33790 | 1
| 33766.57 | 0 | 33741.41 | 0 | 33800 | 0
| 33776.56 | 0 | 33751.4 | 0 | 33810 | 0
| 33786.55 | 0 | 33761.38 | 0 | 33820 | 0
| 33796.54 | 0 | 33771.36 | 1 | 33830 | 0
| 33806.53 | 1 | 33781.34 | 0 | 33840 | 0
| 33816.52 | 0 | 33791.32 | 0 | 33850 | 1
| 33826.51 | 0 | 33801.3 | 0 | 33860 | 0
| 33836.5 | 0 | 33811.28 | 0 | 33870 | 0
| 33846.49 | 0 | 33821.26 | 0 | 33880 | 0
| 33856.48 | 0 | 33831.24 | 0 | 33890 | 0
| 33866.47 | 0 | 33841.23 | 0 | 33900 | 0
| 33876.46 | 0 | 33851.21 | 0 | 33910 | 0
| 33886.45 | 0 | 33861.19 | 0 | 33920 | 0
| 33896.44 | 0 | 33871.17 | 0 | 33930 | 0
| 33906.43 | 0 | 33881.15 | 0 | 33940 | 1
| 33916.42 | 0 | 33891.13 | 0 | 33950 | 0
| 33926.41 | 1 | 33901.11 | 0 | 33960 | 0
| 33936.4 | 1 | 33911.09 | 0 | 33970 | 0
| 33946.39 | 0 | 33921.08 | 0 | 33980 | 0
| 33956.39 | 0 | 33931.06 | 0 | 33990 | 1
| 33966.38 | 0 | 33941.04 | 0 | 34000 | 0
| 33976.37 | 0 | 33951.02 | 0 | 34010 | 0
| 33986.36 | 0 | 33961 | 0 | 34020 | 0
| 33996.35 | 0 | 33970.98 | 0 | 34030 | 0
| 34006.34 | 0 | 33980.96 | 0 | 34040 | 0
| 34016.33 | 0 | 33990.94 | 0 | 34050 | 0
| 34026.32 | 0 | 34000.92 | 0 | 34060 | 0
| 34036.31 | 0 | 34010.91 | 1 | 34070 | 1
| 34046.3 | 0 | 34020.89 | 0 | 34080 | 0
| 34056.29 | 0 | 34030.87 | 1 | 34090 | 0
| 34066.28 | 0 | 34040.85 | 0 | 34100 | 0
| 34076.27 | 0 | 34050.83 | 0 | 34110 | 0
| 34086.26 | 0 | 34060.81 | 0 | 34120 | 0
| 34096.25 | 0 | 34070.79 | 0 | 34130 | 0
| 34106.24 | 0 | 34080.77 | 0 | 34140 | 0
| 34116.23 | 0 | 34090.75 | 0 | 34150 | 1
| 34126.22 | 0 | 34100.74 | 0 | 34160 | 0
| 34136.21 | 0 | 34110.72 | 0 | 34170 | 0
| 34146.2 | 0 | 34120.7 | 1 | 34180 | 0
| 34156.2 | 0 | 34130.68 | 1 | 34190 | 0
| 34166.19 | 1 | 34140.66 | 0 | 34200 | 0
| 34176.18 | 0 | 34150.64 | 0 | 34210 | 0
| 34186.17 | 0 | 34160.62 | 0 | 34220 | 0
| 34196.16 | 0 | 34170.6 | 0 | 34230 | 0
| 34206.15 | 0 | 34180.59 | 0 | 34240 | 0
| 34216.14 | 0 | 34190.57 | 1 | 34250 | 0
| 34226.13 | 0 | 34200.55 | 0 | 34260 | 1
| 34236.12 | 0 | 34210.53 | 0 | 34270 | 0
| 34246.11 | 0 | 34220.51 | 0 | 34280 | 0
| 34256.1 | 0 | 34230.49 | 0 | 34290 | 0
| 34266.09 | 0 | 34240.47 | 0 | 34300 | 0
| 34276.08 | 0 | 34250.45 | 0 | 34310 | 0
| 34286.07 | 0 | 34260.43 | 0 | 34320 | 0
| 34296.06 | 0 | 34270.42 | 0 | 34330 | 0
| 34306.05 | 0 | 34280.4 | 0 | 34340 | 1
| 34316.04 | 0 | 34290.38 | 0 | 34350 | 0
| 34326.03 | 0 | 34300.36 | 0 | 34360 | 0
| 34336.02 | 0 | 34310.34 | 0 | 34370 | 0
| 34346.02 | 0 | 34320.32 | 0 | 34380 | 0
| 34356.01 | 0 | 34330.3 | 0 | 34390 | 0
| 34366 | 0 | 34340.28 | 1 | 34400 | 0
| 34375.99 | 0 | 34350.27 | 0 | 34410 | 0
| 34385.98 | 0 | 34360.25 | 0 | 34420 | 0
| 34395.97 | 0 | 34370.23 | 0 | 34430 | 0
| 34405.96 | 0 | 34380.21 | 0 | 34440 | 0
| 34415.95 | 0 | 34390.19 | 0 | 34450 | 0
| 34425.94 | 0 | 34400.17 | 0 | 34460 | 0
| 34435.93 | 0 | 34410.15 | 1 | 34470 | 0
| 34445.92 | 0 | 34420.13 | 1 | 34480 | 0
| 34455.91 | 0 | 34430.11 | 0 | 34490 | 0
| 34465.9 | 0 | 34440.1 | 1 | 34500 | 0
| 34475.89 | 0 | 34450.08 | 0 | 34510 | 1
| 34485.88 | 0 | 34460.06 | 0 | 34520 | 0
| 34495.87 | 1 | 34470.04 | 0 | 34530 | 0
| 34505.86 | 0 | 34480.02 | 0 | 34540 | 0
| 34515.85 | 0 | 34490 | 0 | 34550 | 0
| 34525.84 | 0 | 34499.98 | 0 | 34560 | 0
| 34535.83 | 1 | 34509.96 | 0 | 34570 | 0
| 34545.83 | 0 | 34519.94 | 0 | 34580 | 1
| 34555.82 | 0 | 34529.93 | 0 | 34590 | 1
| 34565.81 | 0 | 34539.91 | 0 | 34600 | 0
| 34575.8 | 0 | 34549.89 | 0 | 34610 | 0
| 34585.79 | 0 | 34559.87 | 0 | 34620 | 0
| 34595.78 | 0 | 34569.85 | 0 | 34630 | 1
| 34605.77 | 0 | 34579.83 | 0 | 34640 | 0
| 34615.76 | 1 | 34589.81 | 0 | 34650 | 0
| 34625.75 | 0 | 34599.79 | 0 | 34660 | 0
| 34635.74 | 0 | 34609.78 | 0 | 34670 | 0
| 34645.73 | 0 | 34619.76 | 0 | 34680 | 0
| 34655.72 | 0 | 34629.74 | 0 | 34690 | 0
| 34665.71 | 0 | 34639.72 | 0 | 34700 | 0
| 34675.7 | 0 | 34649.7 | 0 | 34710 | 1
| 34685.69 | 0 | 34659.68 | 0 | 34720 | 0
| 34695.68 | 0 | 34669.66 | 0 | 34730 | 0
| 34705.67 | 0 | 34679.64 | 0 | 34740 | 0
| 34715.66 | 0 | 34689.62 | 0 | 34750 | 0
| 34725.65 | 0 | 34699.61 | 0 | 34760 | 1
| 34735.64 | 0 | 34709.59 | 0 | 34770 | 0
| 34745.64 | 0 | 34719.57 | 0 | 34780 | 0
| 34755.63 | 0 | 34729.55 | 0 | 34790 | 0
| 34765.62 | 0 | 34739.53 | 0 | 34800 | 1
| 34775.61 | 0 | 34749.51 | 0 | 34810 | 0
| 34785.6 | 0 | 34759.49 | 0 | 34820 | 1
| 34795.59 | 0 | 34769.47 | 0 | 34830 | 0
| 34805.58 | 0 | 34779.46 | 0 | 34840 | 0
| 34815.57 | 0 | 34789.44 | 0 | 34850 | 0
| 34825.56 | 0 | 34799.42 | 0 | 34860 | 1
| 34835.55 | 0 | 34809.4 | 0 | 34870 | 0
| 34845.54 | 0 | 34819.38 | 0 | 34880 | 0
| 34855.53 | 0 | 34829.36 | 0 | 34890 | 0
| 34865.52 | 0 | 34839.34 | 0 | 34900 | 0
| 34875.51 | 0 | 34849.32 | 0 | 34910 | 0
| 34885.5 | 0 | 34859.3 | 0 | 34920 | 0
| 34895.49 | 0 | 34869.29 | 0 | 34930 | 0
| 34905.48 | 2 | 34879.27 | 0 | 34940 | 0
| 34915.47 | 0 | 34889.25 | 1 | 34950 | 0
| 34925.46 | 0 | 34899.23 | 0 | 34960 | 0
| 34935.45 | 0 | 34909.21 | 0 | 34970 | 0
| 34945.45 | 0 | 34919.19 | 0 | 34980 | 1
| 34955.44 | 0 | 34929.17 | 0 | 34990 | 0
| 34965.43 | 0 | 34939.15 | 0 | 35000 | 0
| 34975.42 | 0 | 34949.13 | 0 | 35010 | 0
| 34985.41 | 0 | 34959.12 | 0 | 35020 | 0
| 34995.4 | 0 | 34969.1 | 0 | 35030 | 0
| 35005.39 | 0 | 34979.08 | 0 | 35040 | 0
| 35015.38 | 0 | 34989.06 | 0 | 35050 | 1
| 35025.37 | 0 | 34999.04 | 0 | 35060 | 0
| 35035.36 | 0 | 35009.02 | 0 | 35070 | 0
| 35045.35 | 0 | 35019 | 0 | 35080 | 0
| 35055.34 | 0 | 35028.98 | 0 | 35090 | 0
| 35065.33 | 0 | 35038.97 | 0 | 35100 | 0
| 35075.32 | 0 | 35048.95 | 0 | 35110 | 1
| 35085.31 | 0 | 35058.93 | 0 | 35120 | 0
| 35095.3 | 0 | 35068.91 | 0 | 35130 | 0
| 35105.29 | 0 | 35078.89 | 0 | 35140 | 0
| 35115.28 | 0 | 35088.87 | 1 | 35150 | 0
| 35125.27 | 0 | 35098.85 | 0 | 35160 | 0
| 35135.26 | 0 | 35108.83 | 0 | 35170 | 0
| 35145.26 | 0 | 35118.81 | 1 | 35180 | 0
| 35155.25 | 0 | 35128.8 | 0 | 35190 | 0
| 35165.24 | 0 | 35138.78 | 0 | 35200 | 0
| 35175.23 | 0 | 35148.76 | 0 | 35210 | 0
| 35185.22 | 0 | 35158.74 | 0 | 35220 | 0
| 35195.21 | 0 | 35168.72 | 0 | 35230 | 0
| 35205.2 | 0 | 35178.7 | 0 | 35240 | 0
| 35215.19 | 0 | 35188.68 | 0 | 35250 | 0
| 35225.18 | 0 | 35198.66 | 0 | 35260 | 0
| 35235.17 | 0 | 35208.65 | 0 | 35270 | 0
| 35245.16 | 0 | 35218.63 | 1 | 35280 | 0
| 35255.15 | 0 | 35228.61 | 0 | 35290 | 0
| 35265.14 | 0 | 35238.59 | 0 | 35300 | 0
| 35275.13 | 0 | 35248.57 | 0 | 35310 | 0
| 35285.12 | 0 | 35258.55 | 1 | 35320 | 0
| 35295.11 | 0 | 35268.53 | 0 | 35330 | 0
| 35305.1 | 1 | 35278.51 | 1 | 35340 | 0
| 35315.09 | 0 | 35288.49 | 0 | 35350 | 0
| 35325.08 | 0 | 35298.48 | 0 | 35360 | 0
| 35335.07 | 0 | 35308.46 | 0 | 35370 | 0
| 35345.07 | 0 | 35318.44 | 0 | 35380 | 0
| 35355.06 | 0 | 35328.42 | 0 | 35390 | 1
| 35365.05 | 0 | 35338.4 | 0 | 35400 | 0
| 35375.04 | 0 | 35348.38 | 0 | 35410 | 0
| 35385.03 | 0 | 35358.36 | 0 | 35420 | 0
| 35395.02 | 0 | 35368.34 | 0 | 35430 | 0
| 35405.01 | 0 | 35378.32 | 0 | 35440 | 0
| 35415 | 0 | 35388.31 | 0 | 35450 | 1
| 35424.99 | 0 | 35398.29 | 0 | 35460 | 0
| 35434.98 | 0 | 35408.27 | 0 | 35470 | 0
| 35444.97 | 0 | 35418.25 | 0 | 35480 | 1
| 35454.96 | 0 | 35428.23 | 0 | 35490 | 2
| 35464.95 | 0 | 35438.21 | 0 | 35500 | 0
| 35474.94 | 0 | 35448.19 | 0 | 35510 | 0
| 35484.93 | 0 | 35458.17 | 0 | 35520 | 0
| 35494.92 | 0 | 35468.16 | 0 | 35530 | 1
| 35504.91 | 1 | 35478.14 | 0 | 35540 | 0
| 35514.9 | 0 | 35488.12 | 0 | 35550 | 1
| 35524.89 | 0 | 35498.1 | 0 | 35560 | 0
| 35534.88 | 1 | 35508.08 | 0 | 35570 | 0
| 35544.88 | 0 | 35518.06 | 0 | 35580 | 0
| 35554.87 | 0 | 35528.04 | 0 | 35590 | 0
| 35564.86 | 0 | 35538.02 | 0 | 35600 | 0
| 35574.85 | 0 | 35548 | 0 | 35610 | 0
| 35584.84 | 0 | 35557.99 | 0 | 35620 | 0
| 35594.83 | 0 | 35567.97 | 0 | 35630 | 0
| 35604.82 | 0 | 35577.95 | 0 | 35640 | 0
| 35614.81 | 0 | 35587.93 | 0 | 35650 | 0
| 35624.8 | 0 | 35597.91 | 0 | 35660 | 0
| 35634.79 | 0 | 35607.89 | 0 | 35670 | 0
| 35644.78 | 0 | 35617.87 | 0 | 35680 | 0
| 35654.77 | 0 | 35627.85 | 0 | 35690 | 0
| 35664.76 | 0 | 35637.84 | 0 | 35700 | 0
| 35674.75 | 0 | 35647.82 | 0 | 35710 | 0
| 35684.74 | 0 | 35657.8 | 0 | 35720 | 0
| 35694.73 | 0 | 35667.78 | 1 | 35730 | 0
| 35704.72 | 0 | 35677.76 | 0 | 35740 | 0
| 35714.71 | 1 | 35687.74 | 0 | 35750 | 0
| 35724.7 | 0 | 35697.72 | 0 | 35760 | 0
| 35734.69 | 0 | 35707.7 | 0 | 35770 | 0
| 35744.69 | 1 | 35717.68 | 0 | 35780 | 0
| 35754.68 | 0 | 35727.67 | 0 | 35790 | 0
| 35764.67 | 0 | 35737.65 | 0 | 35800 | 0
| 35774.66 | 0 | 35747.63 | 0 | 35810 | 0
| 35784.65 | 0 | 35757.61 | 0 | 35820 | 1
| 35794.64 | 0 | 35767.59 | 0 | 35830 | 0
| 35804.63 | 0 | 35777.57 | 0 | 35840 | 0
| 35814.62 | 0 | 35787.55 | 0 | 35850 | 1
| 35824.61 | 0 | 35797.53 | 0 | 35860 | 0
| 35834.6 | 0 | 35807.51 | 1 | 35870 | 1
| 35844.59 | 0 | 35817.5 | 0 | 35880 | 0
| 35854.58 | 1 | 35827.48 | 0 | 35890 | 0
| 35864.57 | 0 | 35837.46 | 0 | 35900 | 0
| 35874.56 | 0 | 35847.44 | 1 | 35910 | 0
| 35884.55 | 0 | 35857.42 | 1 | 35920 | 0
| 35894.54 | 0 | 35867.4 | 0 | 35930 | 0
| 35904.53 | 0 | 35877.38 | 0 | 35940 | 0
| 35914.52 | 0 | 35887.36 | 0 | 35950 | 0
| 35924.51 | 0 | 35897.35 | 0 | 35960 | 0
| 35934.5 | 0 | 35907.33 | 0 | 35970 | 0
| 35944.5 | 0 | 35917.31 | 0 | 35980 | 0
| 35954.49 | 0 | 35927.29 | 0 | 35990 | 0
| 35964.48 | 0 | 35937.27 | 0 | 36000 | 1
| 35974.47 | 0 | 35947.25 | 0 | 36010 | 0
| 35984.46 | 0 | 35957.23 | 0 | 36020 | 1
| 35994.45 | 0 | 35967.21 | 0 | 36030 | 0
| 36004.44 | 0 | 35977.19 | 0 | 36040 | 0
| 36014.43 | 0 | 35987.18 | 0 | 36050 | 0
| 36024.42 | 0 | 35997.16 | 0 | 36060 | 0
| 36034.41 | 0 | 36007.14 | 0 | 36070 | 0
| 36044.4 | 0 | 36017.12 | 1 | 36080 | 0
| 36054.39 | 0 | 36027.1 | 0 | 36090 | 0
| 36064.38 | 0 | 36037.08 | 0 | 36100 | 0
| 36074.37 | 0 | 36047.06 | 0 | 36110 | 0
| 36084.36 | 0 | 36057.04 | 0 | 36120 | 0
| 36094.35 | 0 | 36067.03 | 0 | 36130 | 0
| 36104.34 | 0 | 36077.01 | 0 | 36140 | 0
| 36114.33 | 0 | 36086.99 | 0 | 36150 | 0
| 36124.32 | 0 | 36096.97 | 0 | 36160 | 0
| 36134.31 | 0 | 36106.95 | 0 | 36170 | 0
| 36144.31 | 0 | 36116.93 | 1 | 36180 | 0
| 36154.3 | 0 | 36126.91 | 0 | 36190 | 0
| 36164.29 | 1 | 36136.89 | 0 | 36200 | 0
| 36174.28 | 0 | 36146.87 | 0 | 36210 | 0
| 36184.27 | 0 | 36156.86 | 0 | 36220 | 0
| 36194.26 | 0 | 36166.84 | 0 | 36230 | 0
| 36204.25 | 0 | 36176.82 | 0 | 36240 | 0
| 36214.24 | 0 | 36186.8 | 0 | 36250 | 0
| 36224.23 | 0 | 36196.78 | 0 | 36260 | 0
| 36234.22 | 0 | 36206.76 | 0 | 36270 | 0
| 36244.21 | 0 | 36216.74 | 0 | 36280 | 0
| 36254.2 | 1 | 36226.72 | 0 | 36290 | 0
| 36264.19 | 0 | 36236.7 | 0 | 36300 | 0
| 36274.18 | 0 | 36246.69 | 0 | 36310 | 0
| 36284.17 | 0 | 36256.67 | 0 | 36320 | 0
| 36294.16 | 0 | 36266.65 | 1 | 36330 | 0
| 36304.15 | 0 | 36276.63 | 0 | 36340 | 0
| 36314.14 | 0 | 36286.61 | 0 | 36350 | 0
| 36324.13 | 0 | 36296.59 | 0 | 36360 | 0
| 36334.12 | 0 | 36306.57 | 0 | 36370 | 0
| 36344.12 | 0 | 36316.55 | 0 | 36380 | 0
| 36354.11 | 0 | 36326.54 | 0 | 36390 | 0
| 36364.1 | 0 | 36336.52 | 1 | 36400 | 0
| 36374.09 | 0 | 36346.5 | 0 | 36410 | 0
| 36384.08 | 0 | 36356.48 | 0 | 36420 | 1
| 36394.07 | 0 | 36366.46 | 0 | 36430 | 0
| 36404.06 | 0 | 36376.44 | 0 | 36440 | 0
| 36414.05 | 0 | 36386.42 | 0 | 36450 | 0
| 36424.04 | 0 | 36396.4 | 0 | 36460 | 0
| 36434.03 | 0 | 36406.38 | 0 | 36470 | 0
| 36444.02 | 0 | 36416.37 | 0 | 36480 | 0
| 36454.01 | 0 | 36426.35 | 0 | 36490 | 0
| 36464 | 1 | 36436.33 | 0 | 36500 | 0
| 36473.99 | 0 | 36446.31 | 1 | 36510 | 0
| 36483.98 | 0 | 36456.29 | 0 | 36520 | 0
| 36493.97 | 0 | 36466.27 | 0 | 36530 | 0
| 36503.96 | 0 | 36476.25 | 0 | 36540 | 0
| 36513.95 | 0 | 36486.23 | 0 | 36550 | 0
| 36523.94 | 0 | 36496.22 | 0 | 36560 | 1
| 36533.93 | 0 | 36506.2 | 0 | 36570 | 1
| 36543.93 | 0 | 36516.18 | 0 | 36580 | 1
| 36553.92 | 0 | 36526.16 | 0 | 36590 | 0
| 36563.91 | 0 | 36536.14 | 1 | 36600 | 0
| 36573.9 | 0 | 36546.12 | 0 | 36610 | 0
| 36583.89 | 0 | 36556.1 | 0 | 36620 | 0
| 36593.88 | 0 | 36566.08 | 0 | 36630 | 0
| 36603.87 | 0 | 36576.06 | 0 | 36640 | 0
| 36613.86 | 0 | 36586.05 | 0 | 36650 | 0
| 36623.85 | 0 | 36596.03 | 0 | 36660 | 0
| 36633.84 | 0 | 36606.01 | 0 | 36670 | 0
| 36643.83 | 0 | 36615.99 | 0 | 36680 | 0
| 36653.82 | 0 | 36625.97 | 0 | 36690 | 0
| 36663.81 | 0 | 36635.95 | 0 | 36700 | 0
| 36673.8 | 0 | 36645.93 | 0 | 36710 | 0
| 36683.79 | 0 | 36655.91 | 0 | 36720 | 0
| 36693.78 | 0 | 36665.89 | 0 | 36730 | 0
| 36703.77 | 0 | 36675.88 | 0 | 36740 | 0
| 36713.76 | 0 | 36685.86 | 0 | 36750 | 0
| 36723.75 | 0 | 36695.84 | 0 | 36760 | 0
| 36733.74 | 0 | 36705.82 | 0 | 36770 | 0
| 36743.74 | 0 | 36715.8 | 1 | 36780 | 0
| 36753.73 | 0 | 36725.78 | 0 | 36790 | 0
| 36763.72 | 0 | 36735.76 | 0 | 36800 | 0
| 36773.71 | 0 | 36745.74 | 0 | 36810 | 0
| 36783.7 | 0 | 36755.73 | 0 | 36820 | 0
| 36793.69 | 0 | 36765.71 | 0 | 36830 | 0
| 36803.68 | 0 | 36775.69 | 0 | 36840 | 0
| 36813.67 | 0 | 36785.67 | 0 | 36850 | 0
| 36823.66 | 0 | 36795.65 | 0 | 36860 | 0
| 36833.65 | 0 | 36805.63 | 2 | 36870 | 0
| 36843.64 | 0 | 36815.61 | 0 | 36880 | 0
| 36853.63 | 0 | 36825.59 | 0 | 36890 | 0
| 36863.62 | 0 | 36835.57 | 0 | 36900 | 0
| 36873.61 | 0 | 36845.56 | 0 | 36910 | 0
| 36883.6 | 0 | 36855.54 | 0 | 36920 | 0
| 36893.59 | 0 | 36865.52 | 0 | 36930 | 0
| 36903.58 | 0 | 36875.5 | 0 | 36940 | 0
| 36913.57 | 0 | 36885.48 | 0 | 36950 | 0
| 36923.56 | 0 | 36895.46 | 0 | 36960 | 0
| 36933.55 | 0 | 36905.44 | 0 | 36970 | 0
| 36943.55 | 1 | 36915.42 | 0 | 36980 | 0
| 36953.54 | 0 | 36925.41 | 0 | 36990 | 0
| 36963.53 | 0 | 36935.39 | 0 | 37000 | 0
| 36973.52 | 0 | 36945.37 | 0 | 37010 | 0
| 36983.51 | 0 | 36955.35 | 0 | 37020 | 0
| 36993.5 | 0 | 36965.33 | 0 | 37030 | 0
| 37003.49 | 0 | 36975.31 | 0 | 37040 | 0
| 37013.48 | 0 | 36985.29 | 0 | 37050 | 0
| 37023.47 | 0 | 36995.27 | 0 | 37060 | 0
| 37033.46 | 0 | 37005.25 | 0 | 37070 | 0
| 37043.45 | 0 | 37015.24 | 0 | 37080 | 0
| 37053.44 | 0 | 37025.22 | 0 | 37090 | 0
| 37063.43 | 0 | 37035.2 | 0 | 37100 | 0
| 37073.42 | 0 | 37045.18 | 0 | 37110 | 0
| 37083.41 | 0 | 37055.16 | 1 | 37120 | 0
| 37093.4 | 0 | 37065.14 | 0 | 37130 | 0
| 37103.39 | 0 | 37075.12 | 0 | 37140 | 0
| 37113.38 | 0 | 37085.1 | 0 | 37150 | 0
| 37123.37 | 0 | 37095.08 | 0 | 37160 | 0
| 37133.37 | 0 | 37105.07 | 0 | 37170 | 0
| 37143.36 | 0 | 37115.05 | 1 | 37180 | 0
| 37153.35 | 0 | 37125.03 | 0 | 37190 | 0
| 37163.34 | 1 | 37135.01 | 0 | 37200 | 0
| 37173.33 | 0 | 37144.99 | 0 | 37210 | 0
| 37183.32 | 0 | 37154.97 | 0 | 37220 | 0
| 37193.31 | 0 | 37164.95 | 0 | 37230 | 0
| 37203.3 | 0 | 37174.93 | 0 | 37240 | 0
| 37213.29 | 0 | 37184.92 | 0 | 37250 | 0
| 37223.28 | 1 | 37194.9 | 0 | 37260 | 0
| 37233.27 | 0 | 37204.88 | 0 | 37270 | 0
| 37243.26 | 0 | 37214.86 | 0 | 37280 | 0
| 37253.25 | 0 | 37224.84 | 0 | 37290 | 1
| 37263.24 | 0 | 37234.82 | 0 | 37300 | 0
| 37273.23 | 0 | 37244.8 | 0 | 37310 | 0
| 37283.22 | 0 | 37254.78 | 1 | 37320 | 0
| 37293.21 | 0 | 37264.76 | 0 | 37330 | 0
| 37303.2 | 0 | 37274.75 | 0 | 37340 | 1
| 37313.19 | 0 | 37284.73 | 0 | 37350 | 0
| 37323.18 | 0 | 37294.71 | 0 | 37360 | 0
| 37333.18 | 0 | 37304.69 | 0 | 37370 | 0
| 37343.17 | 0 | 37314.67 | 0 | 37380 | 0
| 37353.16 | 0 | 37324.65 | 0 | 37390 | 0
| 37363.15 | 0 | 37334.63 | 0 | 37400 | 0
| 37373.14 | 0 | 37344.61 | 0 | 37410 | 0
| 37383.13 | 0 | 37354.6 | 0 | 37420 | 0
| 37393.12 | 0 | 37364.58 | 0 | 37430 | 0
| 37403.11 | 0 | 37374.56 | 0 | 37440 | 0
| 37413.1 | 0 | 37384.54 | 0 | 37450 | 0
| 37423.09 | 1 | 37394.52 | 0 | 37460 | 1
| 37433.08 | 0 | 37404.5 | 0 | 37470 | 0
| 37443.07 | 0 | 37414.48 | 0 | 37480 | 0
| 37453.06 | 0 | 37424.46 | 0 | 37490 | 0
| 37463.05 | 0 | 37434.44 | 1 | 37500 | 1
| 37473.04 | 0 | 37444.43 | 0 | 37510 | 0
| 37483.03 | 0 | 37454.41 | 0 | 37520 | 0
| 37493.02 | 0 | 37464.39 | 0 | 37530 | 0
| 37503.01 | 0 | 37474.37 | 0 | 37540 | 0
| 37513 | 0 | 37484.35 | 0 | 37550 | 0
| 37522.99 | 0 | 37494.33 | 0 | 37560 | 0
| 37532.99 | 0 | 37504.31 | 0 | 37570 | 0
| 37542.98 | 0 | 37514.29 | 0 | 37580 | 0
| 37552.97 | 0 | 37524.27 | 0 | 37590 | 0
| 37562.96 | 0 | 37534.26 | 0 | 37600 | 0
| 37572.95 | 0 | 37544.24 | 0 | 37610 | 0
| 37582.94 | 0 | 37554.22 | 0 | 37620 | 0
| 37592.93 | 0 | 37564.2 | 0 | 37630 | 0
| 37602.92 | 0 | 37574.18 | 0 | 37640 | 0
| 37612.91 | 0 | 37584.16 | 0 | 37650 | 0
| 37622.9 | 0 | 37594.14 | 0 | 37660 | 0
| 37632.89 | 0 | 37604.12 | 0 | 37670 | 0
| 37642.88 | 0 | 37614.11 | 0 | 37680 | 0
| 37652.87 | 0 | 37624.09 | 0 | 37690 | 0
| 37662.86 | 0 | 37634.07 | 0 | 37700 | 0
| 37672.85 | 1 | 37644.05 | 0 | 37710 | 0
| 37682.84 | 0 | 37654.03 | 0 | 37720 | 0
| 37692.83 | 0 | 37664.01 | 0 | 37730 | 0
| 37702.82 | 0 | 37673.99 | 0 | 37740 | 0
| 37712.81 | 0 | 37683.97 | 0 | 37750 | 0
| 37722.8 | 0 | 37693.95 | 0 | 37760 | 0
| 37732.8 | 0 | 37703.94 | 1 | 37770 | 0
| 37742.79 | 0 | 37713.92 | 0 | 37780 | 0
| 37752.78 | 0 | 37723.9 | 0 | 37790 | 1
| 37762.77 | 0 | 37733.88 | 0 | 37800 | 0
| 37772.76 | 0 | 37743.86 | 0 | 37810 | 0
| 37782.75 | 0 | 37753.84 | 0 | 37820 | 0
| 37792.74 | 0 | 37763.82 | 0 | 37830 | 0
| 37802.73 | 0 | 37773.8 | 0 | 37840 | 1
| 37812.72 | 0 | 37783.79 | 0 | 37850 | 0
| 37822.71 | 0 | 37793.77 | 0 | 37860 | 0
| 37832.7 | 0 | 37803.75 | 0 | 37870 | 0
| 37842.69 | 0 | 37813.73 | 0 | 37880 | 0
| 37852.68 | 0 | 37823.71 | 0 | 37890 | 0
| 37862.67 | 0 | 37833.69 | 0 | 37900 | 0
| 37872.66 | 0 | 37843.67 | 0 | 37910 | 0
| 37882.65 | 0 | 37853.65 | 1 | 37920 | 0
| 37892.64 | 0 | 37863.63 | 0 | 37930 | 0
| 37902.63 | 0 | 37873.62 | 0 | 37940 | 0
| 37912.62 | 0 | 37883.6 | 0 | 37950 | 1
| 37922.61 | 0 | 37893.58 | 0 | 37960 | 0
| 37932.61 | 0 | 37903.56 | 0 | 37970 | 0
| 37942.6 | 0 | 37913.54 | 0 | 37980 | 0
| 37952.59 | 0 | 37923.52 | 0 | 37990 | 0
| 37962.58 | 0 | 37933.5 | 0 | 38000 | 0
| 37972.57 | 0 | 37943.48 | 0 | 38010 | 0
| 37982.56 | 0 | 37953.46 | 0 | 38020 | 0
| 37992.55 | 0 | 37963.45 | 0 | 38030 | 0
| 38002.54 | 0 | 37973.43 | 0 | 38040 | 0
| 38012.53 | 1 | 37983.41 | 0 | 38050 | 0
| 38022.52 | 0 | 37993.39 | 0 | 38060 | 0
| 38032.51 | 0 | 38003.37 | 0 | 38070 | 0
| 38042.5 | 0 | 38013.35 | 0 | 38080 | 0
| 38052.49 | 0 | 38023.33 | 0 | 38090 | 0
| 38062.48 | 0 | 38033.31 | 1 | 38100 | 0
| 38072.47 | 0 | 38043.3 | 0 | 38110 | 0
| 38082.46 | 0 | 38053.28 | 0 | 38120 | 0
| 38092.45 | 0 | 38063.26 | 0 | 38130 | 0
| 38102.44 | 0 | 38073.24 | 0 | 38140 | 0
| 38112.43 | 0 | 38083.22 | 0 | 38150 | 0
| 38122.42 | 0 | 38093.2 | 0 | 38160 | 0
| 38132.42 | 0 | 38103.18 | 0 | 38170 | 0
| 38142.41 | 0 | 38113.16 | 0 | 38180 | 0
| 38152.4 | 0 | 38123.14 | 0 | 38190 | 0
| 38162.39 | 0 | 38133.13 | 0 | 38200 | 0
| 38172.38 | 0 | 38143.11 | 0 | 38210 | 0
| 38182.37 | 0 | 38153.09 | 0 | 38220 | 0
| 38192.36 | 0 | 38163.07 | 1 | 38230 | 0
| 38202.35 | 0 | 38173.05 | 1 | 38240 | 0
| 38212.34 | 0 | 38183.03 | 0 | 38250 | 0
| 38222.33 | 0 | 38193.01 | 0 | 38260 | 1
| 38232.32 | 0 | 38202.99 | 0 | 38270 | 0
| 38242.31 | 0 | 38212.98 | 0 | 38280 | 0
| 38252.3 | 0 | 38222.96 | 0 | 38290 | 0
| 38262.29 | 0 | 38232.94 | 0 | 38300 | 0
| 38272.28 | 0 | 38242.92 | 1 | 38310 | 0
| 38282.27 | 0 | 38252.9 | 0 | 38320 | 0
| 38292.26 | 0 | 38262.88 | 0 | 38330 | 1
| 38302.25 | 0 | 38272.86 | 0 | 38340 | 0
| 38312.24 | 0 | 38282.84 | 0 | 38350 | 0
| 38322.23 | 0 | 38292.82 | 0 | 38360 | 0
| 38332.23 | 0 | 38302.81 | 1 | 38370 | 0
| 38342.22 | 0 | 38312.79 | 0 | 38380 | 0
| 38352.21 | 0 | 38322.77 | 0 | 38390 | 0
| 38362.2 | 0 | 38332.75 | 0 | 38400 | 0
| 38372.19 | 0 | 38342.73 | 0 | 38410 | 0
| 38382.18 | 0 | 38352.71 | 0 | 38420 | 0
| 38392.17 | 0 | 38362.69 | 0 | 38430 | 0
| 38402.16 | 0 | 38372.67 | 1 | 38440 | 0
| 38412.15 | 0 | 38382.65 | 0 | 38450 | 0
| 38422.14 | 0 | 38392.64 | 0 | 38460 | 0
| 38432.13 | 0 | 38402.62 | 0 | 38470 | 0
| 38442.12 | 0 | 38412.6 | 0 | 38480 | 0
| 38452.11 | 0 | 38422.58 | 0 | 38490 | 0
| 38462.1 | 0 | 38432.56 | 0 | 38500 | 0
| 38472.09 | 0 | 38442.54 | 0 | 38510 | 0
| 38482.08 | 0 | 38452.52 | 0 | 38520 | 0
| 38492.07 | 0 | 38462.5 | 0 | 38530 | 0
| 38502.06 | 1 | 38472.49 | 0 | 38540 | 0
| 38512.05 | 0 | 38482.47 | 0 | 38550 | 0
| 38522.04 | 0 | 38492.45 | 0 | 38560 | 0
| 38532.04 | 0 | 38502.43 | 0 | 38570 | 0
| 38542.03 | 0 | 38512.41 | 1 | 38580 | 0
| 38552.02 | 0 | 38522.39 | 0 | 38590 | 0
| 38562.01 | 0 | 38532.37 | 0 | 38600 | 0
| 38572 | 0 | 38542.35 | 0 | 38610 | 0
| 38581.99 | 0 | 38552.33 | 0 | 38620 | 0
| 38591.98 | 0 | 38562.32 | 0 | 38630 | 0
| 38601.97 | 0 | 38572.3 | 0 | 38640 | 0
| 38611.96 | 1 | 38582.28 | 0 | 38650 | 0
| 38621.95 | 0 | 38592.26 | 0 | 38660 | 0
| 38631.94 | 0 | 38602.24 | 0 | 38670 | 0
| 38641.93 | 0 | 38612.22 | 0 | 38680 | 0
| 38651.92 | 0 | 38622.2 | 0 | 38690 | 0
| 38661.91 | 0 | 38632.18 | 0 | 38700 | 0
| 38671.9 | 0 | 38642.17 | 0 | 38710 | 0
| 38681.89 | 0 | 38652.15 | 0 | 38720 | 0
| 38691.88 | 0 | 38662.13 | 0 | 38730 | 0
| 38701.87 | 0 | 38672.11 | 0 | 38740 | 0
| 38711.86 | 0 | 38682.09 | 0 | 38750 | 0
| 38721.85 | 1 | 38692.07 | 1 | 38760 | 0
| 38731.85 | 0 | 38702.05 | 0 | 38770 | 0
| 38741.84 | 0 | 38712.03 | 0 | 38780 | 0
| 38751.83 | 0 | 38722.01 | 0 | 38790 | 0
| 38761.82 | 0 | 38732 | 0 | 38800 | 0
| 38771.81 | 0 | 38741.98 | 0 | 38810 | 0
| 38781.8 | 0 | 38751.96 | 1 | 38820 | 0
| 38791.79 | 0 | 38761.94 | 0 | 38830 | 0
| 38801.78 | 0 | 38771.92 | 1 | 38840 | 1
| 38811.77 | 0 | 38781.9 | 1 | 38850 | 0
| 38821.76 | 0 | 38791.88 | 0 | 38860 | 0
| 38831.75 | 0 | 38801.86 | 0 | 38870 | 0
| 38841.74 | 0 | 38811.84 | 0 | 38880 | 0
| 38851.73 | 0 | 38821.83 | 0 | 38890 | 0
| 38861.72 | 0 | 38831.81 | 0 | 38900 | 0
| 38871.71 | 0 | 38841.79 | 0 | 38910 | 0
| 38881.7 | 0 | 38851.77 | 0 | 38920 | 0
| 38891.69 | 0 | 38861.75 | 0 | 38930 | 0
| 38901.68 | 0 | 38871.73 | 0 | 38940 | 0
| 38911.67 | 0 | 38881.71 | 0 | 38950 | 0
| 38921.66 | 0 | 38891.69 | 0 | 38960 | 0
| 38931.66 | 0 | 38901.68 | 0 | 38970 | 0
| 38941.65 | 0 | 38911.66 | 0 | 38980 | 0
| 38951.64 | 0 | 38921.64 | 0 | 38990 | 0
| 38961.63 | 0 | 38931.62 | 0 | 39000 | 0
| 38971.62 | 0 | 38941.6 | 0 | 39010 | 0
| 38981.61 | 0 | 38951.58 | 0 | 39020 | 0
| 38991.6 | 0 | 38961.56 | 0 | 39030 | 0
| 39001.59 | 0 | 38971.54 | 0 | 39040 | 0
| 39011.58 | 0 | 38981.52 | 0 | 39050 | 0
| 39021.57 | 0 | 38991.51 | 0 | 39060 | 0
| 39031.56 | 0 | 39001.49 | 0 | 39070 | 0
| 39041.55 | 0 | 39011.47 | 0 | 39080 | 1
| 39051.54 | 0 | 39021.45 | 0 | 39090 | 0
| 39061.53 | 0 | 39031.43 | 0 | 39100 | 0
| 39071.52 | 0 | 39041.41 | 0 | 39110 | 0
| 39081.51 | 1 | 39051.39 | 0 | 39120 | 0
| 39091.5 | 0 | 39061.37 | 0 | 39130 | 0
| 39101.49 | 0 | 39071.36 | 0 | 39140 | 0
| 39111.48 | 0 | 39081.34 | 0 | 39150 | 1
| 39121.47 | 0 | 39091.32 | 0 | 39160 | 1
| 39131.47 | 0 | 39101.3 | 0 | 39170 | 0
| 39141.46 | 0 | 39111.28 | 0 | 39180 | 0
| 39151.45 | 0 | 39121.26 | 2 | 39190 | 0
| 39161.44 | 0 | 39131.24 | 0 | 39200 | 0
| 39171.43 | 0 | 39141.22 | 0 | 39210 | 0
| 39181.42 | 0 | 39151.2 | 0 | 39220 | 0
| 39191.41 | 0 | 39161.19 | 0 | 39230 | 0
| 39201.4 | 0 | 39171.17 | 0 | 39240 | 0
| 39211.39 | 0 | 39181.15 | 0 | 39250 | 0
| 39221.38 | 0 | 39191.13 | 0 | 39260 | 0
| 39231.37 | 0 | 39201.11 | 0 | 39270 | 0
| 39241.36 | 0 | 39211.09 | 0 | 39280 | 0
| 39251.35 | 0 | 39221.07 | 0 | 39290 | 0
| 39261.34 | 0 | 39231.05 | 0 | 39300 | 0
| 39271.33 | 0 | 39241.03 | 0 | 39310 | 0
| 39281.32 | 0 | 39251.02 | 0 | 39320 | 0
| 39291.31 | 0 | 39261 | 0 | 39330 | 0
| 39301.3 | 0 | 39270.98 | 0 | 39340 | 0
| 39311.29 | 0 | 39280.96 | 0 | 39350 | 0
| 39321.28 | 0 | 39290.94 | 0 | 39360 | 0
| 39331.28 | 0 | 39300.92 | 0 | 39370 | 0
| 39341.27 | 0 | 39310.9 | 0 | 39380 | 0
| 39351.26 | 0 | 39320.88 | 0 | 39390 | 0
| 39361.25 | 0 | 39330.87 | 0 | 39400 | 0
| 39371.24 | 0 | 39340.85 | 0 | 39410 | 0
| 39381.23 | 0 | 39350.83 | 0 | 39420 | 0
| 39391.22 | 0 | 39360.81 | 0 | 39430 | 0
| 39401.21 | 0 | 39370.79 | 0 | 39440 | 0
| 39411.2 | 0 | 39380.77 | 0 | 39450 | 0
| 39421.19 | 0 | 39390.75 | 1 | 39460 | 0
| 39431.18 | 0 | 39400.73 | 0 | 39470 | 0
| 39441.17 | 0 | 39410.71 | 0 | 39480 | 0
| 39451.16 | 0 | 39420.7 | 0 | 39490 | 1
| 39461.15 | 0 | 39430.68 | 0 | 39500 | 0
| 39471.14 | 0 | 39440.66 | 0 | 39510 | 0
| 39481.13 | 0 | 39450.64 | 0 | 39520 | 0
| 39491.12 | 0 | 39460.62 | 0 | 39530 | 0
| 39501.11 | 1 | 39470.6 | 0 | 39540 | 0
| 39511.1 | 0 | 39480.58 | 0 | 39550 | 0
| 39521.09 | 0 | 39490.56 | 0 | 39560 | 0
| 39531.09 | 1 | 39500.55 | 0 | 39570 | 0
| 39541.08 | 0 | 39510.53 | 0 | 39580 | 1
| 39551.07 | 0 | 39520.51 | 0 | 39590 | 0
| 39561.06 | 0 | 39530.49 | 0 | 39600 | 1
| 39571.05 | 0 | 39540.47 | 0 | 39610 | 0
| 39581.04 | 0 | 39550.45 | 0 | 39620 | 0
| 39591.03 | 1 | 39560.43 | 0 | 39630 | 0
| 39601.02 | 0 | 39570.41 | 0 | 39640 | 0
| 39611.01 | 0 | 39580.39 | 0 | 39650 | 0
| 39621 | 0 | 39590.38 | 0 | 39660 | 0
| 39630.99 | 0 | 39600.36 | 0 | 39670 | 1
| 39640.98 | 0 | 39610.34 | 0 | 39680 | 0
| 39650.97 | 0 | 39620.32 | 1 | 39690 | 0
| 39660.96 | 1 | 39630.3 | 0 | 39700 | 0
| 39670.95 | 0 | 39640.28 | 0 | 39710 | 0
| 39680.94 | 0 | 39650.26 | 0 | 39720 | 0
| 39690.93 | 0 | 39660.24 | 0 | 39730 | 0
| 39700.92 | 1 | 39670.22 | 0 | 39740 | 0
| 39710.91 | 0 | 39680.21 | 0 | 39750 | 0
| 39720.91 | 0 | 39690.19 | 0 | 39760 | 0
| 39730.9 | 0 | 39700.17 | 0 | 39770 | 1
| 39740.89 | 0 | 39710.15 | 0 | 39780 | 0
| 39750.88 | 0 | 39720.13 | 0 | 39790 | 0
| 39760.87 | 0 | 39730.11 | 0 | 39800 | 0
| 39770.86 | 0 | 39740.09 | 0 | 39810 | 0
| 39780.85 | 0 | 39750.07 | 0 | 39820 | 0
| 39790.84 | 0 | 39760.06 | 0 | 39830 | 0
| 39800.83 | 0 | 39770.04 | 0 | 39840 | 1
| 39810.82 | 0 | 39780.02 | 0 | 39850 | 0
| 39820.81 | 0 | 39790 | 0 | 39860 | 0
| 39830.8 | 0 | 39799.98 | 0 | 39870 | 0
| 39840.79 | 0 | 39809.96 | 0 | 39880 | 0
| 39850.78 | 0 | 39819.94 | 0 | 39890 | 0
| 39860.77 | 0 | 39829.92 | 0 | 39900 | 0
| 39870.76 | 0 | 39839.9 | 0 | 39910 | 0
| 39880.75 | 0 | 39849.89 | 0 | 39920 | 0
| 39890.74 | 0 | 39859.87 | 0 | 39930 | 0
| 39900.73 | 0 | 39869.85 | 0 | 39940 | 0
| 39910.72 | 0 | 39879.83 | 0 | 39950 | 0
| 39920.72 | 0 | 39889.81 | 0 | 39960 | 0
| 39930.71 | 0 | 39899.79 | 0 | 39970 | 0
| 39940.7 | 0 | 39909.77 | 0 | 39980 | 0
| 39950.69 | 0 | 39919.75 | 0 | 39990 | 0

## High temperature precipitates
Pase percentage of precipitates at high temperature (SA508HT.mac)
MTDATA with ALL COMPOSITION
T/C | LIQUID | BCC_A2 | Austenite | TiNbCN | M2C | ALN | CEMENTITE | MNS
|  | wt% | wt% | wt% | wt% | wt% | wt% | wt%
1600 | 100 | 0 | 0 | 0 | 0 | 0 | 0 | 0
1580 | 100 | 0 | 0 | 0 | 0 | 0 | 0 | 0
1560 | 100 | 0 | 0 | 0 | 0 | 0 | 0 | 0
1540 | 100 | 0 | 0 | 0 | 0 | 0 | 0 | 0
1520 | 100 | 0 | 0 | 0 | 0 | 0 | 0 | 0
1500 | 58.9646 | 41.0354 | 0 | 0 | 0 | 0 | 0 | 0
1480 | 10.7581 | 0 | 89.2419 | 0 | 0 | 0 | 0 | 0
1460 | 0 | 0 | 100 | 0 | 0 | 0 | 0 | 0
1440 | 0 | 0 | 100 | 0 | 0 | 0 | 0 | 0
1420 | 0 | 0 | 100 | 0 | 0 | 0 | 0 | 0
1400 | 0 | 0 | 100 | 0 | 0 | 0 | 0 | 0
1380 | 0 | 0 | 100 | 0 | 0 | 0 | 0 | 0
1360 | 0 | 0 | 99.9992 | 0 | 0 | 0 | 0 | 0.00081008
1340 | 0 | 0 | 99.9982 | 0.0001887 | 0 | 0 | 0 | 0.0016593
1320 | 0 | 0 | 99.9969 | 0.00073408 | 0 | 0 | 0 | 0.0023679
1300 | 0 | 0 | 99.9959 | 0.0011743 | 0 | 0 | 0 | 0.0029562
1280 | 0 | 0 | 99.995 | 0.0015276 | 0 | 0 | 0 | 0.0034423
1260 | 0 | 0 | 99.9944 | 0.0018101 | 0 | 0 | 0 | 0.0038417
1240 | 0 | 0 | 99.9938 | 0.0020361 | 0 | 0 | 0 | 0.0041681
1220 | 0 | 0 | 99.9933 | 0.0022183 | 0 | 0 | 0 | 0.0044333
1200 | 0 | 0 | 99.993 | 0.0023675 | 0 | 0 | 0 | 0.0046476
1180 | 0 | 0 | 99.9927 | 0.0024933 | 0 | 0 | 0 | 0.0048196
1160 | 0 | 0 | 99.9924 | 0.0026043 | 0 | 0 | 0 | 0.0049569
1140 | 0 | 0 | 99.9922 | 0.0027085 | 0 | 0 | 0 | 0.0050657
1120 | 0 | 0 | 99.9921 | 0.0028135 | 0 | 0 | 0 | 0.0051514
1100 | 0 | 0 | 99.9919 | 0.0029273 | 0 | 0 | 0 | 0.0052183
1080 | 0 | 0 | 99.9917 | 0.0030585 | 0 | 0 | 0 | 0.0052703
1060 | 0 | 0 | 99.9913 | 0.0032117 | 0 | 0.00017654 | 0 | 0.0053103
1040 | 0 | 0 | 99.9885 | 0.0033164 | 0 | 0.0028395 | 0 | 0.0053407
1020 | 0 | 0 | 99.986 | 0.0034368 | 0 | 0.005201 | 0 | 0.0053639
1000 | 0 | 0 | 99.9838 | 0.003576 | 0 | 0.0072855 | 0 | 0.0053812
980 | 0 | 0 | 99.9818 | 0.0037371 | 0 | 0.0091162 | 0 | 0.0053942
960 | 0 | 0 | 99.98 | 0.0039233 | 0 | 0.010715 | 0 | 0.0054037
940 | 0 | 0 | 99.9784 | 0.0041367 | 0 | 0.012103 | 0 | 0.0054107
920 | 0 | 0 | 99.9769 | 0.0043785 | 0 | 0.0133 | 0 | 0.0054157
900 | 0 | 0 | 99.9756 | 0.0046478 | 0 | 0.014324 | 0 | 0.0054193
880 | 0 | 0 | 99.9744 | 0.0049408 | 0 | 0.015194 | 0 | 0.0054219
860 | 0 | 0 | 99.9734 | 0.0052505 | 0 | 0.015928 | 0 | 0.0054236
840 | 0 | 0 | 99.9725 | 0.0055664 | 0 | 0.016545 | 0 | 0.0054248
820 | 0 | 0 | 99.9716 | 0.0058748 | 0 | 0.017062 | 0 | 0.0054257
800 | 0 | 0.52895 | 99.442 | 0.0061622 | 0 | 0.017497 | 0 | 0.0054262
780 | 0 | 23.0539 | 76.9162 | 0.0064972 | 0 | 0.017969 | 0 | 0.0054264
760 | 0 | 40.0918 | 59.8776 | 0.0067672 | 0 | 0.018387 | 0 | 0.0054267
740 | 0 | 52.8879 | 47.0809 | 0.0069508 | 0 | 0.018753 | 0 | 0.0054269
720 | 0 | 62.7072 | 37.2613 | 0.0070684 | 0 | 0.019068 | 0 | 0.005427
700 | 0 | 70.1025 | 29.8656 | 0.0071627 | 0 | 0.01934 | 0 | 0.0054271

## synchrotron
Results from Synchrotron
2 theta degrees | Intensity
8.5911 | 2507.9895
8.5825 | 2531.6953
8.5739 | 2552.7246
8.5652 | 2575.7478
8.5566 | 2593.474
8.548 | 2617.9812
8.5394 | 2647.7346
8.5308 | 2695.2346
8.5221 | 2765.0378
8.5135 | 2858.3008
8.5049 | 2970.863
8.4963 | 3086.2253
8.4877 | 3171.8098
8.479 | 3210.4468
8.4704 | 3230.7583
8.4618 | 3275.3884
8.4532 | 3354.786
8.4445 | 3450.9136
8.4359 | 3552.771
8.4273 | 3682.6738
8.4187 | 3876.4392
8.41 | 4189.289
8.4014 | 4747.709
8.3928 | 5872.7227
8.3842 | 8540.565
8.3755 | 15511.489
8.3669 | 32361.352
8.3583 | 64546.996
8.3496 | 112889.25
8.341 | 172036.58
8.3324 | 225143.12
8.3238 | 240597.52
8.3151 | 203455.05
8.3065 | 141827.25
8.2979 | 84852.93
8.2892 | 44306.54
8.2806 | 20983.506
8.272 | 10529.809
8.2633 | 6618.4795
8.2547 | 5102.3447
8.2461 | 4388.6616
8.2374 | 3984.678
8.2288 | 3708.86
8.2202 | 3509.4856
8.2115 | 3352.048
8.2029 | 3227.9329
8.1943 | 3124.1072
8.1856 | 3043.28
8.177 | 2973.8057
8.1684 | 2914.5637
8.1597 | 2865.768
8.1511 | 2822.7922
8.1424 | 2786.072
8.1338 | 2753.6804
8.1252 | 2723.0627
8.1165 | 2699.6685
8.1079 | 2678.4265
8.0992 | 2659.5815
8.0906 | 2646.593
8.082 | 2636.1235
8.0733 | 2631.978
8.0647 | 2635.3997
8.056 | 2641.345
8.0474 | 2657.1145
8.0388 | 2685.5984
8.0301 | 2721.1245
8.0215 | 2766.8208
8.0128 | 2813.4543
8.0042 | 2856.7046
7.9955 | 2884.8486
7.9869 | 2885.482
7.9783 | 2855.1436
7.9696 | 2796.9265
7.961 | 2722.8193
7.9523 | 2661.1594
7.9437 | 2630.5928
7.935 | 2650.138
7.9264 | 2728.2092
7.9177 | 2851.2544
7.9091 | 2978.5098
7.9004 | 3037.0317
7.8918 | 2978.302
7.8831 | 2838.792
7.8745 | 2688.8406
7.8658 | 2572.0715
7.8572 | 2499.7275
7.8485 | 2460.2075
7.8399 | 2440.9377
7.8312 | 2420.713
7.8226 | 2402.7515
7.8139 | 2391.7288
7.8053 | 2377.7515
7.7966 | 2364.109
7.788 | 2358.3813
7.7793 | 2358.1025
7.7707 | 2366.1724
7.762 | 2387.57
7.7534 | 2433.9524
7.7447 | 2494.8665
7.7361 | 2562.5366
7.7274 | 2610.7405
7.7187 | 2603.626
7.7101 | 2546.0562
7.7014 | 2478.1917
7.6928 | 2421.6543
7.6841 | 2376.8398
7.6755 | 2352.967
7.6668 | 2343.2427
7.6581 | 2334.494
7.6495 | 2330.5789
7.6408 | 2328.0977
7.6322 | 2327.975
7.6235 | 2326.8447
7.6149 | 2331.2295
7.6062 | 2336.2346
7.5975 | 2345.6577
7.5889 | 2362.2288
7.5802 | 2392.8337
7.5715 | 2437.156
7.5629 | 2513.1787
7.5542 | 2641.997
7.5456 | 2821.3845
7.5369 | 3064.3823
7.5282 | 3311.3843
7.5196 | 3433.548
7.5109 | 3328.5237
7.5022 | 3066.4375
7.4936 | 2793.587
7.4849 | 2579.5554
7.4762 | 2445.9387
7.4676 | 2381.8757
7.4589 | 2358.1697
7.4502 | 2348.6887
7.4416 | 2345.3105
7.4329 | 2344.8767
7.4242 | 2342.7153
7.4156 | 2342.7522
7.4069 | 2341.6633
7.3982 | 2347.3174
7.3896 | 2348.084
7.3809 | 2353.4673
7.3722 | 2357.4763
7.3636 | 2367.1301
7.3549 | 2375.9077
7.3462 | 2390.776
7.3376 | 2408.8438
7.3289 | 2430.3384
7.3202 | 2472.6802
7.3115 | 2526.3577
7.3029 | 2597.1602
7.2942 | 2669.6875
7.2855 | 2720.4248
7.2768 | 2703.6882
7.2682 | 2618.3638
7.2595 | 2513.7527
7.2508 | 2422.754
7.2422 | 2360.2766
7.2335 | 2323.204
7.2248 | 2309.1963
7.2161 | 2303.9832
7.2075 | 2303.0044
7.1988 | 2304.8025
7.1901 | 2306.7214
7.1814 | 2309.2334
7.1727 | 2314.28
7.1641 | 2318.9495
7.1554 | 2324.9607
7.1467 | 2334.4287
7.138 | 2349.6875
7.1294 | 2383.141
7.1207 | 2454.825
7.112 | 2578.7905
7.1033 | 2762.3206
7.0946 | 2986.6892
7.086 | 3197.2893
7.0773 | 3274.1516
7.0686 | 3178.667
7.0599 | 2982.6675
7.0512 | 2771.2312
7.0426 | 2597.0532
7.0339 | 2482.4902
7.0252 | 2422.2812
7.0165 | 2392.9224
7.0078 | 2384.09
6.9991 | 2380.4216
6.9905 | 2378.7993
6.9818 | 2365.6394
6.9731 | 2232.5107
6.9644 | 2392.5864
6.9557 | 2399.4453
6.947 | 2408.9443
6.9383 | 2422.2825
6.9297 | 2435.9595
6.921 | 2455.0098
6.9123 | 2483.3604
6.9036 | 2521.9443
6.8949 | 2573.623
6.8862 | 2638.3767
6.8775 | 2717.2102
6.8688 | 2801.6824
6.8602 | 2871.1548
6.8515 | 2910.9868
6.8428 | 2898.8882
6.8341 | 2853.232
6.8254 | 2800.3147
6.8167 | 2778.0754
6.808 | 2825.3486
6.7993 | 2960.5703
6.7906 | 3175.8474
6.7819 | 3423.7534
6.7732 | 3589.0525
6.7646 | 3549.1523
6.7559 | 3330.1348
6.7472 | 3066.77
6.7385 | 2847.8762
6.7298 | 2703.413
6.7211 | 2625.525
6.7124 | 2596.99
6.7037 | 2588.332
6.695 | 2582.11
6.6863 | 2577.7986
6.6776 | 2577.62
6.6689 | 2581.4827
6.6602 | 2585.5452
6.6515 | 2596.5593
6.6428 | 2610.9817
6.6341 | 2624.2349
6.6254 | 2645.1912
6.6167 | 2666.1455
6.608 | 2692.8374
6.5993 | 2676.0051
6.5906 | 2747.9639
6.5819 | 2782.7446
6.5732 | 2806.313
6.5645 | 2817.8716
6.5558 | 2817.5872
6.5471 | 2814.026
6.5384 | 2807.0576
6.5297 | 2806.286
6.521 | 2811.6152
6.5123 | 2825.444
6.5036 | 2857.382
6.4949 | 2920.085
6.4862 | 3058.2158
6.4775 | 3334.6738
6.4688 | 3797.917
6.4601 | 4430.4624
6.4514 | 5127.1846
6.4427 | 5603.289
6.434 | 5531.2925
6.4253 | 5028.114
6.4166 | 4483.2495
6.4079 | 4140.3706
6.3992 | 4095.1453
6.3905 | 4343.599
6.3818 | 4758.8643
6.3731 | 5088.432
6.3644 | 5075.676
6.3557 | 4737.7886
6.347 | 4285.922
6.3383 | 3874.1387
6.3295 | 3570.998
6.3208 | 3397.921
6.3121 | 3322.3901
6.3034 | 3303.6782
6.2947 | 3308.183
6.286 | 3323.052
6.2773 | 3348.7095
6.2686 | 3376.9915
6.2599 | 3411.0037
6.2512 | 3445.741
6.2425 | 3484.0503
6.2337 | 3523.1094
6.225 | 3567.8389
6.2163 | 3616.8062
6.2076 | 3669.1047
6.1989 | 3721.167
6.1902 | 3779.3625
6.1815 | 3839.7307
6.1728 | 3907.6665
6.1641 | 3979.035
6.1553 | 4055.0308
6.1466 | 4137.421
6.1379 | 4228.42
6.1292 | 4330.1333
6.1205 | 4440.7363
6.1118 | 4566.0723
6.1031 | 4711.999
6.0943 | 4898.9155
6.0856 | 5176.2534
6.0769 | 5615.603
6.0682 | 6277.9175
6.0595 | 7145.0757
6.0508 | 8129.521
6.042 | 8955.852
6.0333 | 9215.851
6.0246 | 8940.579
6.0159 | 8586.886
6.0072 | 8455.503
5.9985 | 8549.4
5.9897 | 9013.829
5.981 | 9796.423
5.9723 | 11000.471
5.9636 | 12989.591
5.9549 | 16739.385
5.9461 | 25324.688
5.9374 | 50226.484
5.9287 | 124621.516
5.92 | 293598.6
5.9113 | 574349.1
5.9025 | 954667.25
5.8938 | 1383913.4
5.8851 | 1623882.8
5.8764 | 1469332.6
5.8676 | 1097041.2
5.8589 | 708395
5.8502 | 384162.22
5.8415 | 166993.53
5.8328 | 62243.48
5.824 | 27943.879
5.8153 | 17866.988
5.8066 | 14435.437
5.7979 | 13173.313
5.7891 | 12788.26
5.7804 | 12676.854
5.7717 | 12179.499
5.763 | 11036.546
5.7542 | 9663.329
5.7455 | 8450.989
5.7368 | 7508.179
5.728 | 6870.2427
5.7193 | 6526.0195
5.7106 | 6437.743
5.7019 | 6615.641
5.6931 | 7063.824
5.6844 | 7721.194
5.6757 | 8410.878
5.667 | 8733.388
5.6582 | 8294.283
5.6495 | 7340.2056
5.6408 | 6337.624
5.632 | 5514.9526
5.6233 | 4933.215
5.6146 | 4589.526
5.6058 | 4402.42
5.5971 | 4289.4185
5.5884 | 4195.837
5.5797 | 4115.802
5.5709 | 4041.0515
5.5622 | 3979.5754
5.5535 | 3920.429
5.5447 | 3870.1072
5.536 | 3813.564
5.5273 | 3759.6555
5.5185 | 3705.2544
5.5098 | 3653.967
5.5011 | 3609.5183
5.4923 | 3572.9246
5.4836 | 3539.7239
5.4749 | 3510.0725
5.4661 | 3485.337
5.4574 | 3467.01
5.4487 | 3454.6843
5.4399 | 3452.1936
5.4312 | 3469.8918
5.4224 | 3533.5657
5.4137 | 3657.8762
5.405 | 3845.6394
5.3962 | 4077.783
5.3875 | 4270.4497
5.3788 | 4269.856
5.37 | 4062.79
5.3613 | 3804.789
5.3525 | 3602.9644
5.3438 | 3475.5007
5.3351 | 3446.7375
5.3263 | 3520.9915
5.3176 | 3717.2078
5.3089 | 4061.4658
5.3001 | 4583.1963
5.2914 | 5266.596
5.2826 | 6011.3926
5.2739 | 6583.5283
5.2652 | 6772.106
5.2564 | 6556.6577
5.2477 | 6015.942
5.2389 | 5305.8755
5.2302 | 4601.4595
5.2215 | 4021.152
5.2127 | 3601.1306
5.204 | 3325.4128
5.1952 | 3155.9587
5.1865 | 3058.0022
5.1777 | 2997.9695
5.169 | 2959.0435
5.1603 | 2933.0237
5.1515 | 2916.5955
5.1428 | 2906.5793
5.134 | 2906.0127
5.1253 | 2916.7446
5.1165 | 2949.333
5.1078 | 3003.5837
5.099 | 3085.9492
5.0903 | 3194.9329
5.0816 | 3317.0515
5.0728 | 3426.579
5.0641 | 3508.3896
5.0553 | 3573.989
5.0466 | 3686.1743
5.0378 | 3916.5886
5.0291 | 4310.9443
5.0203 | 4810.167
5.0116 | 5196.9307
5.0028 | 5316.826
4.9941 | 5146.6533
4.9853 | 4675.6387
4.9766 | 4074.64
4.9678 | 3550.5242
4.9591 | 3168.1755
4.9503 | 2927.479
4.9416 | 2800.3403
4.9328 | 2741.238
4.9241 | 2715.4458
4.9153 | 2697.3206
4.9066 | 2689.9802
4.8978 | 2679.7158
4.8891 | 2670.2156
4.8803 | 2665.3652
4.8716 | 2661.1633
4.8628 | 2659.369
4.8541 | 2653.5142
4.8453 | 2643.6309
4.8366 | 2636.6787
4.8278 | 2628.48
4.8191 | 2620.4631
4.8103 | 2614.3682
4.8016 | 2610.865
4.7928 | 2605.4678
4.7841 | 2598.0693
4.7753 | 2594.6326
4.7666 | 2591.0703
4.7578 | 2584.6406
4.7491 | 2586.3984
4.7403 | 2592.486
4.7315 | 2605.9326
4.7228 | 2628.4238
4.714 | 2667.2239
4.7053 | 2714.9338
4.6965 | 2758.755
4.6878 | 2772.6614
4.679 | 2753.9578
4.6703 | 2735.1624
4.6615 | 2740.8728
4.6527 | 2769.1821
4.644 | 2832.2888
4.6352 | 2917.453
4.6265 | 3002.8489
4.6177 | 3064.6404
4.609 | 3079.5994
4.6002 | 3044.118
4.5914 | 2962.5364
4.5827 | 2854.9216
4.5739 | 2769.2751
4.5652 | 2713.5823
4.5564 | 2674.0366
4.5476 | 2630.9756
4.5389 | 2601.867
4.5301 | 2590.341
4.5214 | 2579.5164
4.5126 | 2571.5852
4.5038 | 2567.0105
4.4951 | 2565.2056
4.4863 | 2566.4636
4.4776 | 2571.9602
4.4688 | 2579.2559
4.46 | 2585.5667
4.4513 | 2592.433
4.4425 | 2596.433
4.4338 | 2597.421
4.425 | 2598.3376
4.4162 | 2603.056
4.4075 | 2608.751
4.3987 | 2614.072
4.3899 | 2626.2214
4.3812 | 2641.3164
4.3724 | 2664.8533
4.3637 | 2691.5813

## Neuro network
ERROR FROM THE NEURO NETWORK
TRAINING
|  | Training error | Training error | ERROR | ERROR
| Q (kJ/mol) | D_EN | % | D_EN | %
1 | 50 | 0.1329 | 13.2896 | 0.057909 | 5.7909
2 | 70 | 0.12218 | 12.2176 | 0.031963 | 3.1963
3 | 90 | 0.094956 | 9.4956 | 0.03105 | 3.105
4 | 110 | 0.082026 | 8.2026 | 0.01397 | 1.397
5 | 130 | 0.060046 | 6.0046 | 0.010521 | 1.0521
6 | 143 | 0.050238 | 5.0238 | 0.022823 | 2.2823
7 | 150 | 0.04897 | 4.897 | 0.010687 | 1.0687
8 | 170 | 0.028514 | 2.8514 | 0.017355 | 1.7355
9 | 190 | 0.033906 | 3.3906 | 0.010695 | 1.0695
10 | 210 | 0.021434 | 2.1434 | 0.0032802 | 0.32802
11 | 230 | 0.020392 | 2.0392 | 0.01059 | 1.059
12 | 250 | 0.018782 | 1.8782 | 0.0057271 | 0.57271
13 | 270 | 0.014164 | 1.4164 | 0.0035378 | 0.35378
14 | 290 | 0.011699 | 1.1699 | 0.0043383 | 0.43383
15 | 310 | 0.011448 | 1.1448 | 0.0026546 | 0.26546
16 | 330 | 0.018074 | 1.8074 | 0.0037873 | 0.37873
17 | 350 | 0.016785 | 1.6785 | 0.006176 | 0.6176
18 | 370 | 0.013037 | 1.3037 | 0.0042347 | 0.42347
19 | 390 | 0.020794 | 2.0794 | 0.0078936 | 0.78936
20 | 410 | 0.019796 | 1.9796 | 0.0060328 | 0.60328
21 | 430 | 0.023842 | 2.3842 | 0.0074574 | 0.74574
22 | 450 | 0.026064 | 2.6064 | 0.0066734 | 0.66734
GRAIN SIZE MEASUREMENTS ERRORS
% ERROR (95% CI AND GRAIN SIZE)
|  |  |  | AVERAGE % | 5.4
|  |  |  | MAX % | 8.4
|  |  |  | MIN % | 3.1