## Sheet1
Surface
| Ra | Rq | Rz | Rt
Martensite | 766.76 | 918.13 | 5.62 | 6.12
| 656.98 | 843.7 | 5.02 | 5.72
| 661.83 | 821.11 | 5.28 | 6.25
| 650.92 | 827.53 | 5.53 | 6.21
| 800 | 938.93 | 4.75 | 5.78
| 826.27 | 977.57 | 4.91 | 5.51
| 708.25 | 866.83 | 4.93 | 5.57
| 672.59 | 832.32 | 4.87 | 5.44
| 588.48 | 729.65 | 4.91 | 5.88
| 655.38 | 847.95 | 5.23 | 5.61 |  | Martensite | Pearlite | Super Bainite
[5 empty] | Ra | 698.75 | 1068.63 | 687.76
Average | 698.746 | 860.372 | 5.105 | 5.809 | Rq | 860.37 | 1298.65 | 847.93
Stddev | 75.53426 | 70.08879 | 0.295757 | 0.2959148 | Rz | 5.11 | 7.86 | 4.73
Error | 23.88603 | 22.16402 | 0.09352659 | 0.09357647 | Rt | 5.81 | 8.55 | 5.39
Pearlite | 832.19 | 1020 | 6.01 | 6.37
| 743.4 | 930 | 8.45 | 9.25
| 448.29 | 579.04 | 4.44 | 5.05 |  | 75.53 | 474.11 | 170.64
| 462.6 | 586.7 | 4 | 4.31 |  | 70.09 | 543.73 | 175.54
| 1680 | 2040.1 | 10.75 | 11.82
| 1620.9 | 1900.1 | 9.25 | 9.88
| 1700.2 | 1990.2 | 9.97 | 10.88
| 978.37 | 1290.1 | 10.2 | 11.19
| 1210.1 | 1450.2 | 8.79 | 9.36
| 1010.2 | 1200.1 | 6.7 | 7.43
Average | 1068.625 | 1298.654 | 7.856 | 8.554
Stddev | 474.1077 | 543.7263 | 2.421864 | 2.629758
Error | 149.926 | 171.9413 | 0.7658607 | 0.8316025
Super Bainite | 1010 | 1170 | 5.27 | 5.74
| 916.94 | 1080 | 5.1 | 5.73
| 606.63 | 759.78 | 4.53 | 5.3
| 832.99 | 1010 | 5.29 | 5.97
| 651.71 | 818.6 | 4.68 | 5.35
| 640.72 | 797.91 | 4.14 | 4.78
| 516.63 | 639.72 | 3.62 | 3.85
| 555.86 | 744.96 | 5.34 | 6.05
| 545.5 | 719.57 | 4.95 | 6.04
| 600.58 | 738.72 | 4.4 | 5.07
Average | 687.756 | 847.926 | 4.732 | 5.388
Stddev | 170.6425 | 175.5443 | 0.5670744 | 0.6902785
Error | 53.96188 | 55.51199 | 0.1793247 | 0.2182852

## Ra
Martensite
Fine Pearlite
Superbainite

## Rq
Martensite
Fine Pearlite
Superbainite

## Rz
Martensite
Fine Pearlite
Superbainite

## Rt
Martensite
Fine Pearlite
Superbainite

## Sheet3
Surface
| Ra | Rq | Rz | Rt |  | Martensite | Pearlite | Superbainite
Martensite | 766.76 | 918.13 | 5.62 | 6.12 | Ra | 766.76 | 832.19 | 1010
| 656.98 | 843.7 | 5.02 | 5.72 |  | 656.98 | 743.4 | 916.94
| 661.83 | 821.11 | 5.28 | 6.25 |  | 661.83 | 448.29 | 606.63
| 650.92 | 827.53 | 5.53 | 6.21 |  | 650.92 | 462.6 | 832.99
| 800 | 938.93 | 4.75 | 5.78 |  | 800 | 1680 | 651.71
| 826.27 | 977.57 | 4.91 | 5.51 |  | 826.27 | 1620.9 | 640.72
| 708.25 | 866.83 | 4.93 | 5.57 |  | 708.25 | 1700.2 | 516.63
| 672.59 | 832.32 | 4.87 | 5.44 |  | 672.59 | 978.37 | 555.86
| 588.48 | 729.65 | 4.91 | 5.88 |  | 588.48 | 1210.1 | 545.5
| 655.38 | 847.95 | 5.23 | 5.61 |  | 655.38 | 1010.2 | 600.58
Average | 698.746 | 860.372 | 5.105 | 5.809 | Average | 698.746 | 1068.625 | 687.756
Stddev | 75.53426 | 70.08879 | 0.295757 | 0.2959148 | Stddev | 75.53426 | 474.1077 | 170.6425
Error | 23.88603 | 22.16402 | 0.09352659 | 0.09357647 | Error | 23.88603 | 149.926 | 53.96188
[6 empty] | Martensite | Pearlite | Superbainite
Pearlite | 832.19 | 1020 | 6.01 | 6.37 | Rq | 918.13 | 1020 | 1170
| 743.4 | 930 | 8.45 | 9.25 |  | 843.7 | 930 | 1080
| 448.29 | 579.04 | 4.44 | 5.05 |  | 821.11 | 579.04 | 759.78
| 462.6 | 586.7 | 4 | 4.31 |  | 827.53 | 586.7 | 1010
| 1680 | 2040.1 | 10.75 | 11.82 |  | 938.93 | 2040.1 | 818.6
| 1620.9 | 1900.1 | 9.25 | 9.88 |  | 977.57 | 1900.1 | 797.91
| 1700.2 | 1990.2 | 9.97 | 10.88 |  | 866.83 | 1990.2 | 639.72
| 978.37 | 1290.1 | 10.2 | 11.19 |  | 832.32 | 1290.1 | 744.96
| 1210.1 | 1450.2 | 8.79 | 9.36 |  | 729.65 | 1450.2 | 719.57
| 1010.2 | 1200.1 | 6.7 | 7.43 |  | 847.95 | 1200.1 | 738.72
Average | 1068.625 | 1298.654 | 7.856 | 8.554 | Average | 860.372 | 1298.654 | 847.926
Stddev | 474.1077 | 543.7263 | 2.421864 | 2.629758 | Stddev | 70.08879 | 543.7263 | 175.5443
Error | 149.926 | 171.9413 | 0.7658607 | 0.8316025 | Error | 22.16402 | 171.9413 | 55.51199
[6 empty] | Martensite | Pearlite | Superbainite
[5 empty] | Rz | 5.62 | 6.01 | 5.27
Super Bainite | 1010 | 1170 | 5.27 | 5.74 |  | 5.02 | 8.45 | 5.1
| 916.94 | 1080 | 5.1 | 5.73 |  | 5.28 | 4.44 | 4.53
| 606.63 | 759.78 | 4.53 | 5.3 |  | 5.53 | 4 | 5.29
| 832.99 | 1010 | 5.29 | 5.97 |  | 4.75 | 10.75 | 4.68
| 651.71 | 818.6 | 4.68 | 5.35 |  | 4.91 | 9.25 | 4.14
| 640.72 | 797.91 | 4.14 | 4.78 |  | 4.93 | 9.97 | 3.62
| 516.63 | 639.72 | 3.62 | 3.85 |  | 4.87 | 10.2 | 5.34
| 555.86 | 744.96 | 5.34 | 6.05 |  | 4.91 | 8.79 | 4.95
| 545.5 | 719.57 | 4.95 | 6.04 |  | 5.23 | 6.7 | 4.4
| 600.58 | 738.72 | 4.4 | 5.07
[5 empty] | Average | 5.105 | 7.856 | 4.732
Average | 687.756 | 847.926 | 4.732 | 5.388 | Stddev | 0.295757 | 2.421864 | 0.5670744
Stddev | 170.6425 | 175.5443 | 0.5670744 | 0.6902785 | Error | 0.09352659 | 0.7658607 | 0.1793247
Error | 53.96188 | 55.51199 | 0.1793247 | 0.2182852
[6 empty] | Martensite | Pearlite | Superbainite
[5 empty] | Rt | 6.12 | 6.37 | 5.74
[6 empty] | 5.72 | 9.25 | 5.73
[6 empty] | 6.25 | 5.05 | 5.3
[6 empty] | 6.21 | 4.31 | 5.97
[6 empty] | 5.78 | 11.82 | 5.35
[6 empty] | 5.51 | 9.88 | 4.78
[6 empty] | 5.57 | 10.88 | 3.85
[6 empty] | 5.44 | 11.19 | 6.05
[6 empty] | 5.88 | 9.36 | 6.04
[6 empty] | 5.61 | 7.43 | 5.07
[5 empty] | Average | 5.809 | 8.554 | 5.388
[5 empty] | Stddev | 0.2959148 | 2.629758 | 0.6902785
[5 empty] | Error | 0.09357647 | 0.8316025 | 0.2182852