## Sheet1
Superbainite |  | Fine pearlite |  | Martensite
width | depth | width | depth | width | depth
100 | 3 | 200 | 1 | 420 | 1.5
90 | 2.5 | 325 | 3 | 475 | 2.2
110 | 1.5 | 300 | 1 | 390 | 2.15
98 | 3 | 290 | 2.8 | 300 | 1
115 | 2 | 150 | 1.7 | 520 | 1.5
110 | 2.3 | 160 | 6 | 460 | 1
95 | 2.1 | 170 | 5 | 320 | 2
150 | 1.3 | 150 | 4 | 550 | 2
100 | 1.9 | 50 | 2.4 | 570 | 2
99 | 4 | 150 | 1 | 490 | 2
95 | 6 | 100 | 2.2 | 210 | 8
150 | 4 | 75 | 4 | 90 | 7
200 | 3 | 90 | 1 | 200 | 1
150 | 7 | 110 | 3 | 150 | 2
300 | 4 | 300 | 2.8 | 140 | 1
200 | 5 | 300 | 2 | 80 | 1.9
220 | 6 |  |  | 200 | 1