## Sheet1
T/°C | HV | (0.1%) Ys | (0.2%) Ys | (0.5%) Ys | Ts | TE% | HV | Ts
200 | 660 | 1540 | 1680 | 1900 | 1996 | 0.83 | 660 | 1996
220 | 636 | 1635 | 1755 | 2000 | 2210 | 1.25 | 636 | 2210
250 | 597 | 1490 | 1620 | 1820 | 2110 | 8.7 | 597 | 2110
200T | 509 | 1470 | 1500 | 1550 | 1680 | 2.2 | 509 | 1680
220T | 530 | 1620 | 1670 | 1720 | 1870 | 5.1 | 530 | 1870
250T | 525 | 1450 | 1520 | 1560 | 1780 | 9.2 | 525 | 1780